## θ-6 Temperature Dependence
Sample name | θ-6 1㎜ 0.5% Strain | TEMP | E' | E '' | E' | E '' | tan-δ
|  | ﾟC | ｄｙｎ/cm2 | ｄｙｎ/cm2 | Mpa | Mpa
Measurement method | Dynamic viscoelasticity measurement (sine wave) | -99.39999 | 11017322498.6 | 617311487.7 | 1101.732 | 61.73115 | 0.05603099
Measuring mode | Temperature dependence | -97.89999 | 10462604222.4 | 604823871.4 | 1046.26 | 60.48239 | 0.05780816
Chuck | Tension | -95.5 | 9814849148.8 | 589407222.5 | 981.4849 | 58.94072 | 0.0600526
Wave form | Sine Wave | -93.8 | 9530662135.5 | 611185591.6 | 953.0662 | 61.11856 | 0.06412835
Width (mm) | 4.81 | -91.85 | 8887489017.2 | 622480604.2 | 888.7489 | 62.24806 | 0.0700401
Thickness (mm) | 1.0489 | -89.85 | 8337480078.2 | 610332511.8 | 833.748 | 61.03325 | 0.07320347
Length (mm) | 15 | -87.89999 | 7933576352.4 | 588059201.3 | 793.3576 | 58.80592 | 0.07412284
Initial load | Automatic static loading=200% 25gram | -85.8 | 7524531270.9 | 576031830.1 | 752.4531 | 57.60318 | 0.07655385
Conditions | 1hz Initial temperature=-100゜Ｃ | -83.85 | 7177867695.0 | 563875367.0 | 717.7868 | 56.38754 | 0.07855751
| Temperature increment= 2゜Ｃ | -81.75 | 6849462868.9 | 536598796.1 | 684.9463 | 53.65988 | 0.07834174
| Final temperature= 100゜Ｃ | -79.85 | 6505414419.8 | 525387808.3 | 650.5414 | 52.53878 | 0.08076162
| Rate of temperature increase= 2゜Ｃ/min | -77.8 | 6196424490.7 | 505017630.2 | 619.6424 | 50.50176 | 0.08150146
Strain control | 0.005 | -75.95 | 5921137804.2 | 487437184.7 | 592.1138 | 48.74372 | 0.08232154
|  | -73.75 | 5575023596.8 | 466772714.7 | 557.5024 | 46.67727 | 0.08372569
|  | -71.85 | 5319845235.9 | 440883501.8 | 531.9845 | 44.08835 | 0.08287525
|  | -69.8 | 4997314905.8 | 425632940.0 | 499.7315 | 42.56329 | 0.08517233
|  | -67.95 | 4751187143.8 | 404969141.2 | 475.1187 | 40.49691 | 0.08523536
|  | -65.89999 | 4430770219.1 | 381395144.2 | 443.077 | 38.13951 | 0.08607875
|  | -63.8 | 4079239275.8 | 356097031.0 | 407.9239 | 35.6097 | 0.08729496
|  | -62 | 3726594180.3 | 335589038.7 | 372.6594 | 33.5589 | 0.09005248
|  | -59.85 | 3314952263.5 | 323902560.5 | 331.4952 | 32.39026 | 0.09770957
|  | -57.95 | 2777201308.4 | 317378071.0 | 277.7201 | 31.73781 | 0.1142798
|  | -55.85 | 2042901864.0 | 247605136.0 | 204.2902 | 24.76051 | 0.1212027
|  | -53.95 | 1078618060.0 | 148049827.4 | 107.8618 | 14.80498 | 0.1372588
|  | -52.05 | 580387247.6 | 93140339.1 | 58.03872 | 9.314034 | 0.1604796
|  | -50 | 124141174.2 | 22342906.2 | 12.41412 | 2.234291 | 0.1799798
|  | -48.05 | 35677373.1 | 6136185.4 | 3.567737 | 0.6136185 | 0.1719909
|  | -46.05 | 12002395.0 | 2041929.2 | 1.20024 | 0.2041929 | 0.1701268
|  | -43.7 | 5792569.3 | 764322.5 | 0.5792569 | 0.07643225 | 0.1319488
|  | -42.2 | 4208828.5 | 674740.6 | 0.4208829 | 0.06747406 | 0.1603155
|  | -39.9 | 3894816.9 | 653807.7 | 0.3894817 | 0.06538077 | 0.1678661
|  | -38.1 | 3898887.3 | 636438.6 | 0.3898887 | 0.06364386 | 0.1632359
|  | -36.05 | 3901142.2 | 578655.8 | 0.3901142 | 0.05786558 | 0.1483298
|  | -34.15 | 3916513.1 | 522611.7 | 0.3916513 | 0.05226117 | 0.133438
|  | -32.05 | 3656586.6 | 427228.7 | 0.3656587 | 0.04272287 | 0.1168381
|  | -30.05 | 3752430.6 | 544957.2 | 0.3752431 | 0.05449572 | 0.1452278
|  | -28.1 | 3752970.0 | 477628.2 | 0.375297 | 0.04776282 | 0.1272667
|  | -26.05 | 3731769.6 | 655711.5 | 0.373177 | 0.06557115 | 0.1757106
|  | -23.9 | 3738606.7 | 524705.9 | 0.3738607 | 0.05247059 | 0.140348
|  | -21.85 | 3748093.8 | 430882.3 | 0.3748094 | 0.04308823 | 0.1149604
|  | -19.9 | 3719570.2 | 434901.8 | 0.371957 | 0.04349018 | 0.1169226
|  | -17.85 | 3747153.0 | 466122.2 | 0.3747153 | 0.04661222 | 0.1243937
|  | -15.95 | 3699954.8 | 412941.9 | 0.3699955 | 0.04129419 | 0.1116073
|  | -14.1 | 3683657.6 | 440886.8 | 0.3683658 | 0.04408868 | 0.1196872
|  | -11.95 | 3718700.4 | 504332.1 | 0.37187 | 0.05043321 | 0.1356205
|  | -9.95 | 3717198.6 | 404033 | 0.3717199 | 0.0404033 | 0.1086929
|  | -8 | 3675507.2 | 380221.1 | 0.3675507 | 0.03802211 | 0.1034472
|  | -6 | 3637229.0 | 426428.6 | 0.3637229 | 0.04264286 | 0.11724
|  | -4.1 | 3661233.1 | 385002.7 | 0.3661233 | 0.03850027 | 0.1051566
|  | -2 | 3724602.3 | 406529.7 | 0.3724602 | 0.04065297 | 0.1091471
|  | 0 | 3642736.5 | 370327.9 | 0.3642737 | 0.03703279 | 0.101662
|  | 2.1 | 3693455.6 | 369976.6 | 0.3693456 | 0.03699766 | 0.1001709
|  | 4 | 3760056.0 | 413918.3 | 0.3760056 | 0.04139183 | 0.110083
|  | 6.15 | 3731932.2 | 430996.4 | 0.3731932 | 0.04309964 | 0.1154888
|  | 8.05 | 3773908.7 | 386055.3 | 0.3773909 | 0.03860553 | 0.1022959
|  | 10.1 | 3732583.7 | 363744.9 | 0.3732584 | 0.03637449 | 0.09745124
|  | 12 | 3791054.5 | 408569.6 | 0.3791054 | 0.04085696 | 0.107772
|  | 13.95 | 3645533.0 | 302539.2 | 0.3645533 | 0.03025392 | 0.08298901
|  | 16.05 | 3752150.5 | 356940.2 | 0.375215 | 0.03569402 | 0.0951295
|  | 18.2 | 3717841.7 | 310358.9 | 0.3717842 | 0.03103589 | 0.08347826
|  | 20.1 | 3733226.2 | 367975.5 | 0.3733226 | 0.03679755 | 0.09856769
|  | 22.05 | 3781312.0 | 406291.5 | 0.3781312 | 0.04062915 | 0.1074472
|  | 24.05 | 3816997.3 | 319090.2 | 0.3816997 | 0.03190902 | 0.08359718
|  | 26.05 | 3734700.0 | 340001.7 | 0.37347 | 0.03400017 | 0.09103855
|  | 28.15 | 3796427.3 | 313122.3 | 0.3796427 | 0.03131223 | 0.08247815
|  | 29.95 | 3790181.6 | 364187.6 | 0.3790182 | 0.03641876 | 0.09608711
|  | 32.15 | 3807628.7 | 325988.5 | 0.3807629 | 0.03259885 | 0.08561458
|  | 34.05 | 3849270.4 | 346274.8 | 0.384927 | 0.03462748 | 0.08995856
|  | 35.95 | 3860228.5 | 320782.5 | 0.3860228 | 0.03207825 | 0.08309936
|  | 38.05 | 3808032.1 | 310705.4 | 0.3808032 | 0.03107054 | 0.08159212
|  | 40 | 3869124.2 | 283721.7 | 0.3869124 | 0.02837217 | 0.07332971
|  | 42.05 | 3862277.0 | 324673.6 | 0.3862277 | 0.03246736 | 0.08406273
|  | 43.9 | 3961381.8 | 318753.9 | 0.3961382 | 0.03187539 | 0.08046533
|  | 45.9 | 3928500.1 | 329444.5 | 0.39285 | 0.03294445 | 0.08386011
|  | 48.1 | 3941137.4 | 316946.5 | 0.3941137 | 0.03169465 | 0.08042006
|  | 49.95 | 3958117.9 | 314137.3 | 0.3958118 | 0.03141373 | 0.07936533
|  | 52 | 3974388.6 | 335099.8 | 0.3974389 | 0.03350998 | 0.08431482
|  | 54.1 | 3972255.4 | 319466.5 | 0.3972255 | 0.03194665 | 0.08042446
|  | 55.95 | 4043365.2 | 324652.6 | 0.4043365 | 0.03246526 | 0.08029266
|  | 58.15 | 4026133.2 | 308504.2 | 0.4026133 | 0.03085042 | 0.07662544
|  | 59.9 | 4056249.3 | 317825.7 | 0.4056249 | 0.03178257 | 0.07835457
|  | 62.05 | 4162237.9 | 335316.6 | 0.4162238 | 0.03353166 | 0.08056161
|  | 64.05 | 4142633.0 | 351166.7 | 0.4142633 | 0.03511667 | 0.08476895
|  | 66.10001 | 4125495.4 | 227669 | 0.4125495 | 0.0227669 | 0.05518585
|  | 68 | 4160261.4 | 364293.6 | 0.4160261 | 0.03642936 | 0.08756508
|  | 70.05 | 4239291.5 | 325147.4 | 0.4239292 | 0.03251474 | 0.07669851
|  | 72.10001 | 4192073.6 | 370544 | 0.4192074 | 0.0370544 | 0.08839157
|  | 74.15 | 4237484.0 | 360925.1 | 0.4237484 | 0.03609251 | 0.08517439
|  | 76.05 | 4253693.2 | 191416.9 | 0.4253693 | 0.01914169 | 0.04500016
|  | 78 | 4365647.9 | 290834.3 | 0.4365648 | 0.02908343 | 0.06661881
|  | 79.95 | 4309972.3 | 185532.6 | 0.4309972 | 0.01855326 | 0.04304728
|  | 82.05 | 4295596.7 | 364324.7 | 0.4295597 | 0.03643247 | 0.08481353
|  | 84.05 | 4557641.4 | 214873 | 0.4557641 | 0.0214873 | 0.04714565
|  | 86.05 | 4431120.8 | 318020.4 | 0.4431121 | 0.03180204 | 0.07176974
|  | 87.95 | 4358531.4 | 494686.9 | 0.4358531 | 0.04946869 | 0.1134985
|  | 90.10001 | 4313936.3 | 50532.18 | 0.4313936 | 0.005053218 | 0.01171371
|  | 91.95 | 4358993.8 | 232647.2 | 0.4358994 | 0.02326472 | 0.05337176
|  | 94.10001 | 4381677.4 | 494611.9 | 0.4381677 | 0.04946119 | 0.1128819
|  | 96.10001 | 4700942.7 | 272524.4 | 0.4700943 | 0.02725244 | 0.05797228
|  | 98.15 | 4558140.0 | 268383.3 | 0.455814 | 0.02683833 | 0.05888001
|  | 100 | 4363315.4 | 199665.2 | 0.4363315 | 0.01996652 | 0.04575997

## θ-6 Frequency Dependence
Sample Name | θ-6 | TEMP | FREQ. | ω | ωaT | E' | E '' | E' | E '' | E* | tan-δ
|  | ﾟC | hz | rad/sec | rad/sec | dyn/cm2 | dyn/cm2 | Mpa | Mpa | dyn/cm2
Measurement method | Dynamic viscoelasticity measurement (sine wave) | -100.25 | 0.1 | 0.6283185 | 6.2832e+19 | 11748082233.7 | 568380023.5 | 1174.808 | 56.838 | 11761823499.0 | 0.04838067
Measuring mode | Frequency dependence | -100.2 | 0.2 | 1.256637 | 1.2566e+20 | 12050084004.0 | 466320646.8 | 1205.008 | 46.63206 | 12059103592.3 | 0.03869854
Chuck | Tension | -100.2 | 0.5 | 3.141592654 | 3.1416e+20 | 12306215152.2 | 550345025.4 | 1230.622 | 55.0345 | 12318514968.1 | 0.0447209
Wave form | Sine wave | -100 | 1 | 6.283185308 | 6.2832e+20 | 12522830145.6 | 568995036.6 | 1252.283 | 56.8995 | 12535750085.5 | 0.04543662
Width (mm) | 3.16 | -99.85 | 2 | 12.56637 | 1.2566e+21 | 12708417454.2 | 566065958.6 | 1270.842 | 56.6066 | 12721018232.0 | 0.0445426
Thickness (mm) | 1.0101 | -99.9 | 5 | 31.41592654 | 3.1416e+21 | 12920167959.6 | 573620706.1 | 1292.017 | 57.36207 | 12932895299.1 | 0.04439731
Length (mm) | 15 | -100.15 | 10 | 62.83185308 | 6.2832e+21 | 13095073136.0 | 591931875.6 | 1309.507 | 59.19319 | 13108444750.8 | 0.04520264
Types of excitation | Continuous excitation | -100.65 | 20 | 125.6637 | 1.2566e+22 | 13239979687.6 | 630840593.6 | 1323.998 | 63.08406 | 13254999886.2 | 0.04764665
Initial load | Automatic static loading= 200% 25gram | -100.55 | 50 | 314.1592654 | 3.1416e+22 | 13449967083.0 | 691735745.3 | 1344.997 | 69.17357 | 13467743421.8 | 0.05143029
Conditions | Strain control 15. μｍ .1 ％ | -100.6 | 100 | 628.3185308 | 6.2832e+22 | 13644120299.3 | 751205519.9 | 1364.412 | 75.12055 | 13664784245.5 | 0.05505709
|  | TEMP | FREQ. | ω | ωaT | E' | E '' | E' | E '' | E* | tan-δ
|  | ﾟC | hz | rad/sec | rad/sec | dyn/cm2 | dyn/cm2 | Mpa | Mpa | dyn/cm2
|  | -79.95 | 0.1 | 0.6283185 | 6283185401626760 | 7496586560.5 | 291145770.1 | 749.6587 | 29.11458 | 7502238060.6 | 0.03883711
|  | -80.1 | 0.2 | 1.256637 | 12566370803253500 | 7891600731.7 | 433866097.5 | 789.1601 | 43.38661 | 7903518324.1 | 0.05497821
|  | -79.4 | 0.5 | 3.141592654 | 31415926540000000 | 8110357042.2 | 408760207.5 | 811.0357 | 40.87602 | 8120651221.3 | 0.05039978
|  | -79.39999 | 1 | 6.283185308 | 62831853080000000 | 8212504911.0 | 415678304.6 | 821.2505 | 41.56783 | 8223018020.6 | 0.05061529
|  | -79.55 | 2 | 12.56637 | 1.2566e+17 | 8356668642.9 | 427603131.7 | 835.6669 | 42.76031 | 8367601522.8 | 0.05116909
|  | -80 | 5 | 31.41592654 | 3.1416e+17 | 8671841288.9 | 406257829.7 | 867.1841 | 40.62578 | 8681352242.8 | 0.04684793
|  | -80.05 | 10 | 62.83185308 | 6.2832e+17 | 8837923240.6 | 396630280.0 | 883.7923 | 39.66303 | 8846818794.7 | 0.04487822
|  | -79.8 | 20 | 125.6637 | 1.2566e+18 | 8946747822.8 | 407694322.3 | 894.6748 | 40.76943 | 8956032116.2 | 0.045569
|  | -79.2 | 50 | 314.1592654 | 3.1416e+18 | 9132114612.9 | 413900221.6 | 913.2115 | 41.39002 | 9141489522.9 | 0.04532359
|  | -80 | 100 | 628.3185308 | 6.2832e+18 | 9301745245.9 | 450362704.5 | 930.1745 | 45.03627 | 9312641471.9 | 0.04841701
|  | TEMP | FREQ. | ω | ωaT | E' | E '' | E' | E '' | E* | tan-δ
|  | ﾟC | hz | rad/sec | rad/sec | dyn/cm2 | dyn/cm2 | Mpa | Mpa | dyn/cm2
|  | -60.7 | 0.1 | 0.6283185 | 628318540162.7 | 4257704585.7 | 294844426.8 | 425.7705 | 29.48444 | 4267901308.1 | 0.06924962
|  | -58.7 | 0.2 | 1.256637 | 1256637080325.4 | 4328325606.0 | 327024475.4 | 432.8326 | 32.70245 | 4340662110.7 | 0.0755545
|  | -59.05 | 0.5 | 3.141592654 | 3141592654000 | 4238708166.4 | 277161761.7 | 423.8708 | 27.71618 | 4247760064.1 | 0.06538826
|  | -60.1 | 1 | 6.283185308 | 6283185308000 | 4531274505.6 | 264012031.5 | 453.1275 | 26.4012 | 4538959241.7 | 0.05826441
|  | -58.7 | 2 | 12.56637 | 12566370616000 | 4480953847.5 | 292257160.5 | 448.0954 | 29.22572 | 4490474544.1 | 0.06522208
|  | -57.9 | 5 | 31.41592654 | 31415926540000 | 4504292774.2 | 254977319.0 | 450.4293 | 25.49773 | 4511503832.3 | 0.05660763
|  | -59.65 | 10 | 62.83185308 | 62831853080000 | 4778125385.1 | 268037662.6 | 477.8125 | 26.80377 | 4785637510.7 | 0.05609683
|  | -59.55 | 20 | 125.6637 | 125663706160000 | 4838756418.7 | 276480494.4 | 483.8756 | 27.64805 | 4846648857.0 | 0.05713875
|  | -59.45 | 50 | 314.1592654 | 314159265400000 | 4926133403.2 | 284387180.6 | 492.6133 | 28.43872 | 4934335454.2 | 0.05773031
|  | -58.7 | 100 | 628.3185308 | 628318530800000 | 4939843112.8 | 288600915.7 | 493.9843 | 28.86009 | 4948266410.3 | 0.05842309
|  | TEMP | FREQ. | ω | ωaT | E' | E '' | E' | E '' | E* | tan-δ
|  | ﾟC | hz | rad/sec | rad/sec | dyn/cm2 | dyn/cm2 | Mpa | Mpa | dyn/cm2
|  | -53.55 | 0.1 | 0.6283185 | 62831854.0 | 1683206131.1 | 143304237.0 | 168.3206 | 14.33042 | 1689295410.6 | 0.08513767
|  | -53.8 | 0.2 | 1.256637 | 125663708.0 | 1787480088.0 | 176993448.4 | 178.748 | 17.69934 | 1796221519.1 | 0.09901842
|  | -54 | 0.5 | 3.141592654 | 314159265.4 | 1936145394.1 | 147584921.3 | 193.6145 | 14.75849 | 1941762162.6 | 0.07622616
|  | -53.15 | 1 | 6.283185308 | 628318530.8 | 1988667037.1 | 140496950.5 | 198.8667 | 14.0497 | 1993623830.5 | 0.0706488
|  | -52.7 | 2 | 12.56637 | 1256637061.6 | 2015156824.4 | 131841441.7 | 201.5157 | 13.18414 | 2019465075.9 | 0.0654249
|  | -54.35 | 5 | 31.41592654 | 3141592654 | 2148707681.7 | 136440109.2 | 214.8708 | 13.64401 | 2153035207.5 | 0.06349868
|  | -55.4 | 10 | 62.83185308 | 6283185308 | 2272460508.4 | 141392875.7 | 227.2461 | 14.13929 | 2276855003.6 | 0.06222017
|  | -56.4 | 20 | 125.6637 | 12566370616 | 2373952433.8 | 145847349.0 | 237.3952 | 14.58473 | 2378428390.1 | 0.06143651
|  | -55.8 | 50 | 314.1592654 | 31415926540 | 2464793061.6 | 152576615.6 | 246.4793 | 15.25766 | 2469510976.0 | 0.0619024
|  | -54.65 | 100 | 628.3185308 | 62831853080 | 2480701023.2 | 154162619.2 | 248.0701 | 15.41626 | 2485486608.2 | 0.06214478
|  | TEMP | FREQ. | ω | ωaT | E' | E '' | E' | E '' | E* | tan-δ
|  | ﾟC | hz | rad/sec | rad/sec | dyn/cm2 | dyn/cm2 | Mpa | Mpa | dyn/cm2
|  | -48.95 | 0.1 | 0.6283185 | 3141.593 | 28724393.8 | 4245666.5 | 2.872439 | 0.4245667 | 29036468.2 | 0.147807
|  | -49.45 | 0.2 | 1.256637 | 6283.185 | 24159449.0 | 1047267.8 | 2.415945 | 0.1047268 | 24182136.9 | 0.04334816
|  | -48.95 | 0.5 | 3.141592654 | 15707.96327 | 29979865.2 | 3607523.3 | 2.997987 | 0.3607523 | 30196134.6 | 0.1203315
|  | -48.55 | 1 | 6.283185308 | 31415.92654 | 34980659.1 | 7099634.0 | 3.498066 | 0.7099634 | 35693855.4 | 0.2029588
|  | -51.1 | 2 | 12.56637 | 62831.85308 | 37458422.4 | 6141841.2 | 3.745842 | 0.6141841 | 37958604.0 | 0.1639642
|  | -51.4 | 5 | 31.41592654 | 157079.6327 | 41838203.1 | 7987426.8 | 4.18382 | 0.7987427 | 42593828.5 | 0.1909123
|  | -49.25 | 10 | 62.83185308 | 314159.2654 | 44924027.0 | 8612758.7 | 4.492403 | 0.8612759 | 45742188.6 | 0.1917183
|  | -48.65 | 20 | 125.6637 | 628318.5308 | 48641802.8 | 9458162.0 | 4.86418 | 0.9458162 | 49552818.4 | 0.1944451
|  | -49.5 | 50 | 314.1592654 | 1570796.327 | 55081681.0 | 10428452.9 | 5.508168 | 1.042845 | 56060183.8 | 0.1893271
|  | -49.7 | 100 | 628.3185308 | 3141592.654 | 60468338.7 | 11241976.0 | 6.046834 | 1.124198 | 61504487.7 | 0.1859151
|  | TEMP | FREQ. | ω | ωaT | E' | E '' | E' | E '' | E* | tan-δ
|  | ﾟC | hz | rad/sec | rad/sec | dyn/cm2 | dyn/cm2 | Mpa | Mpa | dyn/cm2
|  | -44.05 | 0.1 | 0.6283185 | 0.3141593 | 13025748.1 | 5053989.0 | 1.302575 | 0.5053989 | 13971861.6 | 0.3879999
|  | -44.3 | 0.2 | 1.256637 | 0.6283185 | 3889.084 | 13372501.1 | 0.0003889084 | 1.33725 | 13372501.7 | 3438.471
|  | -44.05 | 0.5 | 3.141592654 | 1.570796327 | 12554.93 | 9008006.8 | 0.001255493 | 0.9008007 | 9008015.5 | 717.4877
|  | -44.7 | 1 | 6.283185308 | 3.141592654 | 15381.99 | 6785283.2 | 0.001538199 | 0.6785283 | 6785300.6 | 441.1187
|  | -45.95 | 2 | 12.56637 | 6.283185308 | 5563768.6 | 1666884.2 | 0.5563769 | 0.1666884 | 5808099.9 | 0.2995963
|  | -45.05 | 5 | 31.41592654 | 15.70796327 | 6593866.0 | 1364195.3 | 0.6593866 | 0.1364195 | 6733505.6 | 0.2068885
|  | -43.75 | 10 | 62.83185308 | 31.41592654 | 6900474.0 | 1303873.5 | 0.6900474 | 0.1303873 | 7022579.8 | 0.1889542
|  | -44.2 | 20 | 125.6637 | 62.83185308 | 7778301.3 | 1547170.8 | 0.7778301 | 0.1547171 | 7930681.5 | 0.1989086
|  | -44.9 | 50 | 314.1592654 | 157.0796327 | 8605445.4 | 1704680.2 | 0.8605445 | 0.170468 | 8772663.5 | 0.1980932
|  | -45.15 | 100 | 628.3185308 | 314.1592654 | 9578601.1 | 2092471.4 | 0.9578601 | 0.2092471 | 9804490.5 | 0.2184527
|  | TEMP | FREQ. | ω | ωaT | E' | E '' | E' | E '' | E* | tan-δ
|  | ﾟC | hz | rad/sec | rad/sec | dyn/cm2 | dyn/cm2 | Mpa | Mpa | dyn/cm2
|  | 24.25 | 0.1 | 0.6283185 | 0.01256637 | 3929195.0 | 476840.8 | 0.3929195 | 0.04768408 | 3958023.6 | 0.1213584
|  | 24.15 | 0.2 | 1.256637 | 0.02513274 | 4040531.7 | 152522.5 | 0.4040532 | 0.01525225 | 4043409.3 | 0.03774812
|  | 24.05 | 0.5 | 3.141592654 | 0.06283185308 | 4176402.5 | 308291.7 | 0.4176403 | 0.03082917 | 4187765.7 | 0.07381754
|  | 23.95 | 1 | 6.283185308 | 0.1256637 | 4247679.7 | 360299.9 | 0.424768 | 0.03602999 | 4262933.1 | 0.08482275
|  | 23.8 | 2 | 12.56637 | 0.2513274 | 4367988.8 | 438425.4 | 0.4367989 | 0.04384254 | 4389936.5 | 0.1003724
|  | 23.75 | 5 | 31.41592654 | 0.6283185308 | 4618025.4 | 558342.3 | 0.4618025 | 0.05583423 | 4651656.1 | 0.120905
|  | 23.7 | 10 | 62.83185308 | 1.256637 | 4842863.7 | 642436.3 | 0.4842864 | 0.06424363 | 4885289.5 | 0.1326563
|  | 23.6 | 20 | 125.6637 | 2.513274 | 5141197.8 | 791412.2 | 0.5141198 | 0.07914122 | 5201754.3 | 0.1539354
|  | 23.6 | 50 | 314.1592654 | 6.283185308 | 5598381.6 | 1052811.3 | 0.5598382 | 0.1052811 | 5696515.5 | 0.1880564
|  | 23.6 | 100 | 628.3185308 | 12.56637 | 6309770.1 | 1249499.6 | 0.630977 | 0.12495 | 6432297.3 | 0.1980262
|  | TEMP | FREQ. | ω | ωaT | E' | E '' | E' | E '' | E* | tan-δ
|  | ﾟC | hz | rad/sec | rad/sec | dyn/cm2 | dyn/cm2 | Mpa | Mpa | dyn/cm2
|  | 42.9 | 0.1 | 0.6283185 | 0.006283185 | 3886581.5 | 301140.1 | 0.3886582 | 0.03011401 | 3898230.6 | 0.07748201
|  | 42.7 | 0.2 | 1.256637 | 0.01256637 | 4016060.3 | 326682.8 | 0.401606 | 0.03266828 | 4029325.3 | 0.0813441
|  | 42.35 | 0.5 | 3.141592654 | 0.03141592654 | 3995466.1 | 284608.1 | 0.3995466 | 0.02846081 | 4005589.9 | 0.07123277
|  | 42.05 | 1 | 6.283185308 | 0.06283185308 | 4180027.2 | 294267.4 | 0.4180027 | 0.02942674 | 4190372.4 | 0.07039844
|  | 41.85 | 2 | 12.56637 | 0.1256637 | 4287501.2 | 394657.5 | 0.4287501 | 0.03946575 | 4305626.7 | 0.09204837
|  | 41.7 | 5 | 31.41592654 | 0.3141592654 | 4470804.7 | 509331.8 | 0.4470805 | 0.05093318 | 4499723.7 | 0.113924
|  | 41.55 | 10 | 62.83185308 | 0.6283185308 | 4690264.5 | 644952.9 | 0.4690264 | 0.06449529 | 4734400.2 | 0.1375088
|  | 41.4 | 20 | 125.6637 | 1.256637 | 4940893.9 | 699087.9 | 0.4940894 | 0.06990879 | 4990105.8 | 0.1414902
|  | 41.3 | 50 | 314.1592654 | 3.141592654 | 5412082.5 | 989374.4 | 0.5412082 | 0.09893744 | 5501772.3 | 0.1828084
|  | 41.2 | 100 | 628.3185308 | 6.283185308 | 6054641.1 | 1154485.5 | 0.6054641 | 0.1154485 | 6163725.8 | 0.1906778
|  | TEMP | FREQ. | ω | ωaT | E' | E '' | E' | E '' | E* | tan-δ
|  | ﾟC | hz | rad/sec | rad/sec | dyn/cm2 | dyn/cm2 | Mpa | Mpa | dyn/cm2
|  | 63 | 0.1 | 0.6283185 | 0.003141593 | 3910236.5 | 811.3862 | 0.3910236 | 8.113862e-05 | 3910236.5 | 0.0002075031
|  | 62.45 | 0.2 | 1.256637 | 0.006283185 | 3967952.4 | 811.7101 | 0.3967952 | 8.117101e-05 | 3967952.5 | 0.0002045665
|  | 62.05 | 0.5 | 3.141592654 | 0.01570796327 | 4192453.0 | 388981.8 | 0.4192453 | 0.03889818 | 4210459.4 | 0.09278144
|  | 61.7 | 1 | 6.283185308 | 0.03141592654 | 4096164.8 | 275068.2 | 0.4096165 | 0.02750682 | 4105390.1 | 0.06715263
|  | 61.55 | 2 | 12.56637 | 0.06283185308 | 4120183.2 | 349956.8 | 0.4120183 | 0.03499568 | 4135018.7 | 0.08493719
|  | 61.45 | 5 | 31.41592654 | 0.1570796327 | 4297668.3 | 416786.1 | 0.4297668 | 0.04167861 | 4317830.9 | 0.09697958
|  | 61.2 | 10 | 62.83185308 | 0.3141592654 | 4501447.5 | 537383.3 | 0.4501448 | 0.05373833 | 4533410.5 | 0.1193801
|  | 61.1 | 20 | 125.6637 | 0.6283185308 | 4770513.5 | 655534.5 | 0.4770513 | 0.06555345 | 4815342.6 | 0.1374138
|  | 61.05 | 50 | 314.1592654 | 1.570796327 | 5162815.3 | 873985.9 | 0.5162815 | 0.08739859 | 5236269.0 | 0.1692848
|  | 60.95 | 100 | 628.3185308 | 3.141592654 | 5755325.5 | 1085714.6 | 0.5755326 | 0.1085715 | 5856837.7 | 0.1886452