## Material 2Hs50 Temp
Sample name | Material 2 Hs-50 | TEMP | E' | E '' | E' | E '' | tan-δ
|  | ﾟC | ｄｙｎ/cm2 | ｄｙｎ/cm2 | Mpa | Mpa
Measurement method | Dynamic viscoelasticity measurement (sine wave) | -100 | 35703726990.3 | 748108811.9 | 3570.373 | 74.81088 | 0.02095324
Measuring mode | Temperature dependence | -97.8 | 35275055108.4 | 751083276.4 | 3527.506 | 75.10833 | 0.02129219
Chuck | Tension | -96.05 | 34897518991.6 | 752920917.1 | 3489.752 | 75.29209 | 0.0215752
Wave form | Dynamic viscoelasticity measurement (sine wave) | -93.8 | 34594739371.5 | 764937770.5 | 3459.474 | 76.49378 | 0.02211139
Width (mm) | 4.57 | -91.95 | 34111921121.6 | 776107312.5 | 3411.192 | 77.61073 | 0.02275179
Thickness (mm) | 1.0875 | -89.89999 | 33644222790.7 | 807704583.2 | 3364.422 | 80.77046 | 0.02400723
Length (mm) | 15 | -88 | 33231889164.8 | 847751111.8 | 3323.189 | 84.77511 | 0.02551017
Initial load | Automatic static loading=200% 25gram | -85.89999 | 32753948741.6 | 914427373.0 | 3275.395 | 91.44274 | 0.02791808
Conditions | 1hz Initial temperature=-100゜Ｃ | -83.95 | 32317567829.7 | 975694528.0 | 3231.757 | 97.56945 | 0.03019084
| Temperature increment= 2゜Ｃ | -81.89999 | 31760274222.8 | 1119150734.8 | 3176.027 | 111.9151 | 0.03523744
| Final temperature= 100゜Ｃ | -79.95 | 31027693005.7 | 1301972095.5 | 3102.769 | 130.1972 | 0.04196161
| Rate of temperature increase= 2゜Ｃ/min | -78 | 29660742635.3 | 1714212481.6 | 2966.074 | 171.4212 | 0.05779398
|  | -75.95 | 28009097883.2 | 2277799099.8 | 2800.91 | 227.7799 | 0.08132354
|  | -73.95 | 25839040205.9 | 3051185359.1 | 2583.904 | 305.1185 | 0.1180843
|  | -72 | 23034138867.1 | 4010170842.7 | 2303.414 | 401.0171 | 0.1740968
|  | -69.89999 | 19375702499.2 | 5018465737.6 | 1937.57 | 501.8466 | 0.2590082
|  | -68 | 15896390557.2 | 5736548047.8 | 1589.639 | 573.6548 | 0.3608711
|  | -65.85 | 12390283812.5 | 5962023739.6 | 1239.028 | 596.2024 | 0.4811854
|  | -64.05 | 8830354658.0 | 5511401049.4 | 883.0355 | 551.1401 | 0.6241426
|  | -62 | 5434500389.7 | 4319745588.4 | 543.45 | 431.9746 | 0.7948745
|  | -60 | 3410196510.0 | 3101174248.0 | 341.0197 | 310.1174 | 0.9093829
|  | -58 | 2076932782.9 | 2002758296.6 | 207.6933 | 200.2758 | 0.9642865
|  | -56 | 1353226006.3 | 1263885193.0 | 135.3226 | 126.3885 | 0.9339794
|  | -54.15 | 976327875.5 | 833515706.4 | 97.63279 | 83.35157 | 0.8537252
|  | -51.85 | 686661682.4 | 497433574.4 | 68.66617 | 49.74336 | 0.7244231
|  | -50.05 | 543919332.3 | 338757001.2 | 54.39193 | 33.8757 | 0.6228074
|  | -48.1 | 449707407.2 | 239137310.6 | 44.97074 | 23.91373 | 0.531762
|  | -45.95 | 386147354.1 | 176293834.5 | 38.61474 | 17.62938 | 0.4565455
|  | -44.05 | 339228436.3 | 134141983.2 | 33.92284 | 13.4142 | 0.3954326
|  | -42.1 | 306329532.1 | 107101812.0 | 30.63295 | 10.71018 | 0.3496294
|  | -39.85 | 279857714.0 | 85523540.4 | 27.98577 | 8.552354 | 0.3055965
|  | -37.95 | 260827573.7 | 72210777.3 | 26.08276 | 7.221078 | 0.2768525
|  | -35.9 | 244145756.1 | 60081003.9 | 24.41458 | 6.0081 | 0.2460866
|  | -33.9 | 230127622.7 | 51989987.8 | 23.01276 | 5.198999 | 0.2259181
|  | -32 | 218724713.0 | 44878173.9 | 21.87247 | 4.487817 | 0.2051811
|  | -30 | 208679520.5 | 40127019.8 | 20.86795 | 4.012702 | 0.1922902
|  | -28.05 | 198138625.1 | 35181659.4 | 19.81386 | 3.518166 | 0.1775608
|  | -26.05 | 190377565.5 | 32578146.7 | 19.03776 | 3.257815 | 0.1711239
|  | -24 | 182859985.7 | 28948261.8 | 18.286 | 2.894826 | 0.1583083
|  | -22.05 | 175835821.5 | 28237265.5 | 17.58358 | 2.823727 | 0.1605888
|  | -20.1 | 169646460.7 | 24803110.0 | 16.96465 | 2.480311 | 0.1462047
|  | -18 | 163397201.1 | 24628124.1 | 16.33972 | 2.462812 | 0.1507255
|  | -16 | 156971732.3 | 23885080.7 | 15.69717 | 2.388508 | 0.1521617
|  | -13.95 | 152234664.9 | 22504886.8 | 15.22347 | 2.250489 | 0.1478302
|  | -12.05 | 145971092.2 | 21339264.9 | 14.59711 | 2.133926 | 0.1461883
|  | -9.95 | 141045302.2 | 20589156.3 | 14.10453 | 2.058916 | 0.1459755
|  | -8.05 | 136120209.5 | 20256503.7 | 13.61202 | 2.02565 | 0.1488134
|  | -6 | 131477860.3 | 19343344.5 | 13.14779 | 1.934334 | 0.1471224
|  | -4.05 | 126939909.0 | 18237007.0 | 12.69399 | 1.823701 | 0.1436665
|  | -2.05 | 122590339.3 | 18018811.6 | 12.25903 | 1.801881 | 0.146984
|  | 0.05 | 118182640.2 | 17416695.4 | 11.81826 | 1.74167 | 0.147371
|  | 2.05 | 114138321.5 | 16896160.4 | 11.41383 | 1.689616 | 0.1480323
|  | 4 | 110884659.5 | 16250890.2 | 11.08847 | 1.625089 | 0.1465567
|  | 5.95 | 107775335.7 | 15991678.1 | 10.77753 | 1.599168 | 0.1483798
|  | 7.95 | 104649359.8 | 15217407.7 | 10.46494 | 1.521741 | 0.1454133
|  | 9.95 | 101540748.7 | 15012232.5 | 10.15407 | 1.501223 | 0.1478444
|  | 12.05 | 98351213.5 | 13928012.6 | 9.835121 | 1.392801 | 0.141615
|  | 14.1 | 95951452.0 | 13645148.3 | 9.595145 | 1.364515 | 0.1422089
|  | 16.1 | 93106595.4 | 13522382.3 | 9.31066 | 1.352238 | 0.1452355
|  | 18 | 90508041.9 | 13160451.1 | 9.050804 | 1.316045 | 0.1454064
|  | 19.95 | 88008120.6 | 12838298.2 | 8.800812 | 1.28383 | 0.1458763
|  | 22.05 | 85591571.1 | 12007768.6 | 8.559157 | 1.200777 | 0.1402915
|  | 24 | 83569802.4 | 11917921.5 | 8.35698 | 1.191792 | 0.1426104
|  | 26 | 81986846.2 | 11598584.8 | 8.198685 | 1.159858 | 0.1414689
|  | 28 | 79617045.8 | 11481083.5 | 7.961705 | 1.148108 | 0.1442038
|  | 29.95 | 77841918.1 | 11036456.3 | 7.784192 | 1.103646 | 0.1417804
|  | 32.05 | 75930884.7 | 11216155.2 | 7.593088 | 1.121616 | 0.1477153
|  | 34 | 73659134.5 | 10787882.9 | 7.365913 | 1.078788 | 0.1464568
|  | 36.1 | 72132054.0 | 10396700.4 | 7.213205 | 1.03967 | 0.1441343
|  | 37.95 | 70080772.4 | 10013825.6 | 7.008077 | 1.001383 | 0.1428898
|  | 40 | 67660973.8 | 9829332.2 | 6.766097 | 0.9829332 | 0.1452733
|  | 42 | 66413512.2 | 9367900.0 | 6.641351 | 0.93679 | 0.1410541
|  | 44 | 64871838.8 | 9365007.0 | 6.487184 | 0.9365007 | 0.1443617
|  | 46.05 | 62025348.6 | 8839697.7 | 6.202535 | 0.8839698 | 0.1425175
|  | 47.95 | 60076794.1 | 8669511.0 | 6.007679 | 0.8669511 | 0.1443072
|  | 49.9 | 58124892.0 | 8202303.5 | 5.812489 | 0.8202304 | 0.1411152
|  | 51.95 | 56866379.5 | 8531127.3 | 5.686638 | 0.8531127 | 0.1500206
|  | 53.9 | 55792774.6 | 8139737.9 | 5.579277 | 0.8139738 | 0.1458923
|  | 56 | 55354396.7 | 7803220.7 | 5.53544 | 0.7803221 | 0.1409684
|  | 58.05 | 53871490.2 | 7858078.8 | 5.387149 | 0.7858079 | 0.1458671
|  | 60.05 | 52976372.3 | 7563820.1 | 5.297637 | 0.756382 | 0.1427772
|  | 62 | 52080332.8 | 6964915.2 | 5.208033 | 0.6964915 | 0.1337341
|  | 64.05 | 51060356.4 | 6957202.2 | 5.106036 | 0.6957202 | 0.1362545
|  | 66 | 50052225.7 | 6002652.9 | 5.005223 | 0.6002653 | 0.1199278
|  | 68.05 | 48924620.0 | 8026401.0 | 4.892462 | 0.8026401 | 0.1640565
|  | 69.89999 | 47750138.5 | 6480865.4 | 4.775014 | 0.6480865 | 0.1357245
|  | 71.95 | 47673188.7 | 6209116.7 | 4.767319 | 0.6209117 | 0.1302434
|  | 74 | 45852916.0 | 7133500.4 | 4.585292 | 0.71335 | 0.1555735
|  | 75.95 | 46312303.5 | 5684325.3 | 4.63123 | 0.5684325 | 0.122739
|  | 77.89999 | 46539024.9 | 7164372.8 | 4.653902 | 0.7164373 | 0.1539433
|  | 80 | 43904568.1 | 6811477.0 | 4.390457 | 0.6811477 | 0.1551428
|  | 81.89999 | 45277952.8 | 5539744.7 | 4.527795 | 0.5539745 | 0.1223497
|  | 83.89999 | 42979285.4 | 4590221.2 | 4.297929 | 0.4590221 | 0.1068008
|  | 86 | 43262502.0 | 5016640.3 | 4.32625 | 0.501664 | 0.1159582
|  | 87.85 | 44363454.6 | 4083854.8 | 4.436345 | 0.4083855 | 0.09205448
|  | 90 | 42312429.6 | 4951059.5 | 4.231243 | 0.4951059 | 0.1170119
|  | 91.89999 | 42914866.5 | 4924854.3 | 4.291487 | 0.4924854 | 0.1147587
|  | 93.85 | 42314244.7 | 5378850.5 | 4.231424 | 0.5378851 | 0.1271168
|  | 96.05 | 42618024.8 | 5257044.7 | 4.261802 | 0.5257045 | 0.1233526
|  | 98.2 | 41849051.4 | 4620471.5 | 4.184905 | 0.4620471 | 0.110408
|  | 99.95 | 43104656.1 | 5287779.2 | 4.310466 | 0.5287779 | 0.122673

## Material 2Hs50 Frequency
Sample Name | Material 2 Hs50 | TEMP | FREQ. | ω | E' | E '' | E' | E '' | ωat
|  | ﾟC | hz | rad/sec | dyn/cm2 | dyn/cm2 | Mpa | Mpa | rad/sec
Measurement method | Dynamic viscoelasticity measurement (sine wave) | -100.15 | 0.1 | 0.6283185 | 42343799308.2 | 934791382.7 | 4234.38 | 93.47914 | 3141592700813.4
Measuring mode | Frequency dependence | -100.05 | 0.5 | 3.141592654 | 41569326894.9 | 906503420.5 | 4156.933 | 90.65034 | 15707963270000
Chuck | Tension | -100.05 | 1 | 6.283185308 | 41607140497.8 | 741271313.9 | 4160.714 | 74.12713 | 31415926540000
Wave form | Sine Wave | -99.85 | 5 | 31.41592654 | 41533706147.1 | 855863622.5 | 4153.371 | 85.58636 | 157079632700000
Width (mm) | 3.36 | -99.85001 | 10 | 62.83185308 | 41254533307.4 | 897771163.1 | 4125.453 | 89.77712 | 314159265400000
Thickness (mm) | 1.1382 | -99.9 | 50 | 314.1592654 | 41411777028.4 | 1029411304.2 | 4141.178 | 102.9411 | 1570796327000000
Length (mm) | 15 | -100 | 100 | 628.3185308 | 41144500138.0 | 1025409000.0 | 4114.45 | 102.5409 | 3141592654000000
Types of excitation | Continuous excitation
Initial load | Automatic static loading= 200% 25gram | TEMP | FREQ. | ω | E' | E '' | E' | E '' | ωat
Conditions | Strain control 15. μｍ .1 ％ | ﾟC | hz | rad/sec | dyn/cm2 | dyn/cm2 | Mpa | Mpa | rad/sec
|  | -80.1 | 0.1 | 0.6283185 | 33569105245.4 | 1278139263.1 | 3356.911 | 127.8139 | 188495562048.8
|  | -79.5 | 0.5 | 3.141592654 | 34028496023.9 | 998288357.0 | 3402.85 | 99.82884 | 942477796200
|  | -80.25 | 1 | 6.283185308 | 34013580204.2 | 1103480900.9 | 3401.358 | 110.3481 | 1884955592400
|  | -79.85 | 5 | 31.41592654 | 34383300910.6 | 948639709.2 | 3438.33 | 94.86397 | 9424777962000
|  | -79.6 | 10 | 62.83185308 | 34540874832.4 | 935795302.6 | 3454.087 | 93.57953 | 18849555924000
|  | -79.85 | 50 | 314.1592654 | 35070291020.7 | 990871208.3 | 3507.029 | 99.08712 | 94247779620000
|  | -80.64999 | 100 | 628.3185308 | 35043072678.3 | 1117323053.5 | 3504.307 | 111.7323 | 188495559240000
|  | TEMP | FREQ. | ω | E' | E '' | E' | E '' | ωat
|  | ﾟC | hz | rad/sec | dyn/cm2 | dyn/cm2 | Mpa | Mpa | rad/sec
|  | -69.25 | 0.1 | 0.6283185 | 26636162162.2 | 3504504229.0 | 2663.616 | 350.4504 | 6283185401.6
|  | -67.89999 | 0.5 | 3.141592654 | 27522694049.9 | 3175740769.8 | 2752.269 | 317.5741 | 31415926540
|  | -68.45 | 1 | 6.283185308 | 27465600329.0 | 3095400870.3 | 2746.56 | 309.5401 | 62831853080
|  | -69.05 | 5 | 31.41592654 | 29315114446.9 | 2180376878.1 | 2931.511 | 218.0377 | 314159265400
|  | -70.14999 | 10 | 62.83185308 | 29924977582.9 | 1965794992.3 | 2992.498 | 196.5795 | 628318530800
|  | -70.5 | 50 | 314.1592654 | 31078144212.5 | 1682372985.1 | 3107.814 | 168.2373 | 3141592654000
|  | -70.64999 | 100 | 628.3185308 | 31269141825.6 | 1605176356.2 | 3126.914 | 160.5176 | 6283185308000
|  | TEMP | FREQ. | ω | E' | E '' | E' | E '' | ωat
|  | ﾟC | hz | rad/sec | dyn/cm2 | dyn/cm2 | Mpa | Mpa | rad/sec
|  | -62.2 | 0.1 | 0.6283185 | 6712287430.5 | 4865898715.7 | 671.2287 | 486.5899 | 50265483.2
|  | -63.85 | 0.5 | 3.141592654 | 11308423801.6 | 6004736981.9 | 1130.842 | 600.4737 | 251327412.3
|  | -61.05 | 1 | 6.283185308 | 11517079892.5 | 6133369097.0 | 1151.708 | 613.3369 | 502654824.6
|  | -61.85 | 5 | 31.41592654 | 18610884546.7 | 5922829999.7 | 1861.088 | 592.283 | 2513274123.2
|  | -62.7 | 10 | 62.83185308 | 22418337908.7 | 5161400841.1 | 2241.834 | 516.1401 | 5026548246.4
|  | -63.05 | 50 | 314.1592654 | 26214053781.5 | 3970543780.0 | 2621.405 | 397.0544 | 25132741232
|  | -64.55 | 100 | 628.3185308 | 27388221911.9 | 3517980417.7 | 2738.822 | 351.798 | 50265482464
|  | TEMP | FREQ. | ω | E' | E '' | E' | E '' | ωat
|  | ﾟC | hz | rad/sec | dyn/cm2 | dyn/cm2 | Mpa | Mpa | rad/sec
|  | -59 | 0.1 | 0.6283185 | 2075688918.1 | 1829933166.1 | 207.5689 | 182.9933 | 6283185.4
|  | -58.35 | 0.5 | 3.141592654 | 5038560001.4 | 4175241209.4 | 503.856 | 417.5241 | 31415926.54
|  | -58.6 | 1 | 6.283185308 | 6837017755.7 | 5140748168.2 | 683.7018 | 514.0748 | 62831853.08
|  | -59.1 | 5 | 31.41592654 | 13358740030.1 | 6821273483.5 | 1335.874 | 682.1273 | 314159265.4
|  | -58.75 | 10 | 62.83185308 | 16139710915.7 | 6834114209.6 | 1613.971 | 683.4114 | 628318530.8
|  | -57.75 | 50 | 314.1592654 | 22228405183.4 | 5906721717.2 | 2222.841 | 590.6722 | 3141592654
|  | -57.65 | 100 | 628.3185308 | 24334598577.1 | 5275174683.4 | 2433.46 | 527.5175 | 6283185308
|  | TEMP | FREQ. | ω | E' | E '' | E' | E '' | ωat
|  | ﾟC | hz | rad/sec | dyn/cm2 | dyn/cm2 | Mpa | Mpa | rad/sec
|  | -54.25 | 0.1 | 0.6283185 | 1099897173.1 | 834840229.6 | 109.9897 | 83.48402 | 628318.5
|  | -54.75 | 0.5 | 3.141592654 | 2302430969.4 | 1975143307.7 | 230.2431 | 197.5143 | 3141592.654
|  | -55.75 | 1 | 6.283185308 | 3287400589.1 | 2839884967.0 | 328.7401 | 283.9885 | 6283185.308
|  | -55.05 | 5 | 31.41592654 | 6505945649.2 | 4901349197.0 | 650.5946 | 490.1349 | 31415926.54
|  | -53.95 | 10 | 62.83185308 | 8263431589.5 | 5628762633.8 | 826.3432 | 562.8763 | 62831853.08
|  | -53.65 | 50 | 314.1592654 | 14831772103.1 | 6719966960.3 | 1483.177 | 671.9967 | 314159265.4
|  | -55.25 | 100 | 628.3185308 | 18368569524.5 | 6519216957.9 | 1836.857 | 651.9217 | 628318530.8
|  | TEMP | FREQ. | ω | E' | E '' | E' | E '' | ωat
|  | ﾟC | hz | rad/sec | dyn/cm2 | dyn/cm2 | Mpa | Mpa | rad/sec
|  | -48.25 | 0.1 | 0.6283185 | 632979710.5 | 392389905.8 | 63.29797 | 39.23899 | 188495.6
|  | -49.1 | 0.5 | 3.141592654 | 1122875062.3 | 847707997.2 | 112.2875 | 84.7708 | 942477.7962
|  | -50.05 | 1 | 6.283185308 | 1567519624.3 | 1295051297.4 | 156.752 | 129.5051 | 1884955.6
|  | -49.35 | 5 | 31.41592654 | 3030867587.3 | 2634216333.8 | 303.0868 | 263.4216 | 9424777.962
|  | -48.25 | 10 | 62.83185308 | 3612167818.9 | 3120307989.2 | 361.2168 | 312.0308 | 18849555.9
|  | -48.65 | 50 | 314.1592654 | 8042779287.2 | 5479866395.8 | 804.2779 | 547.9866 | 94247779.62
|  | -50.05 | 100 | 628.3185308 | 11240286699.9 | 6349295424.1 | 1124.029 | 634.9295 | 188495559.2
|  | TEMP | FREQ. | ω | E' | E '' | E' | E '' | ωat
|  | ﾟC | hz | rad/sec | dyn/cm2 | dyn/cm2 | Mpa | Mpa | rad/sec
|  | -40.25 | 0.1 | 0.6283185 | 288922075.1 | 101638521.1 | 28.89221 | 10.16385 | 6283.185
|  | -39.15 | 0.5 | 3.141592654 | 387325720.9 | 183735771.9 | 38.73257 | 18.37358 | 31415.92654
|  | -39.4 | 1 | 6.283185308 | 466287975.5 | 256724589.3 | 46.6288 | 25.67246 | 62831.85308
|  | -41.65 | 5 | 31.41592654 | 852885555.2 | 658019502.4 | 85.28856 | 65.80195 | 314159.2654
|  | -39.3 | 10 | 62.83185308 | 984049595.2 | 809586636.4 | 98.40496 | 80.95866 | 628318.5308
|  | -37.5 | 50 | 314.1592654 | 1664528508.1 | 1536447692.9 | 166.4529 | 153.6448 | 3141592.654
|  | -37.4 | 100 | 628.3185308 | 2324673721.1 | 2157176625.6 | 232.4674 | 215.7177 | 6283185.308
|  | TEMP | FREQ. | ω | E' | E '' | E' | E '' | ωat
|  | ﾟC | hz | rad/sec | dyn/cm2 | dyn/cm2 | Mpa | Mpa | rad/sec
|  | -19.95 | 0.1 | 0.6283185 | 150959356.4 | 24574514.9 | 15.09594 | 2.457451 | 62.83185
|  | -19.85 | 0.5 | 3.141592654 | 173811557.9 | 33622621.9 | 17.38116 | 3.362262 | 314.1592654
|  | -19.4 | 1 | 6.283185308 | 184055627.7 | 38326578.8 | 18.40556 | 3.832658 | 628.3185308
|  | -19 | 5 | 31.41592654 | 221479904.9 | 62059013.6 | 22.14799 | 6.205901 | 3141.592654
|  | -19.95 | 10 | 62.83185308 | 250427539.9 | 85303136.2 | 25.04275 | 8.530314 | 6283.185308
|  | -19.8 | 50 | 314.1592654 | 348657151.1 | 174142604.8 | 34.86572 | 17.41426 | 31415.92654
|  | -19.9 | 100 | 628.3185308 | 407096151.3 | 232180569.3 | 40.70962 | 23.21806 | 62831.85308
|  | TEMP | FREQ. | ω | E' | E '' | E' | E '' | ωat
|  | ﾟC | hz | rad/sec | dyn/cm2 | dyn/cm2 | Mpa | Mpa | rad/sec
|  | 0.45 | 0.1 | 0.6283185 | 92846550.4 | 15266660.3 | 9.284655 | 1.526666 | 0.6283185
|  | 1.4 | 0.5 | 3.141592654 | 101790957.6 | 16205651.0 | 10.1791 | 1.620565 | 3.141592654
|  | 1.15 | 1 | 6.283185308 | 109798340.0 | 17924611.5 | 10.97983 | 1.792461 | 6.283185308
|  | 1.05 | 5 | 31.41592654 | 127974946.8 | 20916693.3 | 12.79749 | 2.091669 | 31.41592654
|  | 0.95 | 10 | 62.83185308 | 135832197.1 | 22911427.9 | 13.58322 | 2.291143 | 62.83185308
|  | 1.2 | 50 | 314.1592654 | 157705505.1 | 31747683.5 | 15.77055 | 3.174768 | 314.1592654
|  | 0.95 | 100 | 628.3185308 | 170611468.1 | 40454613.3 | 17.06115 | 4.045461 | 628.3185308
|  | TEMP | FREQ. | ω | E' | E '' | E' | E '' | ωat
|  | ﾟC | hz | rad/sec | dyn/cm2 | dyn/cm2 | Mpa | Mpa | rad/sec
|  | 41.85 | 0.1 | 0.6283185 | 48401889.3 | 9896374.1 | 4.840189 | 0.9896374 | 0.0006283185
|  | 42.75 | 0.5 | 3.141592654 | 56731898.3 | 9534246.0 | 5.67319 | 0.9534246 | 0.003141592654
|  | 42.95 | 1 | 6.283185308 | 59507568.0 | 9169790.5 | 5.950757 | 0.916979 | 0.006283185308
|  | 42.95 | 5 | 31.41592654 | 67965168.2 | 10365849.7 | 6.796517 | 1.036585 | 0.03141592654
|  | 42.8 | 10 | 62.83185308 | 71923313.5 | 11006610.4 | 7.192331 | 1.100661 | 0.06283185308
|  | 42.7 | 50 | 314.1592654 | 82691180.4 | 12794695.6 | 8.269118 | 1.27947 | 0.3141592654
|  | 42.7 | 100 | 628.3185308 | 87941529.3 | 13384586.6 | 8.794153 | 1.338459 | 0.6283185308
|  | TEMP | FREQ. | ω | E' | E '' | E' | E '' | ωat
|  | ﾟC | hz | rad/sec | dyn/cm2 | dyn/cm2 | Mpa | Mpa | rad/sec
|  | 81.9 | 0.1 | 0.6283185 | 36620344.9 | 6247825.8 | 3.662034 | 0.6247826 | 6.283185e-06
|  | 82.3 | 0.5 | 3.141592654 | 40441450.9 | 4849408.1 | 4.044145 | 0.4849408 | 3.141592654e-05
|  | 82.45 | 1 | 6.283185308 | 41510039.7 | 5330594.9 | 4.151004 | 0.5330595 | 6.283185308e-05
|  | 82.35001 | 5 | 31.41592654 | 46512298.0 | 6344225.4 | 4.65123 | 0.6344225 | 0.0003141592654
|  | 82.2 | 10 | 62.83185308 | 48829649.9 | 6758546.8 | 4.882965 | 0.6758547 | 0.0006283185308
|  | 82.2 | 50 | 314.1592654 | 55590807.0 | 8125726.0 | 5.559081 | 0.8125726 | 0.003141592654
|  | 82.3 | 100 | 628.3185308 | 58880317.0 | 8655480.4 | 5.888032 | 0.865548 | 0.006283185308