## Material 1Hs50 Temp
Sample name | Material 1 Hardness 50 | TEMP | E' | E '' | E' | E '' | tan-δ
|  | ﾟC | ｄｙｎ/cm2 | ｄｙｎ/cm2 | Mpa | Mpa
Measurement method | Dynamic viscoelasticity measurement (sine wave) | -99.7 | 19063413972.2 | 711584280.1 | 1906.341 | 71.15843 | 0.03732722
Measuring mode | Temperature dependence | -97.85001 | 18760379801.3 | 811193762.4 | 1876.038 | 81.11938 | 0.04323973
Chuck | Tension | -94.7 | 18416729743.9 | 934460791.2 | 1841.673 | 93.44608 | 0.05073978
Wave form | Sine Wave | -93.25 | 18230934556.4 | 1039519047.9 | 1823.093 | 103.9519 | 0.05701952
Width (mm) | 3.83 | -91.75 | 17723203130.3 | 1193549998.7 | 1772.32 | 119.355 | 0.06734392
Thickness (mm) | 1.194 | -89.95 | 16579621867.7 | 1479410999.7 | 1657.962 | 147.9411 | 0.08923069
Length (mm) | 15 | -87.75 | 15011340170.6 | 1663753284.9 | 1501.134 | 166.3753 | 0.1108331
Initial load | Automatic static loading=200% 25gram | -85.64999 | 13869072339.0 | 1617038887.7 | 1386.907 | 161.7039 | 0.1165932
Conditions | 1hz Initial temperature=-100゜Ｃ | -83.95 | 12555855150.9 | 1479031607.4 | 1255.586 | 147.9032 | 0.1177962
| Temperature increment= 2゜Ｃ | -82.10001 | 11591559112.6 | 1297771477.2 | 1159.156 | 129.7771 | 0.1119583
| Final temperature= 100゜Ｃ | -79.75 | 10718431997.6 | 1092050791.0 | 1071.843 | 109.2051 | 0.1018853
| Rate of temperature increase= 2゜Ｃ/min | -77.75 | 10288573726.3 | 996034255.9 | 1028.857 | 99.60343 | 0.09680975
|  | -75.85 | 10011176919.3 | 955890383.7 | 1001.118 | 95.58904 | 0.09548232
|  | -74.05 | 9863128553.4 | 978920326.8 | 986.3129 | 97.89203 | 0.09925049
|  | -71.85 | 9767075565.1 | 1080454719.9 | 976.7076 | 108.0455 | 0.1106221
|  | -69.89999 | 9722903911.2 | 1343956386.9 | 972.2904 | 134.3956 | 0.1382258
|  | -67.8 | 9438749798.8 | 1734656588.3 | 943.875 | 173.4657 | 0.1837803
|  | -65.85 | 8473965182.4 | 2330039237.5 | 847.3965 | 233.0039 | 0.2749645
|  | -63.95 | 6616542760.3 | 2898634375.4 | 661.6543 | 289.8634 | 0.438089
|  | -61.95 | 4159750393.0 | 2982115888.0 | 415.975 | 298.2116 | 0.7168978
|  | -59.95 | 2038885061.8 | 2259417254.8 | 203.8885 | 225.9417 | 1.108163
|  | -58 | 881884426.3 | 1293965278.3 | 88.18844 | 129.3965 | 1.467273
|  | -56 | 446723849.2 | 702970664.2 | 44.67238 | 70.29707 | 1.573613
|  | -53.95 | 257060193.0 | 377074526.5 | 25.70602 | 37.70745 | 1.466872
|  | -52.05 | 169767010.8 | 215741508.8 | 16.9767 | 21.57415 | 1.270809
|  | -50.05 | 116168988.3 | 119988834.9 | 11.6169 | 11.99888 | 1.032882
|  | -48.1 | 86653895.9 | 72235491.9 | 8.66539 | 7.223549 | 0.8336093
|  | -46.05 | 68983365.5 | 46193332.6 | 6.898337 | 4.619333 | 0.6696301
|  | -44.1 | 57776048.1 | 32105023.8 | 5.777605 | 3.210502 | 0.5556805
|  | -42.15 | 49718177.7 | 23172360.1 | 4.971818 | 2.317236 | 0.4660742
|  | -40.1 | 44928021.6 | 18010643.2 | 4.492802 | 1.801064 | 0.4008777
|  | -38.1 | 40506063.4 | 13200676.9 | 4.050606 | 1.320068 | 0.3258938
|  | -36.1 | 37956776.0 | 10931668.4 | 3.795678 | 1.093167 | 0.2880031
|  | -34.05 | 36608333.3 | 8465252.2 | 3.660833 | 0.8465252 | 0.2312384
|  | -32.1 | 35556166.6 | 6614754.1 | 3.555617 | 0.6614754 | 0.1860368
|  | -30.15 | 34035046.5 | 5854996.8 | 3.403505 | 0.5854997 | 0.1720285
|  | -28.15 | 34124878.4 | 4627210.5 | 3.412488 | 0.462721 | 0.1355964
|  | -26.1 | 32945585.0 | 5190740.6 | 3.294559 | 0.5190741 | 0.157555
|  | -23.95 | 32696817.4 | 3823674.1 | 3.269682 | 0.3823674 | 0.1169433
|  | -21.95 | 32694511.3 | 3712344.1 | 3.269451 | 0.3712344 | 0.1135464
|  | -20 | 32157064.5 | 3108799.0 | 3.215706 | 0.3108799 | 0.09667546
|  | -17.95 | 30988206.9 | 2906885.8 | 3.098821 | 0.2906886 | 0.0938062
|  | -15.95 | 31807927.6 | 3090108.3 | 3.180793 | 0.3090108 | 0.097149
|  | -14.05 | 30704793.4 | 2599374.5 | 3.070479 | 0.2599375 | 0.08465696
|  | -12.05 | 31146968.2 | 2615200.3 | 3.114697 | 0.26152 | 0.08396324
|  | -10 | 30292526.5 | 1744084.6 | 3.029253 | 0.1744085 | 0.05757475
|  | -8.05 | 30320465.0 | 2196968.7 | 3.032047 | 0.2196969 | 0.07245827
|  | -6 | 30270770.1 | 2065082.5 | 3.027077 | 0.2065082 | 0.06822035
|  | -4 | 30007477.5 | 2336465.9 | 3.000748 | 0.2336466 | 0.07786279
|  | -1.95 | 29329425.2 | 2325741.6 | 2.932943 | 0.2325742 | 0.07929721
|  | 0.05 | 29535373.7 | 1900437.6 | 2.953537 | 0.1900438 | 0.06434446
|  | 2 | 29686932.3 | 2142458.5 | 2.968693 | 0.2142458 | 0.0721684
|  | 4 | 29318475.4 | 1704541.9 | 2.931848 | 0.1704542 | 0.05813883
|  | 5.95 | 28871541.7 | 1472700.0 | 2.887154 | 0.14727 | 0.05100871
|  | 8 | 28860000.2 | 1658784.4 | 2.886 | 0.1658784 | 0.05747694
|  | 10.05 | 28778467.3 | 1884887.1 | 2.877847 | 0.1884887 | 0.06549644
|  | 12 | 28409848.1 | 1886484.5 | 2.840985 | 0.1886484 | 0.06640249
|  | 13.95 | 28128458.1 | 1595367.4 | 2.812846 | 0.1595367 | 0.0567172
|  | 16 | 28095129.8 | 1483514.1 | 2.809513 | 0.1483514 | 0.05280324
|  | 18.05 | 27533286.2 | 1568825.1 | 2.753329 | 0.1568825 | 0.05697922
|  | 19.95 | 27911895.8 | 1490087.8 | 2.79119 | 0.1490088 | 0.0533854
|  | 21.95 | 27231443.6 | 1514844.2 | 2.723144 | 0.1514844 | 0.0556285
|  | 24 | 26840394.2 | 1593973.5 | 2.684039 | 0.1593974 | 0.05938711
|  | 25.95 | 26678208.8 | 1616842.6 | 2.667821 | 0.1616843 | 0.06060537
|  | 28 | 26706376.7 | 1432011.4 | 2.670638 | 0.1432011 | 0.05362058
|  | 29.95 | 26203254.6 | 1444654.0 | 2.620325 | 0.1444654 | 0.05513262
|  | 31.95 | 25765711.8 | 1379146.8 | 2.576571 | 0.1379147 | 0.05352644
|  | 33.95 | 25721731.8 | 1410849.4 | 2.572173 | 0.1410849 | 0.05485048
|  | 35.95 | 24593743.3 | 1303993.3 | 2.459374 | 0.1303993 | 0.05302135
|  | 38 | 23974640.1 | 1194133.6 | 2.397464 | 0.1194134 | 0.0498082
|  | 40.05 | 23466032.4 | 1280611.2 | 2.346603 | 0.1280611 | 0.05457297
|  | 41.95 | 22344309.9 | 1115781.8 | 2.234431 | 0.1115782 | 0.04993584
|  | 44 | 21532616.2 | 1058679.9 | 2.153262 | 0.105868 | 0.04916634
|  | 45.9 | 21043199.8 | 1069559.3 | 2.10432 | 0.1069559 | 0.05082684
|  | 48 | 20945076.1 | 1153393.4 | 2.094508 | 0.1153393 | 0.05506752
|  | 50.05 | 19896171.7 | 905004.1 | 1.989617 | 0.09050041 | 0.04548635
|  | 52.05 | 17893423.7 | 852894.2 | 1.789342 | 0.08528942 | 0.04766523
|  | 53.95 | 19019384.8 | 735182.8 | 1.901938 | 0.07351828 | 0.03865439
|  | 55.95 | 17531360.2 | 688152.6 | 1.753136 | 0.06881526 | 0.03925266
|  | 57.95 | 16589205.8 | 851150.1 | 1.658921 | 0.08511501 | 0.05130747
|  | 59.95 | 16472508.2 | 545463.6 | 1.647251 | 0.05454636 | 0.03311357
|  | 62.05 | 14802819.4 | 570391.6 | 1.480282 | 0.05703916 | 0.03853264
|  | 64.05 | 16326618.2 | 442227.6 | 1.632662 | 0.04422276 | 0.0270863
|  | 66.10001 | 15246975.0 | 756029.3 | 1.524698 | 0.07560293 | 0.04958552
|  | 68 | 14243551.4 | 621433.7 | 1.424355 | 0.06214337 | 0.04362912
|  | 69.95 | 13670169.9 | 337818 | 1.367017 | 0.0337818 | 0.02471206
|  | 72 | 13466537.5 | 400235.8 | 1.346654 | 0.04002358 | 0.02972077
|  | 74.05 | 12858479.3 | 384324.8 | 1.285848 | 0.03843248 | 0.02988882
|  | 76 | 12288789.1 | 45392.09 | 1.228879 | 0.004539209 | 0.00369378
|  | 78.05 | 11552205.0 | 68750.72 | 1.15522 | 0.006875072 | 0.005951307
|  | 79.95 | 10740312.0 | 677478.8 | 1.074031 | 0.06774788 | 0.06307813
|  | 81.95 | 10517378.6 | 376196.1 | 1.051738 | 0.03761961 | 0.035769
|  | 84.05 | 11565863.6 | 165684.2 | 1.156586 | 0.01656842 | 0.01432528
|  | 85.89999 | 10817470.8 | 86033.34 | 1.081747 | 0.008603334 | 0.007953185
|  | 88.05 | 10891203.4 | 434747.6 | 1.08912 | 0.04347476 | 0.03991732
|  | 89.95 | 9774473.1 | 305196.4 | 0.9774473 | 0.03051964 | 0.03122382
|  | 92.05 | 10833683.0 | 314699.9 | 1.083368 | 0.03146999 | 0.02904829
|  | 94.05 | 10564939.4 | 341764.4 | 1.056494 | 0.03417644 | 0.03234892
|  | 95.89999 | 12725290.1 | 183753.5 | 1.272529 | 0.01837535 | 0.01444002
|  | 97.95 | 16279988.6 | 677657.5 | 1.627999 | 0.06776575 | 0.04162519
|  | 100 | 21276921.9 | 95282.24 | 2.127692 | 0.009528224 | 0.004478197

## Material 1Hs50 Frequency
Sample Name | Material 1 Hardness 50 | TEMP | FREQ. | ω | E' | E '' | E' | E '' | ωaT
|  | ﾟC | hz | rad/sec | dyn/cm2 | dyn/cm2 | Mpa | Mpa | rad/sec
Measurement method | Dynamic viscoelasticity measurement (sine wave) | -100 | 0.1 | 0.6283185 | 26000000000 | 1410000000 | 2600 | 141 | 31415927008133.8
Measuring mode | Frequency dependence |  | 0.3 | 1.884956 | 26500000000 | 1560000000 | 2650 | 156 | 94247783365070.5
Chuck | Tension |  | 0.5 | 3.141592654 | 26700000000 | 963000000 | 2670 | 96.3 | 157079632700000
Wave form | Sine wave |  | 1 | 6.283185308 | 27000000000 | 973000000 | 2700 | 97.3 | 314159265400000
Width (mm) | 4.66 |  | 3 | 18.84956 | 27300000000 | 805000000 | 2730 | 80.5 | 942477796200000
Thickness (mm) | 1.1915 |  | 5 | 31.41592654 | 27500000000 | 785000000 | 2750 | 78.5 | 1570796327000000
Length (mm) | 15 |  | 10 | 62.83185308 | 27300000000 | 844000000 | 2730 | 84.4 | 3141592654000000
Types of Excitation | Continuous excitation |  | 30 | 188.4956 | 27700000000 | 875000000 | 2770 | 87.5 | 9424777962000000
Initial load | Automatic static loading= 200% 25gram |  | 50 | 314.1592654 | 27900000000 | 878000000 | 2790 | 87.8 | 15707963270000000
Conditions | Strain Control 15. μｍ .1 ％ |  | 100 | 628.3185308 | 28200000000 | 884000000 | 2820 | 88.4 | 31415926540000000
|  | TEMP | FREQ. | ω | E' | E '' | E' | E '' | ωaT
|  | ﾟC | hz | rad/sec | dyn/cm2 | dyn/cm2 | Mpa | Mpa | rad/sec
|  | -80 | 0.1 | 0.6283185 | 11600000000 | 992000000 | 1160 | 99.2 | 31415927008.1
|  |  | 0.3 | 1.884956 | 12400000000 | 1140000000 | 1240 | 114 | 94247783365.1
|  |  | 0.5 | 3.141592654 | 12800000000 | 1070000000 | 1280 | 107 | 157079632700
|  |  | 1 | 6.283185308 | 13300000000 | 1200000000 | 1330 | 120 | 314159265400
|  |  | 3 | 18.84956 | 13900000000 | 1390000000 | 1390 | 139 | 942477796200
|  |  | 5 | 31.41592654 | 14400000000 | 1560000000 | 1440 | 156 | 1570796327000
|  |  | 10 | 62.83185308 | 15200000000 | 1790000000 | 1520 | 179 | 3141592654000
|  |  | 30 | 188.4956 | 16800000000 | 2170000000 | 1680 | 217 | 9424777962000
|  |  | 50 | 314.1592654 | 17100000000 | 2230000000 | 1710 | 223 | 15707963270000
|  |  | 100 | 628.3185308 | 18000000000 | 2350000000 | 1800 | 235 | 31415926540000
|  | TEMP | FREQ. | ω | E' | E '' | E' | E '' | ωaT
|  | ﾟC | hz | rad/sec | dyn/cm2 | dyn/cm2 | Mpa | Mpa | rad/sec
|  | -60 | 0.1 | 0.6283185 | 138000000 | 179000000 | 13.8 | 17.9 | 12566370.8
|  |  | 0.3 | 1.884956 | 342000000 | 595000000 | 34.2 | 59.5 | 37699113.3
|  |  | 0.5 | 3.141592654 | 491000000 | 825000000 | 49.1 | 82.5 | 62831853.08
|  |  | 1 | 6.283185308 | 878000000 | 1310000000 | 87.8 | 131 | 125663706.2
|  |  | 3 | 18.84956 | 2290000000 | 2360000000 | 229 | 236 | 376991118.5
|  |  | 5 | 31.41592654 | 3080000000 | 2690000000 | 308 | 269 | 628318530.8
|  |  | 10 | 62.83185308 | 4430000000 | 3000000000 | 443 | 300 | 1256637061.6
|  |  | 30 | 188.4956 | 6630000000 | 3010000000 | 663 | 301 | 3769911184.8
|  |  | 50 | 314.1592654 | 7470000000 | 2910000000 | 747 | 291 | 6283185308
|  |  | 100 | 628.3185308 | 8540000000 | 2730000000 | 854 | 273 | 12566370616
|  | TEMP | FREQ. | ω | E' | E '' | E' | E '' | ωaT
|  | ﾟC | hz | rad/sec | dyn/cm2 | dyn/cm2 | Mpa | Mpa | rad/sec
|  | -55 | 0.1 | 0.6283185 | 86985937.2 | 68548567.6 | 8.698594 | 6.854857 | 1256637.1
|  |  | 0.3 | 1.884956 | 129129597.2 | 118102282.5 | 12.91296 | 11.81023 | 3769911.3
|  |  | 0.5 | 3.141592654 | 156584726.0 | 154450694.2 | 15.65847 | 15.44507 | 6283185.308
|  |  | 1 | 6.283185308 | 244742897.2 | 273234347.1 | 24.47429 | 27.32343 | 12566370.6
|  |  | 3 | 18.84956 | 375906396.1 | 465432203.6 | 37.59064 | 46.54322 | 37699111.8
|  |  | 5 | 31.41592654 | 471553684.2 | 600248008.1 | 47.15537 | 60.0248 | 62831853.08
|  |  | 10 | 62.83185308 | 713067786.8 | 907250755.7 | 71.30678 | 90.72508 | 125663706.2
|  |  | 30 | 188.4956 | 1528531657.0 | 1715224862.4 | 152.8532 | 171.5225 | 376991118.5
|  |  | 50 | 314.1592654 | 2147985709.2 | 2161268410.2 | 214.7986 | 216.1268 | 628318530.8
|  |  | 100 | 628.3185308 | 3168851071.4 | 2680197373.4 | 316.8851 | 268.0197 | 1256637061.6
|  | TEMP | FREQ. | ω | E' | E '' | E' | E '' | ωaT
|  | ﾟC | hz | rad/sec | dyn/cm2 | dyn/cm2 | Mpa | Mpa | rad/sec
|  | -50 | 0.1 | 0.6283185 | 43017830.1 | 20688671.5 | 4.301783 | 2.068867 | 125663.7
|  |  | 0.3 | 1.884956 | 54310218.0 | 28516627.4 | 5.431022 | 2.851663 | 376991.1
|  |  | 0.5 | 3.141592654 | 63872696.5 | 34985537.6 | 6.38727 | 3.498554 | 628318.5308
|  |  | 1 | 6.283185308 | 81364318.2 | 59951969.3 | 8.136432 | 5.995197 | 1256637.1
|  |  | 3 | 18.84956 | 109787683.7 | 96767395.4 | 10.97877 | 9.67674 | 3769911.2
|  |  | 5 | 31.41592654 | 131746281.6 | 128269060.8 | 13.17463 | 12.82691 | 6283185.308
|  |  | 10 | 62.83185308 | 194598790.3 | 219167297.7 | 19.45988 | 21.91673 | 12566370.6
|  |  | 30 | 188.4956 | 339620337.2 | 440322865.8 | 33.96203 | 44.03229 | 37699111.8
|  |  | 50 | 314.1592654 | 515087258.9 | 683791978.3 | 51.50873 | 68.3792 | 62831853.08
|  |  | 100 | 628.3185308 | 801247476.7 | 1041843986.4 | 80.12475 | 104.1844 | 125663706.2
|  | TEMP | FREQ. | ω | E' | E '' | E' | E '' | ωaT
|  | ﾟC | hz | rad/sec | dyn/cm2 | dyn/cm2 | Mpa | Mpa | rad/sec
|  | -45 | 0.1 | 0.6283185 | 37494188.2 | 7270544.1 | 3.749419 | 0.7270544 | 31415.93
|  |  | 0.3 | 1.884956 | 42752573.4 | 17060992.8 | 4.275257 | 1.706099 | 94247.78
|  |  | 0.5 | 3.141592654 | 48981441.6 | 21705382.8 | 4.898144 | 2.170538 | 157079.6327
|  |  | 1 | 6.283185308 | 57623019.6 | 29058100.2 | 5.762302 | 2.90581 | 314159.2654
|  |  | 3 | 18.84956 | 76274122.1 | 50739370.3 | 7.627412 | 5.073937 | 942477.7962
|  |  | 5 | 31.41592654 | 97392890.2 | 78146940.3 | 9.739289 | 7.814694 | 1570796.327
|  |  | 10 | 62.83185308 | 112394645.0 | 99558307.6 | 11.23946 | 9.955831 | 3141592.654
|  |  | 30 | 188.4956 | 181769125.8 | 206197829.3 | 18.17691 | 20.61978 | 9424777.962
|  |  | 50 | 314.1592654 | 254329076.6 | 320118700.4 | 25.43291 | 32.01187 | 15707963.27
|  |  | 100 | 628.3185308 | 332384797.8 | 450690061.9 | 33.23848 | 45.06901 | 31415926.54
|  | TEMP | FREQ. | ω | E' | E '' | E' | E '' | ωaT
|  | ﾟC | hz | rad/sec | dyn/cm2 | dyn/cm2 | Mpa | Mpa | rad/sec
|  | -40 | 0.1 | 0.6283185 | 30732755.9 | 5480375.5 | 3.073276 | 0.5480375 | 5026.548
|  |  | 0.3 | 1.884956 | 35701269.6 | 8362616.7 | 3.570127 | 0.8362617 | 15079.65
|  |  | 0.5 | 3.141592654 | 38056563.0 | 9541626.9 | 3.805656 | 0.9541627 | 25132.74
|  |  | 1 | 6.283185308 | 40550223.3 | 12535223.0 | 4.055022 | 1.253522 | 50265.48
|  |  | 3 | 18.84956 | 47070711.5 | 18672040.0 | 4.707071 | 1.867204 | 150796.4
|  |  | 5 | 31.41592654 | 56241636.6 | 27595382.1 | 5.624164 | 2.759538 | 251327.4
|  |  | 10 | 62.83185308 | 64802298.7 | 36999371.6 | 6.48023 | 3.699937 | 502654.8
|  |  | 30 | 188.4956 | 84787200.4 | 60970039.1 | 8.47872 | 6.097004 | 1507964.5
|  |  | 50 | 314.1592654 | 102762966.2 | 85630957.1 | 10.2763 | 8.563096 | 2513274.1
|  |  | 100 | 628.3185308 | 132361849.7 | 129479940.2 | 13.23618 | 12.94799 | 5026548.2
|  | TEMP | FREQ. | ω | E' | E '' | E' | E '' | ωaT
|  | ﾟC | hz | rad/sec | dyn/cm2 | dyn/cm2 | Mpa | Mpa | rad/sec
|  | -20 | 0.1 | 0.6283185 | 27043097.9 | 605241.9 | 2.70431 | 0.06052419 | 125.6637
|  |  | 0.3 | 1.884956 | 29792478.4 | 3502261.5 | 2.979248 | 0.3502261 | 376.9911
|  |  | 0.5 | 3.141592654 | 30292517.2 | 4196120.4 | 3.029252 | 0.419612 | 628.3185308
|  |  | 1 | 6.283185308 | 31387969.2 | 3283971.2 | 3.138797 | 0.3283971 | 1256.637
|  |  | 3 | 18.84956 | 33580195.6 | 5413481.7 | 3.35802 | 0.5413482 | 3769.911
|  |  | 5 | 31.41592654 | 35160949.7 | 6397486.1 | 3.516095 | 0.6397486 | 6283.185308
|  |  | 10 | 62.83185308 | 37339324.1 | 8006543.7 | 3.733932 | 0.8006544 | 12566.37
|  |  | 30 | 188.4956 | 42008439.1 | 12634333.9 | 4.200844 | 1.263433 | 37699.11
|  |  | 50 | 314.1592654 | 45469046.8 | 16029434.9 | 4.546905 | 1.602943 | 62831.85308
|  |  | 100 | 628.3185308 | 51179186.5 | 21361404.6 | 5.117919 | 2.13614 | 125663.7
|  | TEMP | FREQ. | ω | E' | E '' | E' | E '' | ωaT
|  | ﾟC | hz | rad/sec | dyn/cm2 | dyn/cm2 | Mpa | Mpa | rad/sec
|  | 0 | 0.1 | 0.6283185 | 26969197.4 | 4112107.6 | 2.69692 | 0.4112108 | 6.283185
|  |  | 0.3 | 1.884956 | 28410539.8 | 2542073.0 | 2.841054 | 0.2542073 | 18.84956
|  |  | 0.5 | 3.141592654 | 28996605.1 | 2045975.7 | 2.899661 | 0.2045976 | 31.41592654
|  |  | 1 | 6.283185308 | 29324292.4 | 2238358.2 | 2.932429 | 0.2238358 | 62.83185308
|  |  | 3 | 18.84956 | 30721211.1 | 2577615.0 | 3.072121 | 0.2577615 | 188.4956
|  |  | 5 | 31.41592654 | 31675722.3 | 2984892.0 | 3.167572 | 0.2984892 | 314.1592654
|  |  | 10 | 62.83185308 | 32409344.2 | 3248645.7 | 3.240934 | 0.3248646 | 628.3185308
|  |  | 30 | 188.4956 | 34021490.9 | 4260705.9 | 3.402149 | 0.4260706 | 1884.956
|  |  | 50 | 314.1592654 | 34887900.6 | 4765387.5 | 3.48879 | 0.4765388 | 3141.592654
|  |  | 100 | 628.3185308 | 36232502.2 | 5724632.3 | 3.62325 | 0.5724632 | 6283.185308
|  | TEMP | FREQ. | ω | E' | E '' | E' | E '' | ωaT
|  | ﾟC | hz | rad/sec | dyn/cm2 | dyn/cm2 | Mpa | Mpa | rad/sec
|  | 20 | 0.1 | 0.6283185 | 24694057.7 | 3100161.4 | 2.469406 | 0.3100161 | 0.6283185
|  |  | 0.3 | 1.884956 | 26708184.4 | 3213613.0 | 2.670818 | 0.3213613 | 1.884956
|  |  | 0.5 | 3.141592654 | 26374051.8 | 2549811.7 | 2.637405 | 0.2549812 | 3.141592654
|  |  | 1 | 6.283185308 | 28524810.3 | 1925328.9 | 2.852481 | 0.1925329 | 6.283185308
|  |  | 3 | 18.84956 | 29436062.1 | 2166943.2 | 2.943606 | 0.2166943 | 18.84956
|  |  | 5 | 31.41592654 | 30144687.2 | 2200107.1 | 3.014469 | 0.2200107 | 31.41592654
|  |  | 10 | 62.83185308 | 30933622.3 | 2232409.9 | 3.093362 | 0.223241 | 62.83185308
|  |  | 30 | 188.4956 | 32187115.5 | 2577869.0 | 3.218712 | 0.2577869 | 188.4956
|  |  | 50 | 314.1592654 | 32881682.0 | 2736586.8 | 3.288168 | 0.2736587 | 314.1592654
|  |  | 100 | 628.3185308 | 33754926.7 | 2932328.0 | 3.375493 | 0.2932328 | 628.3185308
|  | TEMP | FREQ. | ω | E' | E '' | E' | E '' | ωaT
|  | ﾟC | hz | rad/sec | dyn/cm2 | dyn/cm2 | Mpa | Mpa | rad/sec
|  | 40 | 0.1 | 0.6283185 | 26913555.8 | 509632.5 | 2.691356 | 0.05096325 | 0.1256637
|  |  | 0.3 | 1.884956 | 27130588.8 | 1954854.5 | 2.713059 | 0.1954855 | 0.3769911
|  |  | 0.5 | 3.141592654 | 28009394.5 | 1868374.0 | 2.800939 | 0.1868374 | 0.6283185308
|  |  | 1 | 6.283185308 | 28943859.1 | 1396862.5 | 2.894386 | 0.1396863 | 1.256637
|  |  | 3 | 18.84956 | 30016590.4 | 1758551.4 | 3.001659 | 0.1758551 | 3.769911
|  |  | 5 | 31.41592654 | 30445261.6 | 1756141.3 | 3.044526 | 0.1756141 | 6.283185308
|  |  | 10 | 62.83185308 | 30979022.3 | 1834810.3 | 3.097902 | 0.183481 | 12.56637
|  |  | 30 | 188.4956 | 31866159.9 | 2014276.3 | 3.186616 | 0.2014276 | 37.69911
|  |  | 50 | 314.1592654 | 32407011.9 | 2100039.4 | 3.240701 | 0.2100039 | 62.83185308
|  |  | 100 | 628.3185308 | 32852620.4 | 2175523.0 | 3.285262 | 0.2175523 | 125.6637
|  | TEMP | FREQ. | ω | E' | E '' | E' | E '' | ωaT
|  | ﾟC | hz | rad/sec | dyn/cm2 | dyn/cm2 | Mpa | Mpa | rad/sec
|  | 60 | 0.1 | 0.6283185 | 24172571.3 | 2094955.8 | 2.417257 | 0.2094956 | 0.006283185
|  |  | 0.3 | 1.884956 | 25485169.3 | 668062.1 | 2.548517 | 0.06680621 | 0.01884956
|  |  | 0.5 | 3.141592654 | 26712955.4 | 998454.9 | 2.671296 | 0.09984549 | 0.03141592654
|  |  | 1 | 6.283185308 | 27094948.1 | 1325116.6 | 2.709495 | 0.1325117 | 0.06283185308
|  |  | 3 | 18.84956 | 27501768.5 | 963754.4 | 2.750177 | 0.09637544 | 0.1884956
|  |  | 5 | 31.41592654 | 27857012.1 | 1072793.8 | 2.785701 | 0.1072794 | 0.3141592654
|  |  | 10 | 62.83185308 | 28468077.3 | 1087601.2 | 2.846808 | 0.1087601 | 0.6283185308
|  |  | 30 | 188.4956 | 29013568.9 | 1330715.5 | 2.901357 | 0.1330715 | 1.884956
|  |  | 50 | 314.1592654 | 29294818.9 | 1291409.3 | 2.929482 | 0.1291409 | 3.141592654
|  |  | 100 | 628.3185308 | 29517923.3 | 1318438.6 | 2.951792 | 0.1318439 | 6.283185308
|  | TEMP | FREQ. | ω | E' | E '' | E' | E '' | ωaT
|  | ﾟC | hz | rad/sec | dyn/cm2 | dyn/cm2 | Mpa | Mpa | rad/sec
|  | 80 | 0.1 | 0.6283185 | 23815393.5 | 287634 | 2.381539 | 0.0287634 | 0.000439823
|  |  | 0.3 | 1.884956 | 25485768.1 | 157441.7 | 2.548577 | 0.01574417 | 0.001319469
|  |  | 0.5 | 3.141592654 | 26255490.4 | 244640.4 | 2.625549 | 0.02446404 | 0.002199115
|  |  | 1 | 6.283185308 | 26274992.8 | 685358.2 | 2.627499 | 0.06853582 | 0.00439823
|  |  | 3 | 18.84956 | 27431919.4 | 976291.9 | 2.743192 | 0.09762919 | 0.01319469
|  |  | 5 | 31.41592654 | 27973130.2 | 1135190.4 | 2.797313 | 0.113519 | 0.02199115
|  |  | 10 | 62.83185308 | 28490926.1 | 1162296.4 | 2.849093 | 0.1162296 | 0.0439823
|  |  | 30 | 188.4956 | 29173783.5 | 1295512.8 | 2.917378 | 0.1295513 | 0.1319469
|  |  | 50 | 314.1592654 | 29592072.1 | 1279390.5 | 2.959207 | 0.1279391 | 0.2199115
|  |  | 100 | 628.3185308 | 29972500.4 | 1276673.4 | 2.99725 | 0.1276673 | 0.439823
|  | TEMP | FREQ. | ω | E' | E '' | E' | E '' | ωaT
|  | ﾟC | hz | rad/sec | dyn/cm2 | dyn/cm2 | Mpa | Mpa | rad/sec
|  | 100 | 0.1 | 0.6283185 | 28949056.1 | 2021.025 | 2.894906 | 0.0002021025 | 5.026548e-05
|  |  | 0.3 | 1.884956 | 27426617.8 | 6896.522 | 2.742662 | 0.0006896522 | 0.0001507965
|  |  | 0.5 | 3.141592654 | 27121239.8 | 2551067.6 | 2.712124 | 0.2551068 | 0.0002513274
|  |  | 1 | 6.283185308 | 28105573.7 | 974864.7 | 2.810557 | 0.09748647 | 0.0005026548
|  |  | 3 | 18.84956 | 29176086.9 | 1043966.6 | 2.917609 | 0.1043967 | 0.001507964
|  |  | 5 | 31.41592654 | 29749964.7 | 1205100.2 | 2.974996 | 0.12051 | 0.002513274
|  |  | 10 | 62.83185308 | 30239041.7 | 1219844.5 | 3.023904 | 0.1219845 | 0.005026548
|  |  | 30 | 188.4956 | 30934527.2 | 1362756.5 | 3.093453 | 0.1362756 | 0.01507964
|  |  | 50 | 314.1592654 | 30891331.9 | 1375882.6 | 3.089133 | 0.1375883 | 0.02513274
|  |  | 100 | 628.3185308 | 31403483.1 | 1350197.1 | 3.140348 | 0.1350197 | 0.05026548