## θ-8 Temp Dependence
Sample name | θ-8 Strain 1％ | TEMP | E' | E '' | E' | E '' | tan-δ
|  | ﾟC | ｄｙｎ/cm2 | ｄｙｎ/cm2 | Mpa | Mpa
Measurement method | Dynamic viscoelasticity measurement (sine wave) | -95.9 | 9564521978.9 | 611773559.0 | 956.4522 | 61.17736 | 0.06396279
Measuring mode | Temperature dependence | -96 | 9464077887.0 | 615316749.6 | 946.4078 | 61.53167 | 0.06501603
Chuck | Tension | -96.2 | 9269219160.6 | 629683595.4 | 926.9219 | 62.96836 | 0.06793275
Wave form | Sine Wave | -94 | 8786298750.0 | 620630260.2 | 878.6299 | 62.06303 | 0.07063615
Width (mm) | 4.54 | -92.1 | 8244057752.2 | 611445195.8 | 824.4058 | 61.14452 | 0.07416799
Thickness (mm) | 1.0139 | -89.9 | 7651850767.1 | 602458562.1 | 765.1851 | 60.24586 | 0.0787337
Length (mm) | 7.5 | -88.14999 | 7121032401.9 | 592127146.8 | 712.1032 | 59.21271 | 0.08315187
Initial load | Automatic static loading=200% 25gram | -86 | 6606582161.7 | 579640479.1 | 660.6582 | 57.96405 | 0.08773682
Conditions | 10hz Initial temperature=-100゜Ｃ | -83.8 | 6002563977.9 | 569356127.8 | 600.2564 | 56.93561 | 0.09485216
| Temperature increment= 2゜Ｃ | -82.14999 | 5609185982.4 | 559393306.8 | 560.9186 | 55.93933 | 0.09972807
| Final temperature= 100゜Ｃ | -79.95 | 5310533833.1 | 537894550.1 | 531.0534 | 53.78946 | 0.1012882
| Rate of temperature increase= 2゜Ｃ/min | -78.1 | 5085071074.4 | 518032806.3 | 508.5071 | 51.80328 | 0.1018733
Strain control | Strain 1％ guage length 7.5㎜ | -76.05 | 4781515895.8 | 500344708.3 | 478.1516 | 50.03447 | 0.1046414
|  | -74.14999 | 4546747626.3 | 482658190.8 | 454.6748 | 48.26582 | 0.1061546
|  | -72.14999 | 4283635263.8 | 464340764.9 | 428.3635 | 46.43408 | 0.1083988
|  | -69.95 | 4010583485.8 | 440226417.3 | 401.0583 | 44.02264 | 0.1097662
|  | -68.1 | 3801673895.9 | 418464246.8 | 380.1674 | 41.84642 | 0.1100737
|  | -66.2 | 3570118381.3 | 393521791.2 | 357.0118 | 39.35218 | 0.1102265
|  | -64.05 | 3337149779.4 | 361681730.0 | 333.715 | 36.16817 | 0.1083804
|  | -62.2 | 3107504547.4 | 336096118.1 | 310.7505 | 33.60961 | 0.1081563
|  | -60.15 | 2864763893.3 | 303557778.8 | 286.4764 | 30.35578 | 0.1059626
|  | -58.2 | 2593453103.9 | 270516936.3 | 259.3453 | 27.05169 | 0.1043076
|  | -56.15 | 2208493455.1 | 233805752.6 | 220.8493 | 23.38058 | 0.1058666
|  | -54.25 | 1811307010.2 | 195485734.0 | 181.1307 | 19.54857 | 0.1079252
|  | -52.05 | 1133693387.9 | 132204723.1 | 113.3693 | 13.22047 | 0.1166142
|  | -50.15 | 646713712.6 | 82145767.4 | 64.67137 | 8.214577 | 0.1270203
|  | -48.15 | 198652298.1 | 27068763.5 | 19.86523 | 2.706876 | 0.136262
|  | -46.25 | 53368286.1 | 6017184.1 | 5.336829 | 0.6017184 | 0.1127483
|  | -44.25 | 17096864.5 | 1755039.6 | 1.709686 | 0.175504 | 0.1026527
|  | -42.15 | 12768627.3 | 1317274.7 | 1.276863 | 0.1317275 | 0.1031649
|  | -40.15 | 12227163.6 | 1219519.0 | 1.222716 | 0.1219519 | 0.0997385
|  | -38.15 | 12153437.5 | 1141116.2 | 1.215344 | 0.1141116 | 0.09389247
|  | -36.3 | 12186737.7 | 1129847.6 | 1.218674 | 0.1129848 | 0.09271124
|  | -34.15 | 11867901.9 | 1105513.7 | 1.18679 | 0.1105514 | 0.09315157
|  | -32.25 | 12024720.3 | 1127518.2 | 1.202472 | 0.1127518 | 0.09376669
|  | -30.25 | 11904735.9 | 1034255.0 | 1.190474 | 0.1034255 | 0.08687761
|  | -28.25 | 11783022.3 | 994717.3 | 1.178302 | 0.09947173 | 0.08441954
|  | -26.25 | 11742178.1 | 997858.2 | 1.174218 | 0.09978582 | 0.08498067
|  | -24.3 | 11692716.0 | 958000.2 | 1.169272 | 0.09580002 | 0.08193137
|  | -22.25 | 11803544.8 | 958210.9 | 1.180354 | 0.09582109 | 0.08117993
|  | -20.1 | 11934026.2 | 956579.3 | 1.193403 | 0.09565793 | 0.08015562
|  | -18.2 | 11687951.9 | 907058.6 | 1.168795 | 0.09070586 | 0.07760629
|  | -16.2 | 11755654.1 | 891703.8 | 1.175565 | 0.08917038 | 0.07585318
|  | -14.2 | 11748787.1 | 851591.7 | 1.174879 | 0.08515917 | 0.07248337
|  | -12.15 | 11735218.0 | 884023.8 | 1.173522 | 0.08840238 | 0.07533084
|  | -10.2 | 11816229.5 | 844361.1 | 1.181623 | 0.08443611 | 0.07145775
|  | -8.15 | 11859236.9 | 845320.4 | 1.185924 | 0.08453204 | 0.07127949
|  | -6.2 | 11846461.5 | 767792 | 1.184646 | 0.0767792 | 0.06481193
|  | -4.1 | 11816552.9 | 806268.7 | 1.181655 | 0.08062687 | 0.06823213
|  | -2.15 | 11743386.5 | 751437.1 | 1.174339 | 0.07514371 | 0.06398811
|  | -0.15 | 11785212.0 | 794293.6 | 1.178521 | 0.07942936 | 0.06739748
|  | 1.85 | 11806411.4 | 773361.4 | 1.180641 | 0.07733614 | 0.06550351
|  | 3.85 | 11819368.5 | 728847.7 | 1.181937 | 0.07288477 | 0.06166554
|  | 5.75 | 11907125.9 | 741770.7 | 1.190713 | 0.07417707 | 0.06229637
|  | 7.75 | 11939901.7 | 724187.5 | 1.19399 | 0.07241875 | 0.06065272
|  | 9.75 | 11938320.3 | 726894.7 | 1.193832 | 0.07268947 | 0.06088752
|  | 11.75 | 11981140.5 | 757284.5 | 1.198114 | 0.07572845 | 0.06320637
|  | 13.85 | 12051848.7 | 707187.1 | 1.205185 | 0.07071871 | 0.05867872
|  | 15.85 | 12092955.6 | 694704.9 | 1.209296 | 0.06947049 | 0.05744707
|  | 17.85 | 12184662.0 | 682205.8 | 1.218466 | 0.06822058 | 0.0559889
|  | 19.75 | 12171115.3 | 650453.9 | 1.217112 | 0.06504539 | 0.05344243
|  | 21.95 | 12299050.6 | 663482.1 | 1.229905 | 0.06634821 | 0.0539458
|  | 23.85 | 12474050.8 | 652009.3 | 1.247405 | 0.06520093 | 0.05226925
|  | 25.8 | 12444186.9 | 660988 | 1.244419 | 0.0660988 | 0.05311621
|  | 27.85 | 12497708.5 | 635853.3 | 1.249771 | 0.06358533 | 0.05087759
|  | 29.85 | 12553768.4 | 657210.4 | 1.255377 | 0.06572104 | 0.05235164
|  | 31.9 | 12595899.9 | 646106.1 | 1.25959 | 0.06461061 | 0.05129495
|  | 33.85 | 12640709.4 | 608605.3 | 1.264071 | 0.06086053 | 0.04814645
|  | 35.8 | 12571865.6 | 621825.9 | 1.257187 | 0.06218259 | 0.0494617
|  | 37.85 | 12760245.4 | 629099.5 | 1.276025 | 0.06290995 | 0.04930152
|  | 39.75 | 12831726.8 | 556677.7 | 1.283173 | 0.05566777 | 0.04338291
|  | 41.8 | 12948728.5 | 591090.6 | 1.294873 | 0.05910906 | 0.04564854
|  | 43.8 | 12990463.9 | 598700.4 | 1.299046 | 0.05987004 | 0.04608768
|  | 45.8 | 12959864.6 | 593347.1 | 1.295986 | 0.05933471 | 0.04578343
|  | 47.85 | 13062358.3 | 603438.9 | 1.306236 | 0.06034389 | 0.04619678
|  | 49.85 | 13092933.2 | 558452.2 | 1.309293 | 0.05584522 | 0.04265295
|  | 51.75 | 13193661.5 | 592577.8 | 1.319366 | 0.05925778 | 0.04491382
|  | 53.75 | 13320906.4 | 579335.6 | 1.332091 | 0.05793356 | 0.0434907
|  | 55.8 | 13323591.0 | 578683.8 | 1.332359 | 0.05786838 | 0.04343302
|  | 57.85 | 13412874.8 | 542794.6 | 1.341287 | 0.05427946 | 0.04046817
|  | 59.75 | 13479916.0 | 603959 | 1.347992 | 0.0603959 | 0.04480436
|  | 61.9 | 13515541.1 | 568687.7 | 1.351554 | 0.05686877 | 0.04207658
|  | 63.85 | 13472638.2 | 565771.2 | 1.347264 | 0.05657712 | 0.04199409
|  | 65.75 | 13515253.1 | 538996.8 | 1.351525 | 0.05389968 | 0.03988063
|  | 67.75 | 13565758.2 | 538379.4 | 1.356576 | 0.05383794 | 0.03968665
|  | 69.8 | 13575853.2 | 526036.5 | 1.357585 | 0.05260365 | 0.03874795
|  | 71.75 | 13603392.5 | 510758.6 | 1.360339 | 0.05107586 | 0.03754641
|  | 73.8 | 13639492.2 | 501892.9 | 1.363949 | 0.05018929 | 0.03679704
|  | 75.85001 | 13616178.5 | 544756.5 | 1.361618 | 0.05447565 | 0.04000803
|  | 77.9 | 13646196.7 | 487397.5 | 1.36462 | 0.04873975 | 0.03571673
|  | 79.85001 | 13673572.5 | 525618.4 | 1.367357 | 0.05256184 | 0.03844046
|  | 81.85001 | 13721306.6 | 486867.4 | 1.372131 | 0.04868674 | 0.03548259
|  | 83.85001 | 13774512.0 | 480187.1 | 1.377451 | 0.04801871 | 0.03486056
|  | 85.75 | 13749833.6 | 525158.5 | 1.374983 | 0.05251585 | 0.03819381
|  | 87.8 | 13760772.2 | 492925.3 | 1.376077 | 0.04929253 | 0.03582105
|  | 89.85001 | 13817647.4 | 424690.2 | 1.381765 | 0.04246902 | 0.03073535
|  | 91.9 | 13925981.0 | 508943 | 1.392598 | 0.0508943 | 0.03654629
|  | 93.75 | 13861646.3 | 487174.1 | 1.386165 | 0.04871741 | 0.03514548
|  | 95.85001 | 13935089.3 | 454317 | 1.393509 | 0.0454317 | 0.03260238
|  | 97.95 | 13930085.4 | 470827.6 | 1.393009 | 0.04708276 | 0.03379934
|  | 99.75 | 14009613.0 | 502729.5 | 1.400961 | 0.05027295 | 0.03588462

## θ-8 Frequency Dependence
Sample Name | θ-8 | TEMP | FREQ. | ω | ωaT | E' | E '' | E' | E '' | E* | tan-δ
|  | -100ﾟC | hz | rad/sec | rad/sec | dyn/cm2 | dyn/cm2 | Mpa | Mpa | dyn/cm2
Measurement method | Dynamic viscoelasticity measurement (sine wave) | -100.25 | 0.1 | 0.6283185 | 6.2832e+19 | 8687288985.3 | 564983968.3 | 868.7289 | 56.4984 | 8705641664.9 | 0.06503571
Measuring mode | Frequency dependence | -100.25 | 0.2 | 1.256637 | 1.2566e+20 | 8984793991.3 | 552287745.0 | 898.4794 | 55.22877 | 9001752319.3 | 0.06146916
Chuck | Tension | -100.15 | 0.5 | 3.141592654 | 3.1416e+20 | 9141582232.2 | 542864693.1 | 914.1582 | 54.28647 | 9157686814.0 | 0.05938411
Wave form | Sine wave | -100 | 1 | 6.283185308 | 6.2832e+20 | 9255435431.8 | 543397041.0 | 925.5435 | 54.3397 | 9271373435.2 | 0.05871113
Width (mm) | 4.19 | -100.1 | 2 | 12.56637 | 1.2566e+21 | 9399223049.1 | 547011988.7 | 939.9223 | 54.7012 | 9415126979.6 | 0.05819758
Thickness (mm) | 0.9855 | -100.15 | 5 | 31.41592654 | 3.1416e+21 | 9571614229.2 | 559355014.5 | 957.1614 | 55.9355 | 9587944356.5 | 0.05843894
Length (mm) | 7.5 | -99.85001 | 10 | 62.83185308 | 6.2832e+21 | 9619558741.0 | 573434414.4 | 961.9559 | 57.34344 | 9636635169.9 | 0.0596113
Types of excitation | Continuous excitation | -100.2 | 20 | 125.6637 | 1.2566e+22 | 9743549110.0 | 604290899.1 | 974.3549 | 60.42909 | 9762270061.3 | 0.06201959
Initial load | Automatic static loading=200% 25gram | -100.1 | 50 | 314.1592654 | 3.1416e+22 | 9821441904.9 | 642767958.6 | 982.1442 | 64.2768 | 9842452526.7 | 0.06544538
Conditions | Strain control 15. μｍ .1 ％ | -99.9 | 100 | 628.3185308 | 6.2832e+22 | 10102361990.0 | 677324973.2 | 1010.236 | 67.7325 | 10125042562.7 | 0.0670462
|  | TEMP | FREQ. | ω | ωaT | E' | E '' | E' | E '' | E* | tan-δ
|  | -80ﾟC | hz | rad/sec | rad/sec | dyn/cm2 | dyn/cm2 | Mpa | Mpa | dyn/cm2
|  | -76.14999 | 0.1 | 0.6283185 | 6283185401626760 | 3668553742.7 | 537924149.0 | 366.8554 | 53.79241 | 3707782214.9 | 0.1466311
|  | -76.64999 | 0.2 | 1.256637 | 12566370803253500 | 3687263390.8 | 460902376.1 | 368.7263 | 46.09024 | 3715957792.2 | 0.1249985
|  | -77.6 | 0.5 | 3.141592654 | 31415926540000000 | 3776237386.9 | 454313455.6 | 377.6237 | 45.43135 | 3803468090.9 | 0.1203085
|  | -77.9 | 1 | 6.283185308 | 62831853080000000 | 3799374785.5 | 442111016.7 | 379.9375 | 44.2111 | 3825011230.2 | 0.1163642
|  | -78.8 | 2 | 12.56637 | 1.2566e+17 | 3858181977.4 | 432885066.3 | 385.8182 | 43.28851 | 3882390713.3 | 0.1121992
|  | -78.75 | 5 | 31.41592654 | 3.1416e+17 | 3918837635.4 | 419677962.0 | 391.8838 | 41.9678 | 3941245742.7 | 0.1070925
|  | -79.1 | 10 | 62.83185308 | 6.2832e+17 | 3930755825.8 | 414894307.3 | 393.0756 | 41.48943 | 3952591383.9 | 0.1055508
|  | -78.7 | 20 | 125.6637 | 1.2566e+18 | 3920047861.4 | 408548435.6 | 392.0048 | 40.85484 | 3941279875.9 | 0.1042203
|  | -79.1 | 50 | 314.1592654 | 3.1416e+18 | 3942242965.0 | 406281548.0 | 394.2243 | 40.62815 | 3963123047.7 | 0.1030585
|  | -79.5 | 100 | 628.3185308 | 6.2832e+18 | 3840535163.6 | 411356899.4 | 384.0535 | 41.13569 | 3862502406.7 | 0.1071093
|  | TEMP | FREQ. | ω | ωaT | E' | E '' | E' | E '' | E* | tan-δ
|  | ﾟC | hz | rad/sec | rad/sec | dyn/cm2 | dyn/cm2 | Mpa | Mpa | dyn/cm2
|  | -60.15 | 0.1 | 0.6283185 | 3769911240976.1 | 1149401802.2 | 137710618.8 | 114.9402 | 13.77106 | 1157622009.7 | 0.1198107
|  | -60.35 | 0.2 | 1.256637 | 7539822481952.1 | 1297237602.2 | 145945016.6 | 129.7238 | 14.5945 | 1305421519.9 | 0.1125045
|  | -60.3 | 0.5 | 3.141592654 | 18849555924000 | 1376418806.0 | 143421336.4 | 137.6419 | 14.34213 | 1383870806.5 | 0.1041989
|  | -60.3 | 1 | 6.283185308 | 37699111848000 | 1441891544.5 | 146675256.3 | 144.1892 | 14.66753 | 1449332555.7 | 0.1017242
|  | -60.5 | 2 | 12.56637 | 75398223696000 | 1489829037.9 | 150280519.5 | 148.9829 | 15.02805 | 1497389327.0 | 0.100871
|  | -60.4 | 5 | 31.41592654 | 188495559240000 | 1543026978.3 | 155723064.8 | 154.3027 | 15.57231 | 1550864896.9 | 0.1009205
|  | -60.25 | 10 | 62.83185308 | 376991118480000 | 1588897578.5 | 162014351.3 | 158.8898 | 16.20144 | 1597136238.7 | 0.1019665
|  | -60.25 | 20 | 125.6637 | 753982236960000 | 1630674309.6 | 167019599.5 | 163.0674 | 16.70196 | 1639205371.7 | 0.1024236
|  | -60.4 | 50 | 314.1592654 | 1884955592400000 | 1690826848.3 | 172501903.5 | 169.0827 | 17.25019 | 1699603582.5 | 0.1020222
|  | -60.1 | 100 | 628.3185308 | 3769911184800000 | 1716503137.3 | 174904005.8 | 171.6503 | 17.4904 | 1725391095.3 | 0.1018955
|  | TEMP | FREQ. | ω | ωaT | E' | E '' | E' | E '' | E* | tan-δ
|  | ﾟC | hz | rad/sec | rad/sec | dyn/cm2 | dyn/cm2 | Mpa | Mpa | dyn/cm2
|  | -54.95 | 0.1 | 0.6283185 | 18849556204.9 | 829879798.5 | 126042390.4 | 82.98798 | 12.60424 | 839396905.0 | 0.1518803
|  | -55.25 | 0.2 | 1.256637 | 37699112409.8 | 982178590.3 | 121714581.3 | 98.21786 | 12.17146 | 989691478.5 | 0.1239231
|  | -55.2 | 0.5 | 3.141592654 | 94247779620 | 1060272848.7 | 119207613.0 | 106.0273 | 11.92076 | 1066953123.9 | 0.1124311
|  | -55.3 | 1 | 6.283185308 | 188495559240 | 1116761750.5 | 122104323.0 | 111.6762 | 12.21043 | 1123417230.2 | 0.1093378
|  | -55.25 | 2 | 12.56637 | 376991118480 | 1148282445.8 | 123851787.6 | 114.8282 | 12.38518 | 1154942353.8 | 0.1078583
|  | -55 | 5 | 31.41592654 | 942477796200 | 1193246266.0 | 127021708.3 | 119.3246 | 12.70217 | 1199987985.7 | 0.1064505
|  | -55 | 10 | 62.83185308 | 1884955592400 | 1228706226.5 | 130275350.2 | 122.8706 | 13.02754 | 1235593241.3 | 0.1060264
|  | -55.05 | 20 | 125.6637 | 3769911184800 | 1270509047.1 | 135083342.0 | 127.0509 | 13.50833 | 1277670046.7 | 0.1063222
|  | -55.4 | 50 | 314.1592654 | 9424777962000 | 1325616905.0 | 141241098.1 | 132.5617 | 14.12411 | 1333120109.6 | 0.1065474
|  | -55.1 | 100 | 628.3185308 | 18849555924000 | 1346910336.8 | 144579815.2 | 134.691 | 14.45798 | 1354647842.9 | 0.1073418
|  | TEMP | FREQ. | ω | ωaT | E' | E '' | E' | E '' | E* | tan-δ
|  | ﾟC | hz | rad/sec | rad/sec | dyn/cm2 | dyn/cm2 | Mpa | Mpa | dyn/cm2
|  | -49.85 | 0.1 | 0.6283185 | 6283185.4 | 495081372.3 | 74415671.4 | 49.50814 | 7.441567 | 500642844.1 | 0.15031
|  | -50.35 | 0.2 | 1.256637 | 12566370.8 | 617783779.0 | 75141617.4 | 61.77838 | 7.514162 | 622336774.0 | 0.1216309
|  | -50.4 | 0.5 | 3.141592654 | 31415926.54 | 712488585.9 | 77804822.2 | 71.24886 | 7.780482 | 716724197.6 | 0.1092015
|  | -50.4 | 1 | 6.283185308 | 62831853.08 | 768761175.0 | 82615368.2 | 76.87612 | 8.261537 | 773187586.1 | 0.1074656
|  | -50.15 | 2 | 12.56637 | 125663706.2 | 787967651.2 | 83656041.1 | 78.79677 | 8.365604 | 792395956.9 | 0.1061668
|  | -50.2 | 5 | 31.41592654 | 314159265.4 | 831951001.9 | 86406258.4 | 83.1951 | 8.640626 | 836426034.4 | 0.1038598
|  | -50.25 | 10 | 62.83185308 | 628318530.8 | 866583161.5 | 90708942.6 | 86.65832 | 9.070894 | 871317673.5 | 0.1046742
|  | -50.3 | 20 | 125.6637 | 1256637061.6 | 889058575.1 | 95006830.8 | 88.90586 | 9.500683 | 894120488.5 | 0.1068623
|  | -50.2 | 50 | 314.1592654 | 3141592654 | 930595391.2 | 101113202.7 | 93.05954 | 10.11132 | 936072466.1 | 0.1086543
|  | -50.1 | 100 | 628.3185308 | 6283185308 | 939055785.7 | 104058033.0 | 93.90558 | 10.4058 | 944803600.2 | 0.1108113
|  | TEMP | FREQ. | ω | ωaT | E' | E '' | E' | E '' | E* | tan-δ
|  | ﾟC | hz | rad/sec | rad/sec | dyn/cm2 | dyn/cm2 | Mpa | Mpa | dyn/cm2
|  | -42.1 | 0.1 | 0.6283185 | 628.3185 | 9627924.2 | 2939.733 | 0.9627924 | 0.0002939733 | 9627924.6 | 0.000305334
|  | -42.9 | 0.2 | 1.256637 | 1256.637 | 9924616.5 | 712154.8 | 0.9924616 | 0.07121548 | 9950134.5 | 0.07175641
|  | -43.55 | 0.5 | 3.141592654 | 3141.592654 | 10084356.7 | 746260.9 | 1.008436 | 0.07462609 | 10111931.4 | 0.07400183
|  | -44.4 | 1 | 6.283185308 | 6283.185308 | 10163929.2 | 1023410.2 | 1.016393 | 0.102341 | 10215323.1 | 0.1006904
|  | -44.75 | 2 | 12.56637 | 12566.37 | 10498944.4 | 1036674.6 | 1.049894 | 0.1036675 | 10550001.3 | 0.09874084
|  | -45 | 5 | 31.41592654 | 31415.92654 | 10960735.9 | 1181340.3 | 1.096074 | 0.118134 | 11024214.1 | 0.1077793
|  | -45.25 | 10 | 62.83185308 | 62831.85308 | 11371073.0 | 1314096.7 | 1.137107 | 0.1314097 | 11446752.9 | 0.1155649
|  | -45.3 | 20 | 125.6637 | 125663.7 | 11724999.0 | 1443342.1 | 1.1725 | 0.1443342 | 11813502.4 | 0.1230996
|  | -45.15 | 50 | 314.1592654 | 314159.2654 | 12433519.4 | 1725395.5 | 1.243352 | 0.1725396 | 12552664.8 | 0.1387697
|  | -45.1 | 100 | 628.3185308 | 628318.5308 | 13235840.4 | 1872375.6 | 1.323584 | 0.1872376 | 13367619.9 | 0.1414625
|  | TEMP | FREQ. | ω | ωaT | E' | E '' | E' | E '' | E* | tan-δ
|  | ﾟC | hz | rad/sec | rad/sec | dyn/cm2 | dyn/cm2 | Mpa | Mpa | dyn/cm2
|  | -39.8 | 0.1 | 0.6283185 | 62.83185 | 10174603.7 | 905936 | 1.01746 | 0.0905936 | 10214855.8 | 0.08903895
|  | -40.15 | 0.2 | 1.256637 | 125.6637 | 10018122.2 | 574756 | 1.001812 | 0.0574756 | 10034596.0 | 0.05737163
|  | -40.05 | 0.5 | 3.141592654 | 314.1592654 | 10239132.4 | 715656.7 | 1.023913 | 0.07156567 | 10264112.1 | 0.06989428
|  | -39.8 | 1 | 6.283185308 | 628.3185308 | 10255904.6 | 811370.7 | 1.02559 | 0.08113707 | 10287949.3 | 0.07911254
|  | -40.35 | 2 | 12.56637 | 1256.637 | 10517326.1 | 922184.2 | 1.051733 | 0.09221842 | 10557678.4 | 0.08768238
|  | -40.55 | 5 | 31.41592654 | 3141.592654 | 10947597.3 | 1094553.9 | 1.09476 | 0.1094554 | 11002178.7 | 0.0999812
|  | -40.3 | 10 | 62.83185308 | 6283.185308 | 11256510.6 | 1241366.3 | 1.125651 | 0.1241366 | 11324752.5 | 0.1102798
|  | -39.75 | 20 | 125.6637 | 12566.37 | 11645894.6 | 1359570.6 | 1.164589 | 0.1359571 | 11724985.9 | 0.1167425
|  | -39.9 | 50 | 314.1592654 | 31415.92654 | 12317043.2 | 1630983.9 | 1.231704 | 0.1630984 | 12424558.8 | 0.1324168
|  | -40 | 100 | 628.3185308 | 62831.85308 | 13093614.4 | 1785533.4 | 1.309361 | 0.1785533 | 13214797.3 | 0.1363667
|  | TEMP | FREQ. | ω | ωaT | E' | E '' | E' | E '' | E* | tan-δ
|  | ﾟC | hz | rad/sec | rad/sec | dyn/cm2 | dyn/cm2 | Mpa | Mpa | dyn/cm2
|  | -28.55 | 0.1 | 0.6283185 | 6.283185 | 9541955.7 | 1370090.1 | 0.9541956 | 0.137009 | 9639816.7 | 0.1435859
|  | -29.1 | 0.2 | 1.256637 | 12.56637 | 10525781.8 | 362771.8 | 1.052578 | 0.03627718 | 10532031.4 | 0.03446507
|  | -28.8 | 0.5 | 3.141592654 | 31.41592654 | 10301789.1 | 626663.4 | 1.030179 | 0.06266634 | 10320831.6 | 0.06083054
|  | -29.1 | 1 | 6.283185308 | 62.83185308 | 10495217.1 | 680337 | 1.049522 | 0.0680337 | 10517244.9 | 0.06482352
|  | -29.55 | 2 | 12.56637 | 125.6637 | 10622251.3 | 863300.3 | 1.062225 | 0.08633003 | 10657275.0 | 0.08127283
|  | -29.85 | 5 | 31.41592654 | 314.1592654 | 11005952.6 | 943818.8 | 1.100595 | 0.09438188 | 11046347.2 | 0.0857553
|  | -29.95 | 10 | 62.83185308 | 628.3185308 | 11285274.1 | 1072620.0 | 1.128527 | 0.107262 | 11336133.6 | 0.09504598
|  | -29.95 | 20 | 125.6637 | 1256.637 | 11540985.5 | 1197781.2 | 1.154099 | 0.1197781 | 11602974.9 | 0.103785
|  | -29.8 | 50 | 314.1592654 | 3141.592654 | 12004337.5 | 1462134.4 | 1.200434 | 0.1462134 | 12093054.1 | 0.1218005
|  | -29.7 | 100 | 628.3185308 | 6283.185308 | 12694954.0 | 1624935.1 | 1.269495 | 0.1624935 | 12798526.1 | 0.1279985
|  | TEMP | FREQ. | ω | ωaT | E' | E '' | E' | E '' | E* | tan-δ
|  | ﾟC | hz | rad/sec | rad/sec | dyn/cm2 | dyn/cm2 | Mpa | Mpa | dyn/cm2
|  | -8.65 | 0.1 | 0.6283185 | 1.256637 | 10363318.7 | 65861.08 | 1.036332 | 0.006586108 | 10363527.9 | 0.006355211
|  | -9.05 | 0.2 | 1.256637 | 2.513274 | 10461842.1 | 524531.7 | 1.046184 | 0.05245317 | 10474983.3 | 0.0501376
|  | -8.9 | 0.5 | 3.141592654 | 6.283185308 | 10541262.9 | 569657.1 | 1.054126 | 0.05696571 | 10556644.0 | 0.05404069
|  | -9.3 | 1 | 6.283185308 | 12.56637 | 10675255.9 | 600242.2 | 1.067526 | 0.06002422 | 10692117.7 | 0.05622743
|  | -9.5 | 2 | 12.56637 | 25.13274 | 10776959.1 | 662947 | 1.077696 | 0.0662947 | 10797330.5 | 0.06151522
|  | -9.3 | 5 | 31.41592654 | 62.83185308 | 11003451.3 | 763428.3 | 1.100345 | 0.07634283 | 11029903.1 | 0.0693808
|  | -9.45 | 10 | 62.83185308 | 125.6637 | 11205356.5 | 849075.2 | 1.120536 | 0.08490752 | 11237479.4 | 0.07577404
|  | -9.6 | 20 | 125.6637 | 251.3274 | 11446592.2 | 958793.6 | 1.144659 | 0.09587936 | 11486677.5 | 0.08376236
|  | -10 | 50 | 314.1592654 | 628.3185308 | 11853749.0 | 1157037.0 | 1.185375 | 0.1157037 | 11910084.0 | 0.09760937
|  | -9.75 | 100 | 628.3185308 | 1256.637 | 12310687.6 | 1307928.8 | 1.231069 | 0.1307929 | 12379972.0 | 0.1062434
|  | TEMP | FREQ. | ω | ωaT | E' | E '' | E' | E '' | E* | tan-δ
|  | ﾟC | hz | rad/sec | rad/sec | dyn/cm2 | dyn/cm2 | Mpa | Mpa | dyn/cm2
|  | 1.15 | 0.1 | 0.6283185 | 0.6283185 | 11009684.5 | 386713.3 | 1.100968 | 0.03867133 | 11016474.1 | 0.03512483
|  | 1.45 | 0.2 | 1.256637 | 1.256637 | 10569172.1 | 495952.1 | 1.056917 | 0.04959521 | 10580801.9 | 0.0469244
|  | 1.05 | 0.5 | 3.141592654 | 3.141592654 | 10659388.5 | 554251.9 | 1.065939 | 0.05542519 | 10673788.4 | 0.05199659
|  | 0.85 | 1 | 6.283185308 | 6.283185308 | 10684981.5 | 533436.6 | 1.068498 | 0.05334366 | 10698288.8 | 0.04992396
|  | 0.65 | 2 | 12.56637 | 12.56637 | 10776823.9 | 622629.8 | 1.077682 | 0.06226298 | 10794795.1 | 0.05777489
|  | 0.45 | 5 | 31.41592654 | 31.41592654 | 10987086.3 | 690117.4 | 1.098709 | 0.06901174 | 11008738.7 | 0.06281169
|  | 0.3 | 10 | 62.83185308 | 62.83185308 | 11092885.0 | 782770.2 | 1.109289 | 0.07827702 | 11120468.8 | 0.07056507
|  | 0.35 | 20 | 125.6637 | 125.6637 | 11245315.6 | 863809.8 | 1.124532 | 0.08638098 | 11278443.6 | 0.07681508
|  | 0.3 | 50 | 314.1592654 | 314.1592654 | 11630437.5 | 1021133.5 | 1.163044 | 0.1021133 | 11675178.3 | 0.08779837
|  | 0.15 | 100 | 628.3185308 | 628.3185308 | 11999080.3 | 1185307.9 | 1.199908 | 0.1185308 | 12057482.4 | 0.09878322
|  | TEMP | FREQ. | ω | ωaT | E' | E '' | E' | E '' | E* | tan-δ
|  | ﾟC | hz | rad/sec | rad/sec | dyn/cm2 | dyn/cm2 | Mpa | Mpa | dyn/cm2
|  | 20 | 0.1 | 0.6283185 | 0.01884956 | 10923957.9 | 192352.4 | 1.092396 | 0.01923524 | 10925651.2 | 0.01760831
|  | 20 | 0.2 | 1.256637 | 0.03769911 | 10576286.8 | 598417.2 | 1.057629 | 0.05984172 | 10593202.8 | 0.05658103
|  | 20 | 0.5 | 3.141592654 | 0.09424777962 | 10767693.0 | 520637.3 | 1.076769 | 0.05206373 | 10780272.6 | 0.04835179
|  | 20 | 1 | 6.283185308 | 0.1884956 | 10803933.7 | 457594.6 | 1.080393 | 0.04575946 | 10813620.0 | 0.04235444
|  | 20 | 2 | 12.56637 | 0.3769911 | 10804593.7 | 515871.8 | 1.080459 | 0.05158718 | 10816902.0 | 0.0477456
|  | 20 | 5 | 31.41592654 | 0.9424777962 | 10952353.6 | 605705.3 | 1.095235 | 0.06057053 | 10969089.7 | 0.05530367
|  | 20 | 10 | 62.83185308 | 1.884956 | 11051929.6 | 693497.2 | 1.105193 | 0.06934972 | 11073666.3 | 0.06274897
|  | 20 | 20 | 125.6637 | 3.769911 | 11247289.1 | 752142.4 | 1.124729 | 0.07521424 | 11272410.2 | 0.06687322
|  | 20 | 50 | 314.1592654 | 9.424777962 | 11561736.7 | 910670.1 | 1.156174 | 0.09106701 | 11597546.1 | 0.07876586
|  | 20 | 100 | 628.3185308 | 18.84956 | 11944340.2 | 1036559.4 | 1.194434 | 0.1036559 | 11989233.4 | 0.08678247
|  | TEMP | FREQ. | ω | ωaT | E' | E '' | E' | E '' | E* | tan-δ
|  | ﾟC | hz | rad/sec | rad/sec | dyn/cm2 | dyn/cm2 | Mpa | Mpa | dyn/cm2
|  | 43.85 | 0.1 | 0.6283185 | 0.001884956 | 11243201.9 | 326199.5 | 1.12432 | 0.03261995 | 11247933.0 | 0.02901304
|  | 43.9 | 0.2 | 1.256637 | 0.003769911 | 11032433.2 | 348737.9 | 1.103243 | 0.03487379 | 11037943.7 | 0.03161024
|  | 43.4 | 0.5 | 3.141592654 | 0.009424777962 | 11071046.0 | 393154.5 | 1.107105 | 0.03931545 | 11078024.7 | 0.03551196
|  | 42.95 | 1 | 6.283185308 | 0.01884956 | 11093099.3 | 393757.2 | 1.10931 | 0.03937572 | 11100085.4 | 0.03549569
|  | 42.4 | 2 | 12.56637 | 0.03769911 | 11193105.8 | 460789.2 | 1.119311 | 0.04607892 | 11202586.5 | 0.04116723
|  | 42.2 | 5 | 31.41592654 | 0.09424777962 | 11316429.3 | 548489.2 | 1.131643 | 0.05484892 | 11329713.7 | 0.0484684
|  | 41.95 | 10 | 62.83185308 | 0.1884956 | 11445011.5 | 608662.3 | 1.144501 | 0.06086623 | 11461184.9 | 0.05318145
|  | 41.75 | 20 | 125.6637 | 0.3769911 | 11621432.6 | 673818.7 | 1.162143 | 0.06738187 | 11640950.5 | 0.05798069
|  | 41.55 | 50 | 314.1592654 | 0.9424777962 | 11887251.4 | 803777.4 | 1.188725 | 0.08037774 | 11914394.8 | 0.06761675
|  | 41.3 | 100 | 628.3185308 | 1.884956 | 12176769.9 | 892382.4 | 1.217677 | 0.08923824 | 12209425.5 | 0.07328565
|  | TEMP | FREQ. | ω | ωaT | E' | E '' | E' | E '' | E* | tan-δ
|  | ﾟC | hz | rad/sec | rad/sec | dyn/cm2 | dyn/cm2 | Mpa | Mpa | dyn/cm2
|  | 51.1 | 0.1 | 0.6283185 | 0.0006283185 | 11441266.2 | 340542.4 | 1.144127 | 0.03405424 | 11446333.1 | 0.0297644
|  | 51.7 | 0.2 | 1.256637 | 0.001256637 | 11371624.3 | 417679.8 | 1.137162 | 0.04176798 | 11379292.4 | 0.03673
|  | 51.75 | 0.5 | 3.141592654 | 0.003141592654 | 11348588.6 | 300651.8 | 1.134859 | 0.03006518 | 11352570.4 | 0.02649244
|  | 51.65 | 1 | 6.283185308 | 0.006283185308 | 11375444.1 | 358408.2 | 1.137544 | 0.03584082 | 11381088.9 | 0.03150719
|  | 51.6 | 2 | 12.56637 | 0.01256637 | 11454781.3 | 448403.8 | 1.145478 | 0.04484038 | 11463554.4 | 0.03914555
|  | 51.45 | 5 | 31.41592654 | 0.03141592654 | 11569483.8 | 517330.8 | 1.156948 | 0.05173308 | 11581044.3 | 0.04471511
|  | 51.35 | 10 | 62.83185308 | 0.06283185308 | 11686189.6 | 570270.8 | 1.168619 | 0.05702708 | 11700095.6 | 0.0487987
|  | 51.2 | 20 | 125.6637 | 0.1256637 | 11877582.6 | 640744.3 | 1.187758 | 0.06407443 | 11894852.7 | 0.05394568
|  | 51.2 | 50 | 314.1592654 | 0.3141592654 | 12174008.5 | 743880.6 | 1.217401 | 0.07438806 | 12196714.4 | 0.061104
|  | 51.2 | 100 | 628.3185308 | 0.6283185308 | 12463320.8 | 852045 | 1.246332 | 0.0852045 | 12492411.5 | 0.0683642