## Material 1Hs65 Temp
Sample name | Material 1 Hs-65 | TEMP | E' | E '' | E' | E '' | tan-δ
|  | ﾟC | ｄｙｎ/cm2 | ｄｙｎ/cm2 | Mpa | Mpa
Measurement method | Dynamic viscoelasticity measurement (sine wave) | -100.05 | 34381424590.4 | 1437563889.9 | 3438.142 | 143.7564 | 0.04181223
Measuring mode | Temperature dependence | -97.8 | 32335997630.8 | 2011645395.1 | 3233.6 | 201.1645 | 0.06221071
Chuck | Tension | -95.85 | 29559970877.5 | 2580596267.5 | 2955.997 | 258.0596 | 0.08730037
Wave form | Dynamic viscoelasticity measurement (sine wave) | -93.7 | 28251292624.6 | 2662392280.1 | 2825.129 | 266.2392 | 0.09423966
Width (mm) | 3.76 | -91.85 | 25120203326.9 | 2768708660.1 | 2512.02 | 276.8709 | 0.1102184
Thickness (mm) | 1.155 | -90 | 22550174713.6 | 2624457456.5 | 2255.017 | 262.4457 | 0.116383
Length (mm) | 15 | -87.75 | 20280123874.3 | 2320545679.8 | 2028.012 | 232.0546 | 0.1144246
Initial load | Automatic static loading=200% 25gram | -85.9 | 18865710632.9 | 2077377228.7 | 1886.571 | 207.7377 | 0.1101139
Conditions | 1hz Initial temperature=-100゜Ｃ | -83.85 | 17627148158.1 | 1899929480.8 | 1762.715 | 189.9929 | 0.1077843
| Temperature increment= 2゜Ｃ | -81.89999 | 16750990856.6 | 1795004085.8 | 1675.099 | 179.5004 | 0.1071581
| Final temperature= 100゜Ｃ | -79.8 | 15614738766.1 | 1755614098.1 | 1561.474 | 175.5614 | 0.1124331
| Rate of temperature increase= 2゜Ｃ/min | -77.85 | 14663146674.9 | 1843509347.3 | 1466.315 | 184.3509 | 0.125724
|  | -76.05 | 13761057742.1 | 2016024776.5 | 1376.106 | 201.6025 | 0.1465022
|  | -73.95 | 12303711608.1 | 2500285454.8 | 1230.371 | 250.0285 | 0.2032139
|  | -71.85 | 10052151914.0 | 3136831261.4 | 1005.215 | 313.6831 | 0.3120557
|  | -69.8 | 7657824201.5 | 3589929038.1 | 765.7824 | 358.9929 | 0.4687923
|  | -68 | 5055486545.6 | 3486518444.7 | 505.5487 | 348.6518 | 0.6896504
|  | -65.75 | 2616001355.2 | 2584727990.4 | 261.6001 | 258.4728 | 0.9880453
|  | -63.95 | 1400830851.3 | 1663241867.5 | 140.0831 | 166.3242 | 1.187325
|  | -61.95 | 774072056.0 | 964277737.3 | 77.40721 | 96.42777 | 1.245721
|  | -60.05 | 494599767.9 | 575451302.3 | 49.45998 | 57.54513 | 1.163469
|  | -58.05 | 343104443.1 | 349961388.8 | 34.31044 | 34.99614 | 1.019985
|  | -56.05 | 248193506.5 | 212621426.9 | 24.81935 | 21.26214 | 0.856676
|  | -54.05 | 194231280.9 | 141335343.9 | 19.42313 | 14.13353 | 0.7276652
|  | -52.1 | 158082872.0 | 96150332.3 | 15.80829 | 9.615033 | 0.6082274
|  | -50.1 | 134962443.2 | 69239708.3 | 13.49624 | 6.923971 | 0.5130295
|  | -48.1 | 118488337.0 | 51327473.7 | 11.84883 | 5.132747 | 0.4331859
|  | -46.05 | 106192240.0 | 39756537.9 | 10.61922 | 3.975654 | 0.3743827
|  | -44.05 | 97874016.1 | 32304107.4 | 9.787402 | 3.230411 | 0.3300581
|  | -42.15 | 93128612.5 | 26143119.3 | 9.312861 | 2.614312 | 0.2807206
|  | -39.9 | 88177170.5 | 21064882.4 | 8.817717 | 2.106488 | 0.2388927
|  | -37.95 | 82934580.3 | 17117552.4 | 8.293458 | 1.711755 | 0.2063982
|  | -36.1 | 82031885.9 | 14795726.2 | 8.203189 | 1.479573 | 0.1803655
|  | -34.05 | 79018594.9 | 12546416.7 | 7.901859 | 1.254642 | 0.158778
|  | -32.1 | 78546635.2 | 11093046.9 | 7.854664 | 1.109305 | 0.1412288
|  | -29.95 | 75497415.6 | 8992774.6 | 7.549742 | 0.8992775 | 0.1191137
|  | -28 | 75583807.5 | 8249358.7 | 7.558381 | 0.8249359 | 0.1091419
|  | -26.05 | 74400308.7 | 7471436.3 | 7.440031 | 0.7471436 | 0.1004221
|  | -24 | 72564595.5 | 7904295.5 | 7.25646 | 0.7904295 | 0.1089277
|  | -21.95 | 70548381.6 | 7537252.1 | 7.054838 | 0.7537252 | 0.1068381
|  | -20 | 70298005.1 | 6102633.5 | 7.029801 | 0.6102634 | 0.08681091
|  | -17.95 | 71007612.6 | 5941439.8 | 7.100761 | 0.594144 | 0.08367328
|  | -16.05 | 70024364.2 | 5620627.9 | 7.002436 | 0.5620628 | 0.08026674
|  | -14.1 | 68493427.6 | 6003303.5 | 6.849343 | 0.6003304 | 0.08764788
|  | -12.05 | 68560556.4 | 5805010.7 | 6.856056 | 0.5805011 | 0.08466983
|  | -9.95 | 68204872.7 | 5281938.1 | 6.820487 | 0.5281938 | 0.07744224
|  | -8 | 67325069.0 | 4876595.5 | 6.732507 | 0.4876596 | 0.07243358
|  | -5.95 | 66429482.5 | 4239115.0 | 6.642948 | 0.4239115 | 0.06381376
|  | -4 | 65656732.2 | 5235682.0 | 6.565673 | 0.5235682 | 0.07974326
|  | -2 | 65841477.5 | 4902807.2 | 6.584148 | 0.4902807 | 0.07446381
|  | 0.15 | 65521042.7 | 4616735.6 | 6.552104 | 0.4616736 | 0.07046188
|  | 2 | 64584464.6 | 4781930.4 | 6.458446 | 0.478193 | 0.07404149
|  | 4 | 64428544.8 | 4352071.9 | 6.442854 | 0.4352072 | 0.06754882
|  | 6 | 63883253.0 | 4175976.4 | 6.388325 | 0.4175976 | 0.06536888
|  | 8 | 64316460.9 | 4484484.6 | 6.431646 | 0.4484485 | 0.0697253
|  | 10 | 63235304.8 | 3821470.5 | 6.32353 | 0.3821471 | 0.06043255
|  | 11.95 | 62819237.3 | 4096177.5 | 6.281924 | 0.4096178 | 0.06520578
|  | 14 | 62816913.4 | 3889763.9 | 6.281691 | 0.3889764 | 0.06192224
|  | 15.95 | 62592271.0 | 3861393.5 | 6.259227 | 0.3861393 | 0.06169122
|  | 17.95 | 62530158.4 | 3607831.9 | 6.253016 | 0.3607832 | 0.05769747
|  | 20.05 | 62216731.5 | 3631938.7 | 6.221673 | 0.3631939 | 0.05837559
|  | 21.9 | 62085197.1 | 3377758.7 | 6.20852 | 0.3377759 | 0.05440522
|  | 23.95 | 61618088.6 | 3195754.4 | 6.161809 | 0.3195754 | 0.0518639
|  | 25.95 | 61409125.5 | 3531207.7 | 6.140913 | 0.3531208 | 0.05750298
|  | 28.05 | 61250282.9 | 3222214.6 | 6.125028 | 0.3222215 | 0.05260734
|  | 30.05 | 60772769.7 | 3479854.8 | 6.077277 | 0.3479855 | 0.0572601
|  | 32.05 | 60627222.7 | 3187800.5 | 6.062722 | 0.31878 | 0.05258035
|  | 34.05 | 60370950.6 | 3277138.0 | 6.037095 | 0.3277138 | 0.05428336
|  | 36.05 | 60517349.8 | 3154775.8 | 6.051735 | 0.3154776 | 0.0521301
|  | 38 | 59751013.2 | 3255089.3 | 5.975101 | 0.3255089 | 0.05447756
|  | 39.95 | 59928137.0 | 3302494.6 | 5.992814 | 0.3302495 | 0.05510758
|  | 42 | 59256394.9 | 2940278.7 | 5.925639 | 0.2940279 | 0.0496196
|  | 44 | 59101927.1 | 2822997.4 | 5.910193 | 0.2822997 | 0.0477649
|  | 46 | 58545179.1 | 2799093.8 | 5.854518 | 0.2799094 | 0.04781083
|  | 47.95 | 58360099.3 | 3414450.6 | 5.83601 | 0.3414451 | 0.05850659
|  | 50.05 | 57663995.8 | 2347457.9 | 5.7664 | 0.2347458 | 0.04070925
|  | 52 | 57547860.1 | 2741833.7 | 5.754786 | 0.2741834 | 0.04764441
|  | 54 | 56398050.5 | 2818303.3 | 5.639805 | 0.2818303 | 0.04997164
|  | 56 | 56511414.5 | 2332435.9 | 5.651141 | 0.2332436 | 0.04127371
|  | 57.95 | 55381801.5 | 2134779.1 | 5.53818 | 0.2134779 | 0.03854658
|  | 60 | 55146857.0 | 2366782.5 | 5.514686 | 0.2366782 | 0.04291781
|  | 62.1 | 54848098.5 | 2173105.0 | 5.48481 | 0.2173105 | 0.03962043
|  | 64 | 55154054.2 | 3039175.0 | 5.515405 | 0.3039175 | 0.05510338
|  | 66 | 55115606.8 | 1667021.3 | 5.511561 | 0.1667021 | 0.0302459
|  | 68.10001 | 56264519.7 | 3078055.6 | 5.626452 | 0.3078056 | 0.05470687
|  | 69.95 | 54458249.7 | 2010303.5 | 5.445825 | 0.2010303 | 0.03691458
|  | 72.10001 | 53876612.2 | 3025795.5 | 5.387661 | 0.3025795 | 0.05616158
|  | 74.05 | 54915943.5 | 1900486.7 | 5.491594 | 0.1900487 | 0.03460719
|  | 76.05 | 54995677.8 | 1630974.2 | 5.499568 | 0.1630974 | 0.02965641
|  | 77.9 | 54719999.2 | 2147869.0 | 5.472 | 0.2147869 | 0.03925199
|  | 79.85 | 54591312.3 | 2173646.9 | 5.459131 | 0.2173647 | 0.03981672
|  | 81.89999 | 53906497.5 | 2418918.5 | 5.39065 | 0.2418918 | 0.04487249
|  | 84 | 54127679.4 | 2092594.6 | 5.412768 | 0.2092595 | 0.03866034
|  | 85.95 | 54447218.7 | 1427360.0 | 5.444722 | 0.142736 | 0.02621548
|  | 88 | 54634906.4 | 3178238.1 | 5.463491 | 0.3178238 | 0.0581723
|  | 89.95 | 53425281.8 | 388001.2 | 5.342528 | 0.03880012 | 0.007262501
|  | 91.89999 | 51308103.4 | 4340905.0 | 5.13081 | 0.4340905 | 0.08460467
|  | 93.95 | 50519475.8 | 2011661.9 | 5.051948 | 0.2011662 | 0.03981953
|  | 96.15 | 49495740.4 | 2468748.5 | 4.949574 | 0.2468749 | 0.049878
|  | 98.10001 | 43293821.2 | 355564.2 | 4.329382 | 0.03555642 | 0.008212817
|  | 100.1 | 43652863.3 | 882235 | 4.365286 | 0.0882235 | 0.02021024

## Material 1Hs65 Frequency
Sample Name | Material 1 Hs-65 | TEMP | FREQ. | ω | E' | E '' | E' | E '' | ωat
|  | ﾟC | hz | rad/sec | dyn/cm2 | dyn/cm2 | Mpa | Mpa | rad/sec
Measurement method | Dynamic viscoelasticity measurement (sine wave) | -99.95 | 0.1 | 0.6283185 | 39612289252.3 | 1495719179.4 | 3961.229 | 149.5719 | 628318540162.7
Measuring mode | Frequency dependence | -100.05 | 0.5 | 3.141592654 | 40865346450.8 | 1345051895.1 | 4086.535 | 134.5052 | 3141592654000
Chuck | Tension | -100.1 | 1 | 6.283185308 | 41281708607.6 | 1255935014.7 | 4128.171 | 125.5935 | 6283185308000
Wave form | Sine wave | -100.1 | 5 | 31.41592654 | 42097384139.4 | 1146897918.9 | 4209.738 | 114.6898 | 31415926540000
Width (mm) | 3.42 | -99.95 | 10 | 62.83185308 | 42401075370.7 | 1135313683.9 | 4240.108 | 113.5314 | 62831853080000
Thickness (mm) | 1.2649 | -99.64999 | 50 | 314.1592654 | 43284584432.9 | 1209539210.7 | 4328.458 | 120.9539 | 314159265400000
Length (mm) | 15 | -100.1 | 100 | 628.3185308 | 43632005927.8 | 1128480451.1 | 4363.201 | 112.848 | 628318530800000
Types of excitation | Continuous excitation
Initial load | Automatic static loading= 200% 25gram | TEMP | FREQ. | ω | E' | E '' | E' | E '' | ωat
Conditions | Strain control 15. μｍ .1 ％ | ﾟC | hz | rad/sec | dyn/cm2 | dyn/cm2 | Mpa | Mpa | rad/sec
|  | -79.14999 | 0.1 | 0.6283185 | 16512049203.1 | 2037804216.7 | 1651.205 | 203.7804 | 6283185401.6
|  | -79.05 | 0.5 | 3.141592654 | 18587604652.1 | 1877811041.7 | 1858.76 | 187.7811 | 31415926540
|  | -79.2 | 1 | 6.283185308 | 19628807345.8 | 2093626674.3 | 1962.881 | 209.3627 | 62831853080
|  | -79.55 | 5 | 31.41592654 | 21530393250.5 | 2465109097.0 | 2153.039 | 246.5109 | 314159265400
|  | -79.2 | 10 | 62.83185308 | 22405154719.5 | 2698739917.3 | 2240.515 | 269.874 | 628318530800
|  | -79 | 50 | 314.1592654 | 25181950953.2 | 3306798205.4 | 2518.195 | 330.6798 | 3141592654000
|  | -79.45 | 100 | 628.3185308 | 27192524673.6 | 3417911047.9 | 2719.252 | 341.7911 | 6283185308000
|  | TEMP | FREQ. | ω | E' | E '' | E' | E '' | ωat
|  | ﾟC | hz | rad/sec | dyn/cm2 | dyn/cm2 | Mpa | Mpa | rad/sec
|  | -70 | 0.1 | 0.6283185 | 10518888497.5 | 3375922066.3 | 1051.889 | 337.5922 | 251327416.1
|  | -70.39999 | 0.5 | 3.141592654 | 13239355534.6 | 2769925990.9 | 1323.936 | 276.9926 | 1256637061.6
|  | -69.55 | 1 | 6.283185308 | 13910492862.5 | 2611054264.3 | 1391.049 | 261.1054 | 2513274123.2
|  | -69.85001 | 5 | 31.41592654 | 16223372055.1 | 2298116117.6 | 1622.337 | 229.8116 | 12566370616
|  | -70.39999 | 10 | 62.83185308 | 17058126636.9 | 2297976034.1 | 1705.813 | 229.7976 | 25132741232
|  | -70.75 | 50 | 314.1592654 | 19204580599.4 | 2566664575.3 | 1920.458 | 256.6665 | 125663706160
|  | -69.95 | 100 | 628.3185308 | 19978950165.4 | 2723628742.5 | 1997.895 | 272.3629 | 251327412320
|  | TEMP | FREQ. | ω | E' | E '' | E' | E '' | ωat
|  | ﾟC | hz | rad/sec | dyn/cm2 | dyn/cm2 | Mpa | Mpa | rad/sec
|  | -64.7 | 0.1 | 0.6283185 | 682537093.4 | 851154696.1 | 68.25371 | 85.11547 | 1884955.6
|  | -64.45 | 0.5 | 3.141592654 | 2019590686.5 | 2154869256.8 | 201.9591 | 215.4869 | 9424777.962
|  | -65.6 | 1 | 6.283185308 | 3257971025.9 | 2864911462.7 | 325.7971 | 286.4911 | 18849555.9
|  | -63.45 | 5 | 31.41592654 | 5634303714.4 | 3610241724.2 | 563.4304 | 361.0242 | 94247779.62
|  | -63.5 | 10 | 62.83185308 | 6452260101.3 | 3708617121.7 | 645.226 | 370.8617 | 188495559.2
|  | -62.9 | 50 | 314.1592654 | 10784931369.1 | 3509487403.2 | 1078.493 | 350.9487 | 942477796.2
|  | -64.7 | 100 | 628.3185308 | 12575241721.7 | 3255892152.5 | 1257.524 | 325.5892 | 1884955592.4
|  | TEMP | FREQ. | ω | E' | E '' | E' | E '' | ωat
|  | ﾟC | hz | rad/sec | dyn/cm2 | dyn/cm2 | Mpa | Mpa | rad/sec
|  | -55.2 | 0.1 | 0.6283185 | 241929873.1 | 198654506.8 | 24.19299 | 19.86545 | 188495.6
|  | -56.75 | 0.5 | 3.141592654 | 532211511.9 | 550627730.7 | 53.22115 | 55.06277 | 942477.7962
|  | -56.4 | 1 | 6.283185308 | 720167931.4 | 798232850.5 | 72.01679 | 79.82329 | 1884955.6
|  | -53.6 | 5 | 31.41592654 | 1249826516.8 | 1452052101.3 | 124.9827 | 145.2052 | 9424777.962
|  | -55.85 | 10 | 62.83185308 | 2709499807.8 | 2613220089.3 | 270.95 | 261.322 | 18849555.9
|  | -56.45 | 50 | 314.1592654 | 6367971144.6 | 4086145241.7 | 636.7971 | 408.6145 | 94247779.62
|  | -56 | 100 | 628.3185308 | 7806950000.8 | 4343162188.4 | 780.695 | 434.3162 | 188495559.2
|  | TEMP | FREQ. | ω | E' | E '' | E' | E '' | ωat
|  | ﾟC | hz | rad/sec | dyn/cm2 | dyn/cm2 | Mpa | Mpa | rad/sec
|  | -51.15 | 0.1 | 0.6283185 | 148063793.7 | 97156350.1 | 14.80638 | 9.715635 | 62831.85
|  | -52.25 | 0.5 | 3.141592654 | 286313362.5 | 242384064.4 | 28.63134 | 24.23841 | 314159.2654
|  | -52.2 | 1 | 6.283185308 | 370836547.7 | 353505611.7 | 37.08365 | 35.35056 | 628318.5308
|  | -53.6 | 5 | 31.41592654 | 979302505.3 | 1080305471.0 | 97.93025 | 108.0305 | 3141592.654
|  | -52.85 | 10 | 62.83185308 | 1215998793.9 | 1374274279.2 | 121.5999 | 137.4274 | 6283185.308
|  | -52.05 | 50 | 314.1592654 | 3090317097.2 | 2896097262.0 | 309.0317 | 289.6097 | 31415926.54
|  | -52.6 | 100 | 628.3185308 | 4332694429.0 | 3550795936.5 | 433.2694 | 355.0796 | 62831853.08
|  | TEMP | FREQ. | ω | E' | E '' | E' | E '' | ωat
|  | ﾟC | hz | rad/sec | dyn/cm2 | dyn/cm2 | Mpa | Mpa | rad/sec
|  | -49.5 | 0.1 | 0.6283185 | 121875644.5 | 68542287.5 | 12.18756 | 6.854229 | 12566.37
|  | -48.9 | 0.5 | 3.141592654 | 188160279.5 | 128333555.9 | 18.81603 | 12.83336 | 62831.85308
|  | -48.1 | 1 | 6.283185308 | 222888168.4 | 171213837.8 | 22.28882 | 17.12138 | 125663.7
|  | -48.85 | 5 | 31.41592654 | 424992760.7 | 432982350.1 | 42.49928 | 43.29824 | 628318.5308
|  | -49.2 | 10 | 62.83185308 | 573978253.5 | 640268660.4 | 57.39783 | 64.02687 | 1256637.1
|  | -49.6 | 50 | 314.1592654 | 1525780844.5 | 1734923547.9 | 152.5781 | 173.4924 | 6283185.308
|  | -49.35 | 100 | 628.3185308 | 2125796931.5 | 2286614707.8 | 212.5797 | 228.6615 | 12566370.6
|  | TEMP | FREQ. | ω | E' | E '' | E' | E '' | ωat
|  | ﾟC | hz | rad/sec | dyn/cm2 | dyn/cm2 | Mpa | Mpa | rad/sec
|  | -40.75 | 0.1 | 0.6283185 | 82138649.3 | 20907725.2 | 8.213865 | 2.090773 | 1256.637
|  | -41 | 0.5 | 3.141592654 | 102540747.4 | 36133075.5 | 10.25407 | 3.613308 | 6283.185308
|  | -41.35 | 1 | 6.283185308 | 123199072.9 | 55430557.2 | 12.31991 | 5.543056 | 12566.37
|  | -41 | 5 | 31.41592654 | 182680890.8 | 120424473.1 | 18.26809 | 12.04245 | 62831.85308
|  | -40.85 | 10 | 62.83185308 | 229382558.4 | 178636425.6 | 22.93826 | 17.86364 | 125663.7
|  | -40.25 | 50 | 314.1592654 | 402126476.9 | 421650218.9 | 40.21265 | 42.16502 | 628318.5308
|  | -40.25 | 100 | 628.3185308 | 553138051.8 | 645935228.3 | 55.31381 | 64.59352 | 1256637.1
|  | TEMP | FREQ. | ω | E' | E '' | E' | E '' | ωat
|  | ﾟC | hz | rad/sec | dyn/cm2 | dyn/cm2 | Mpa | Mpa | rad/sec
|  | -18.25 | 0.5 | 3.141592654 | 70530474.0 | 6825455.0 | 7.053047 | 0.6825455 | 62.83185308
|  | -18.35 | 1 | 6.283185308 | 71789613.7 | 7408613.9 | 7.178961 | 0.7408614 | 125.6637
|  | -18.35 | 5 | 31.41592654 | 79560596.6 | 13477877.3 | 7.95606 | 1.347788 | 628.3185308
|  | -18.5 | 10 | 62.83185308 | 84274643.5 | 17950847.9 | 8.427464 | 1.795085 | 1256.637
|  | -18.55 | 50 | 314.1592654 | 103523885.6 | 35760138.3 | 10.35239 | 3.576014 | 6283.185308
|  | -18.5 | 100 | 628.3185308 | 117282807.5 | 47936236.0 | 11.72828 | 4.793624 | 12566.37
|  | TEMP | FREQ. | ω | E' | E '' | E' | E '' | ωat
|  | ﾟC | hz | rad/sec | dyn/cm2 | dyn/cm2 | Mpa | Mpa | rad/sec
|  | 1 | 0.1 | 0.6283185 | 64742075.0 | 4023732.6 | 6.474208 | 0.4023733 | 0.6283185
|  | 2 | 0.5 | 3.141592654 | 65125800.1 | 4200126.8 | 6.51258 | 0.4200127 | 3.141592654
|  | 1.95 | 1 | 6.283185308 | 66183439.5 | 5072044.1 | 6.618344 | 0.5072044 | 6.283185308
|  | 1.8 | 5 | 31.41592654 | 69452588.8 | 6117896.5 | 6.945259 | 0.6117897 | 31.41592654
|  | 1.65 | 10 | 62.83185308 | 71193338.8 | 6793651.5 | 7.119334 | 0.6793651 | 62.83185308
|  | 1.65 | 50 | 314.1592654 | 76672260.7 | 9804886.4 | 7.667226 | 0.9804886 | 314.1592654
|  | 1.7 | 100 | 628.3185308 | 80079592.8 | 12207309.9 | 8.007959 | 1.220731 | 628.3185308
|  | TEMP | FREQ. | ω | E' | E '' | E' | E '' | ωat
|  | ﾟC | hz | rad/sec | dyn/cm2 | dyn/cm2 | Mpa | Mpa | rad/sec
|  | 41.9 | 0.1 | 0.6283185 | 57085230.3 | 3636268.8 | 5.708523 | 0.3636269 | 0.006283185
|  | 42.7 | 0.5 | 3.141592654 | 60144045.0 | 3292970.6 | 6.014405 | 0.3292971 | 0.03141592654
|  | 42.85 | 1 | 6.283185308 | 61314994.4 | 2948190.2 | 6.131499 | 0.294819 | 0.06283185308
|  | 42.8 | 5 | 31.41592654 | 63154957.5 | 3751953.1 | 6.315496 | 0.3751953 | 0.3141592654
|  | 42.8 | 10 | 62.83185308 | 64196925.6 | 3919318.3 | 6.419693 | 0.3919318 | 0.6283185308
|  | 42.85 | 50 | 314.1592654 | 67119200.9 | 4474030.4 | 6.71192 | 0.447403 | 3.141592654
|  | 42.8 | 100 | 628.3185308 | 68968715.6 | 4728917.4 | 6.896872 | 0.4728917 | 6.283185308
|  | TEMP | FREQ. | ω | E' | E '' | E' | E '' | ωat
|  | ﾟC | hz | rad/sec | dyn/cm2 | dyn/cm2 | Mpa | Mpa | rad/sec
|  | 82 | 0.1 | 0.6283185 | 54034879.1 | 2027383.4 | 5.403488 | 0.2027383 | 6.283185e-05
|  | 82.3 | 0.5 | 3.141592654 | 55399988.8 | 1945774.7 | 5.539999 | 0.1945775 | 0.0003141592654
|  | 82.45 | 1 | 6.283185308 | 55976903.8 | 2693000.4 | 5.59769 | 0.2693 | 0.0006283185308
|  | 82.2 | 5 | 31.41592654 | 58441257.4 | 2666541.8 | 5.844126 | 0.2666542 | 0.003141592654
|  | 82 | 10 | 62.83185308 | 59297552.7 | 2795623.2 | 5.929755 | 0.2795623 | 0.006283185308
|  | 82.14999 | 50 | 314.1592654 | 61639942.8 | 3041142.1 | 6.163994 | 0.3041142 | 0.03141592654
|  | 82.2 | 100 | 628.3185308 | 62936896.2 | 3228015.4 | 6.29369 | 0.3228015 | 0.06283185308
|  | TEMP | FREQ. | ω | E' | E '' | E' | E '' | ωat
|  | ﾟC | hz | rad/sec | dyn/cm2 | dyn/cm2 | Mpa | Mpa | rad/sec
|  | 102.7 | 0.5 | 3.141592654 | 54196725.2 | 3512372.8 | 5.419673 | 0.3512373 | 3.141592654e-06
|  | 102.6 | 1 | 6.283185308 | 55855088.8 | 2354835.0 | 5.585509 | 0.2354835 | 6.283185308e-06
|  | 102.3 | 5 | 31.41592654 | 56924273.8 | 2607533.1 | 5.692427 | 0.2607533 | 3.141592654e-05
|  | 102.25 | 10 | 62.83185308 | 57925913.2 | 2664168.5 | 5.792591 | 0.2664168 | 6.283185308e-05
|  | 102.4 | 50 | 314.1592654 | 59992113.0 | 2919086.9 | 5.999211 | 0.2919087 | 0.0003141592654
|  | 102.35 | 100 | 628.3185308 | 61273040.1 | 3048868.9 | 6.127304 | 0.3048869 | 0.0006283185308