## Material 2Hs65 Temp
Sample name | Material 2 Hardness 65 | TEMP | E' | E '' | E' | E '' | tan-δ
|  | ﾟC | ｄｙｎ/cm2 | ｄｙｎ/cm2 | Mpa | Mpa
Measurement method | Dynamic viscoelasticity measurement (sine wave) | -99.85 | 37908139291.8 | 1076836110.9 | 3790.814 | 107.6836 | 0.02840646
Measuring mode | Temperature dependence | -97.65 | 36028524408.7 | 816714664.2 | 3602.852 | 81.67147 | 0.02266856
Chuck | Tension | -94.8 | 35696568660.0 | 821314901.3 | 3569.657 | 82.13149 | 0.02300823
Wave form | Sine Wave | -92.8 | 35618551902.5 | 795938125.8 | 3561.855 | 79.59381 | 0.02234617
Width (mm) | 4.26 | -91.85001 | 35488833780.5 | 794632841.9 | 3548.883 | 79.46328 | 0.02239107
Thickness (mm) | 1.1513 | -89.95 | 35218746371.2 | 814290524.7 | 3521.875 | 81.42905 | 0.02312094
Length (mm) | 15 | -87.8 | 34901818464.3 | 862001750.5 | 3490.182 | 86.20018 | 0.0246979
Initial load | Automatic static loading=200% 25gram | -86 | 34624408248.4 | 858739725.9 | 3462.441 | 85.87397 | 0.02480157
Conditions | 1hz Initial temperature=-100゜Ｃ | -83.35 | 34106137898.7 | 898040050.2 | 3410.614 | 89.80401 | 0.02633075
| Temperature increment= 2゜Ｃ | -81.95 | 33725114146.9 | 906927109.3 | 3372.511 | 90.69271 | 0.02689174
| Final temperature= 100゜Ｃ | -79.85 | 33052326675.1 | 1028922628.9 | 3305.233 | 102.8923 | 0.03113011
| Rate of temperature increase= 2゜Ｃ/min | -78 | 32393553879.0 | 1125960767.1 | 3239.355 | 112.5961 | 0.03475879
|  | -75.95 | 31678072165.2 | 1309664585.4 | 3167.807 | 130.9665 | 0.04134294
|  | -73.89999 | 30695692216.4 | 1635838193.1 | 3069.569 | 163.5838 | 0.05329211
|  | -71.95 | 29536491769.2 | 2072657486.4 | 2953.649 | 207.2657 | 0.07017277
|  | -69.95 | 28055668364.8 | 2633240430.4 | 2805.567 | 263.324 | 0.0938577
|  | -67.75 | 25666692415.2 | 3525867055.0 | 2566.669 | 352.5867 | 0.1373713
|  | -65.85 | 22855097454.0 | 4449361952.4 | 2285.51 | 444.9362 | 0.194677
|  | -63.9 | 19154393630.2 | 5290069588.0 | 1915.439 | 529.007 | 0.2761805
|  | -61.95 | 15161766161.1 | 5711516267.5 | 1516.177 | 571.1516 | 0.3767052
|  | -59.9 | 10866664224.3 | 5363623129.2 | 1086.666 | 536.3623 | 0.4935851
|  | -58.05 | 7556297403.9 | 4490051447.8 | 755.6297 | 449.0051 | 0.5942132
|  | -55.9 | 5044331462.0 | 3309847101.3 | 504.4331 | 330.9847 | 0.6561518
|  | -54 | 3537089883.4 | 2350571382.9 | 353.709 | 235.0571 | 0.6645495
|  | -51.9 | 2540565243.7 | 1580515112.7 | 254.0565 | 158.0515 | 0.6221116
|  | -49.95 | 1917575210.6 | 1056970247.7 | 191.7575 | 105.697 | 0.5512015
|  | -48 | 1542607991.6 | 736798553.9 | 154.2608 | 73.67986 | 0.4776317
|  | -46 | 1276400956.9 | 516339284.6 | 127.6401 | 51.63393 | 0.4045275
|  | -44.05 | 1100685877.1 | 379249550.6 | 110.0686 | 37.92496 | 0.3445575
|  | -42.05 | 975660859.8 | 285119554.2 | 97.56609 | 28.51196 | 0.2922322
|  | -40.1 | 875090714.5 | 224214681.5 | 87.50907 | 22.42147 | 0.2562188
|  | -38.1 | 799187944.7 | 178631693.1 | 79.91879 | 17.86317 | 0.2235165
|  | -36.05 | 740776502.7 | 145480493.3 | 74.07765 | 14.54805 | 0.1963892
|  | -34.05 | 692497155.0 | 123011571.8 | 69.24972 | 12.30116 | 0.1776348
|  | -32 | 650305371.8 | 105550043.6 | 65.03054 | 10.555 | 0.1623084
|  | -30.1 | 618597802.3 | 92069354.7 | 61.85978 | 9.206935 | 0.1488356
|  | -28.2 | 590975178.6 | 82737552.0 | 59.09752 | 8.273755 | 0.1400017
|  | -26.1 | 564159596.8 | 76260892.6 | 56.41596 | 7.626089 | 0.1351761
|  | -23.95 | 538905708.1 | 70510012.0 | 53.89057 | 7.051001 | 0.1308392
|  | -21.9 | 516046893.8 | 69010009.7 | 51.60469 | 6.901001 | 0.1337282
|  | -19.95 | 497071541.5 | 64130175.7 | 49.70715 | 6.413018 | 0.129016
|  | -18.05 | 479125598.1 | 60725882.4 | 47.91256 | 6.072588 | 0.1267431
|  | -15.9 | 460623378.8 | 57958773.9 | 46.06234 | 5.795877 | 0.1258268
|  | -14 | 445229832.1 | 56006129.8 | 44.52298 | 5.600613 | 0.1257915
|  | -11.95 | 427056943.5 | 53592594.9 | 42.70569 | 5.359259 | 0.1254929
|  | -9.95 | 413538933.8 | 51994163.4 | 41.35389 | 5.199416 | 0.1257298
|  | -7.75 | 396617052.4 | 50443557.5 | 39.66171 | 5.044356 | 0.1271845
|  | -5.9 | 385149838.1 | 47679717.1 | 38.51498 | 4.767972 | 0.1237952
|  | -4.05 | 371533775.7 | 46816648.9 | 37.15338 | 4.681665 | 0.1260091
|  | -2.05 | 359745631.5 | 45052409.7 | 35.97456 | 4.505241 | 0.1252341
|  | 0.05 | 347092483.2 | 43478697.0 | 34.70925 | 4.34787 | 0.1252654
|  | 2.05 | 335146466.6 | 43185993.5 | 33.51465 | 4.318599 | 0.1288571
|  | 3.95 | 323967488.5 | 42420434.8 | 32.39675 | 4.242043 | 0.1309404
|  | 6 | 313273196.8 | 40090120.8 | 31.32732 | 4.009012 | 0.1279718
|  | 8 | 302882782.6 | 39646571.1 | 30.28828 | 3.964657 | 0.1308974
|  | 10 | 292763123.2 | 38264122.3 | 29.27631 | 3.826412 | 0.1306999
|  | 11.95 | 282414087.4 | 36711825.8 | 28.24141 | 3.671183 | 0.1299929
|  | 14.05 | 273543424.5 | 35879324.5 | 27.35434 | 3.587932 | 0.131165
|  | 16 | 265377948.8 | 35449244.3 | 26.53779 | 3.544924 | 0.1335802
|  | 17.9 | 256261004.1 | 33912819.1 | 25.6261 | 3.391282 | 0.132337
|  | 20.1 | 246288217.9 | 32911717.9 | 24.62882 | 3.291172 | 0.1336309
|  | 21.95 | 239475646.0 | 31619219.7 | 23.94756 | 3.161922 | 0.1320352
|  | 23.95 | 230570735.4 | 31152636.5 | 23.05707 | 3.115264 | 0.135111
|  | 26.05 | 222503128.3 | 30172003.1 | 22.25031 | 3.0172 | 0.1356026
|  | 27.95 | 215818628.7 | 29028279.8 | 21.58186 | 2.902828 | 0.1345031
|  | 30.05 | 207902991.4 | 28583172.0 | 20.7903 | 2.858317 | 0.1374832
|  | 32.1 | 202500527.8 | 27345903.6 | 20.25005 | 2.73459 | 0.1350411
|  | 33.95 | 196835223.1 | 27094429.0 | 19.68352 | 2.709443 | 0.1376503
|  | 36.05 | 191652844.1 | 25726927.7 | 19.16528 | 2.572693 | 0.1342371
|  | 38.05 | 186654643.1 | 26167994.0 | 18.66546 | 2.616799 | 0.1401947
|  | 40.05 | 181986465.5 | 24857251.9 | 18.19865 | 2.485725 | 0.1365885
|  | 42 | 177228612.8 | 24305152.5 | 17.72286 | 2.430515 | 0.1371401
|  | 44 | 172753365.6 | 23757174.8 | 17.27534 | 2.375717 | 0.1375208
|  | 45.95 | 168843484.6 | 23144956.9 | 16.88435 | 2.314496 | 0.1370794
|  | 48.05 | 165055225.3 | 22243463.8 | 16.50552 | 2.224346 | 0.1347638
|  | 49.95 | 162349785.0 | 21943388.8 | 16.23498 | 2.194339 | 0.1351612
|  | 52.1 | 158465901.0 | 21591840.0 | 15.84659 | 2.159184 | 0.1362554
|  | 54 | 155565459.9 | 21019533.1 | 15.55655 | 2.101953 | 0.135117
|  | 55.95 | 152479171.9 | 21361353.4 | 15.24792 | 2.136135 | 0.1400936
|  | 58.2 | 148612925.2 | 20400043.7 | 14.86129 | 2.040004 | 0.1372696
|  | 59.95 | 146173734.8 | 20518004.4 | 14.61737 | 2.0518 | 0.1403672
|  | 62 | 143233549.6 | 18591576.7 | 14.32335 | 1.859158 | 0.129799
|  | 64 | 139770045.7 | 18997386.0 | 13.977 | 1.899739 | 0.1359189
|  | 66.05 | 137363302.7 | 19085101.8 | 13.73633 | 1.90851 | 0.1389389
|  | 68.05 | 133496583.3 | 18328841.1 | 13.34966 | 1.832884 | 0.1372982
|  | 70.05 | 130307465.5 | 18581341.2 | 13.03075 | 1.858134 | 0.1425961
|  | 72.05 | 126882538.9 | 17925982.7 | 12.68825 | 1.792598 | 0.1412801
|  | 74 | 125823264.2 | 16925935.6 | 12.58233 | 1.692594 | 0.1345215
|  | 76 | 122421296.8 | 15763372.9 | 12.24213 | 1.576337 | 0.1287633
|  | 77.89999 | 122661533.1 | 16018265.6 | 12.26615 | 1.601827 | 0.1305892
|  | 80 | 119447421.7 | 15881078.5 | 11.94474 | 1.588108 | 0.1329546
|  | 82.10001 | 118809196.6 | 16654919.2 | 11.88092 | 1.665492 | 0.1401821
|  | 84 | 118237322.7 | 15416747.9 | 11.82373 | 1.541675 | 0.1303882
|  | 86 | 116828445.3 | 15901869.3 | 11.68284 | 1.590187 | 0.136113
|  | 87.95 | 118313688.1 | 16570688.5 | 11.83137 | 1.657069 | 0.1400572
|  | 89.89999 | 118285318.6 | 14535702.3 | 11.82853 | 1.45357 | 0.1228868
|  | 92 | 117179086.4 | 14265036.3 | 11.71791 | 1.426504 | 0.121737
|  | 94 | 114588101.2 | 15816483.1 | 11.45881 | 1.581648 | 0.138029
|  | 95.95 | 114895002.9 | 14456128.2 | 11.4895 | 1.445613 | 0.1258203
|  | 98.05 | 114849089.3 | 15249778.5 | 11.48491 | 1.524978 | 0.132781
|  | 100 | 115481203.9 | 11473710.3 | 11.54812 | 1.147371 | 0.09935565

## Material 2Hs65 Frequency
Sample Name | Material 2 Hardness 65 | TEMP | FREQ. | ω | E' | E '' | E' | E '' | ωaT
|  | ﾟC | hz | rad/sec | dyn/cm2 | dyn/cm2 | Mpa | Mpa | rad/sec
Measurement method | Dynamic viscoelasticity measurement (sine wave) | -100 | 0.1 | 0.6283185 | 21913874166.7 | 599891380.5 | 2191.387 | 59.98914 | 3141592700813380
Measuring mode | Frequency dependence |  | 0.3 | 1.884956 | 21798083178.1 | 711136326.5 | 2179.808 | 71.11363 | 9424778336507050
Chuck | Tension |  | 0.5 | 3.141592654 | 21870960985.9 | 525624301.2 | 2187.096 | 52.56243 | 15707963270000000
Wave form | Sine wave |  | 1 | 6.283185308 | 21647765081.1 | 433094915.2 | 2164.777 | 43.30949 | 31415926540000000
Width (mm) | 4.42 |  | 3 | 18.84956 | 21779151937.4 | 492667412.0 | 2177.915 | 49.26674 | 94247779620000000
Thickness (mm) | 1.1918 |  | 5 | 31.41592654 | 21827304047.1 | 475665269.4 | 2182.73 | 47.56653 | 1.5708e+17
Length (mm) | 15 |  | 10 | 62.83185308 | 21924389703.4 | 503955530.4 | 2192.439 | 50.39555 | 3.1416e+17
Types of excitation | Continuous excitation |  | 30 | 188.4956 | 22126247388.0 | 551879892.1 | 2212.625 | 55.18799 | 9.4248e+17
Initial load | Automatic static loading= 200% 25gram |  | 50 | 314.1592654 | 22171700170.5 | 582758122.0 | 2217.17 | 58.27581 | 1.5708e+18
Conditions | Strain control 15. μｍ .1 ％ |  | 100 | 628.3185308 | 22262015964.7 | 586134778.7 | 2226.202 | 58.61348 | 3.1416e+18
|  | TEMP | FREQ. | ω | E' | E '' | E' | E '' | ωaT
|  | ﾟC | hz | rad/sec | dyn/cm2 | dyn/cm2 | Mpa | Mpa | rad/sec
|  | -80 | 0.1 | 0.6283185 | 19217523844.9 | 981636905.2 | 1921.752 | 98.16369 | 31415927008133.8
|  |  | 0.3 | 1.884956 | 19123705940.2 | 763786211.0 | 1912.371 | 76.37862 | 94247783365070.5
|  |  | 0.5 | 3.141592654 | 19068589138.9 | 769489639.9 | 1906.859 | 76.94896 | 157079632700000
|  |  | 1 | 6.283185308 | 19247845568.1 | 674523791.8 | 1924.785 | 67.45238 | 314159265400000
|  |  | 3 | 18.84956 | 19322533954.8 | 653818427.7 | 1932.253 | 65.38184 | 942477796200000
|  |  | 5 | 31.41592654 | 19382931237.5 | 636370118.7 | 1938.293 | 63.63701 | 1570796327000000
|  |  | 10 | 62.83185308 | 19539864231.8 | 619357711.6 | 1953.986 | 61.93577 | 3141592654000000
|  |  | 30 | 188.4956 | 19769665497.9 | 626287299.4 | 1976.967 | 62.62873 | 9424777962000000
|  |  | 50 | 314.1592654 | 19895064789.6 | 620226206.5 | 1989.506 | 62.02262 | 15707963270000000
|  |  | 100 | 628.3185308 | 20001978964.3 | 622682714.0 | 2000.198 | 62.26827 | 31415926540000000
|  | TEMP | FREQ. | ω | E' | E '' | E' | E '' | ωaT
|  | ﾟC | hz | rad/sec | dyn/cm2 | dyn/cm2 | Mpa | Mpa | rad/sec
|  | -50 | 0.1 | 0.6283185 | 1919094488.1 | 1191934326.6 | 191.9094 | 119.1934 | 6283185401.6
|  |  | 0.3 | 1.884956 | 2679193539.2 | 1621795355.6 | 267.9194 | 162.1795 | 18849556673.0
|  |  | 0.5 | 3.141592654 | 3282981918.9 | 1950970620.1 | 328.2982 | 195.0971 | 31415926540
|  |  | 1 | 6.283185308 | 4610627104.5 | 2610384818.4 | 461.0627 | 261.0385 | 62831853080
|  |  | 3 | 18.84956 | 6348781106.2 | 3222591006.4 | 634.8781 | 322.2591 | 188495559240
|  |  | 5 | 31.41592654 | 7190223805.5 | 3455010814.1 | 719.0224 | 345.5011 | 314159265400
|  |  | 10 | 62.83185308 | 9253404184.1 | 3790796676.4 | 925.3404 | 379.0797 | 628318530800
|  |  | 30 | 188.4956 | 12850350997.2 | 3810289441.9 | 1285.035 | 381.0289 | 1884955592400
|  |  | 50 | 314.1592654 | 14209557184.9 | 3730416057.8 | 1420.956 | 373.0416 | 3141592654000
|  |  | 100 | 628.3185308 | 15566077657.4 | 3576874702.7 | 1556.608 | 357.6875 | 6283185308000
|  | TEMP | FREQ. | ω | E' | E '' | E' | E '' | ωaT
|  | ﾟC | hz | rad/sec | dyn/cm2 | dyn/cm2 | Mpa | Mpa | rad/sec
|  | -55 | 0.1 | 0.6283185 | 1792035243.3 | 904585572.0 | 179.2035 | 90.45856 | 5026548321.3
|  |  | 0.3 | 1.884956 | 2571515648.5 | 1427455225.5 | 257.1516 | 142.7455 | 15079645338.4
|  |  | 0.5 | 3.141592654 | 2990380137.2 | 1708115449.2 | 299.038 | 170.8115 | 25132741232
|  |  | 1 | 6.283185308 | 3843304805.4 | 2232595354.2 | 384.3305 | 223.2595 | 50265482464
|  |  | 3 | 18.84956 | 5494289101.8 | 3117610308.8 | 549.4289 | 311.761 | 150796447392
|  |  | 5 | 31.41592654 | 6601408643.9 | 3614293621.0 | 660.1409 | 361.4294 | 251327412320
|  |  | 10 | 62.83185308 | 8115413344.5 | 4168037179.1 | 811.5413 | 416.8037 | 502654824640
|  |  | 30 | 188.4956 | 12546245290.9 | 4972559430.0 | 1254.625 | 497.2559 | 1507964473920
|  |  | 50 | 314.1592654 | 14154068665.3 | 5076846792.9 | 1415.407 | 507.6847 | 2513274123200
|  |  | 100 | 628.3185308 | 15463689342.9 | 5079604291.5 | 1546.369 | 507.9604 | 5026548246400
|  | TEMP | FREQ. | ω | E' | E '' | E' | E '' | ωaT
|  | ﾟC | hz | rad/sec | dyn/cm2 | dyn/cm2 | Mpa | Mpa | rad/sec
|  | -55 | 0.1 | 0.6283185 | 796511499.6 | 289557339.6 | 79.65115 | 28.95573 | 376991124.1
|  |  | 0.3 | 1.884956 | 1005183848.1 | 432740619.8 | 100.5184 | 43.27406 | 1130973400.4
|  |  | 0.5 | 3.141592654 | 1139644365.4 | 516708419.3 | 113.9644 | 51.67084 | 1884955592.4
|  |  | 1 | 6.283185308 | 1337582148.6 | 664040256.4 | 133.7582 | 66.40403 | 3769911184.8
|  |  | 3 | 18.84956 | 2083136163.0 | 1233779277.5 | 208.3136 | 123.3779 | 11309733554.4
|  |  | 5 | 31.41592654 | 2479013139.2 | 1524466077.4 | 247.9013 | 152.4466 | 18849555924
|  |  | 10 | 62.83185308 | 2956441922.0 | 1863452965.8 | 295.6442 | 186.3453 | 37699111848
|  |  | 30 | 188.4956 | 4389003632.9 | 2765761756.5 | 438.9004 | 276.5762 | 113097335544
|  |  | 50 | 314.1592654 | 5798069147.8 | 3468586141.6 | 579.8069 | 346.8586 | 188495559240
|  |  | 100 | 628.3185308 | 7256644772.8 | 4069498013.6 | 725.6645 | 406.9498 | 376991118480
|  | TEMP | FREQ. | ω | E' | E '' | E' | E '' | ωaT
|  | ﾟC | hz | rad/sec | dyn/cm2 | dyn/cm2 | Mpa | Mpa | rad/sec
|  | -45 | 0.1 | 0.6283185 | 583251908.6 | 144079980.5 | 58.32519 | 14.408 | 62831854.0
|  |  | 0.3 | 1.884956 | 704485430.0 | 233047927.8 | 70.44854 | 23.30479 | 188495566.7
|  |  | 0.5 | 3.141592654 | 750513955.8 | 247429330.0 | 75.0514 | 24.74293 | 314159265.4
|  |  | 1 | 6.283185308 | 856535311.6 | 332500716.9 | 85.65353 | 33.25007 | 628318530.8
|  |  | 3 | 18.84956 | 1015898423.6 | 455182630.6 | 101.5898 | 45.51826 | 1884955592.4
|  |  | 5 | 31.41592654 | 1268718403.2 | 650310560.6 | 126.8718 | 65.03106 | 3141592654
|  |  | 10 | 62.83185308 | 1645327853.9 | 949384540.5 | 164.5328 | 94.93845 | 6283185308
|  |  | 30 | 188.4956 | 2143221822.3 | 1350230741.2 | 214.3222 | 135.0231 | 18849555924
|  |  | 50 | 314.1592654 | 2476829886.3 | 1610128526.4 | 247.683 | 161.0129 | 31415926540
|  |  | 100 | 628.3185308 | 3323860162.0 | 2209173006.0 | 332.386 | 220.9173 | 62831853080
|  | TEMP | FREQ. | ω | E' | E '' | E' | E '' | ωaT
|  | ﾟC | hz | rad/sec | dyn/cm2 | dyn/cm2 | Mpa | Mpa | rad/sec
|  | -40 | 0.1 | 0.6283185 | 447415593.4 | 96596271.1 | 44.74156 | 9.659627 | 18849556.2
|  |  | 0.3 | 1.884956 | 515543169.9 | 121656890.7 | 51.55432 | 12.16569 | 56548670.0
|  |  | 0.5 | 3.141592654 | 569650547.5 | 153176313.7 | 56.96505 | 15.31763 | 94247779.62
|  |  | 1 | 6.283185308 | 631690874.9 | 193685711.9 | 63.16909 | 19.36857 | 188495559.2
|  |  | 3 | 18.84956 | 766538983.3 | 292670000.3 | 76.6539 | 29.267 | 565486677.7
|  |  | 5 | 31.41592654 | 878517285.2 | 373689095.7 | 87.85173 | 37.36891 | 942477796.2
|  |  | 10 | 62.83185308 | 1069458700.5 | 520670257.5 | 106.9459 | 52.06703 | 1884955592.4
|  |  | 30 | 188.4956 | 1494709813.5 | 864294482.4 | 149.471 | 86.42945 | 5654866777.2
|  |  | 50 | 314.1592654 | 2006889222.3 | 1261856122.5 | 200.6889 | 126.1856 | 9424777962
|  |  | 100 | 628.3185308 | 2428511435.1 | 1590761292.3 | 242.8511 | 159.0761 | 18849555924
|  | TEMP | FREQ. | ω | E' | E '' | E' | E '' | ωaT
|  | ﾟC | hz | rad/sec | dyn/cm2 | dyn/cm2 | Mpa | Mpa | rad/sec
|  | -20 | 0.1 | 0.6283185 | 227125937.8 | 37384352.9 | 22.71259 | 3.738435 | 62831.85
|  |  | 0.3 | 1.884956 | 260063009.0 | 41318910.9 | 26.0063 | 4.131891 | 188495.6
|  |  | 0.5 | 3.141592654 | 273675455.6 | 41781647.7 | 27.36755 | 4.178165 | 314159.2654
|  |  | 1 | 6.283185308 | 292017054.0 | 44725670.2 | 29.20171 | 4.472567 | 628318.5308
|  |  | 3 | 18.84956 | 317392245.6 | 51428241.5 | 31.73922 | 5.142824 | 1884955.6
|  |  | 5 | 31.41592654 | 332462238.1 | 57019468.4 | 33.24622 | 5.701947 | 3141592.654
|  |  | 10 | 62.83185308 | 349416157.4 | 65659649.6 | 34.94162 | 6.565965 | 6283185.308
|  |  | 30 | 188.4956 | 398048571.9 | 92926881.2 | 39.80486 | 9.292688 | 18849555.9
|  |  | 50 | 314.1592654 | 429814853.0 | 111873653.4 | 42.98149 | 11.18737 | 31415926.54
|  |  | 100 | 628.3185308 | 494265016.2 | 154549131.8 | 49.4265 | 15.45491 | 62831853.08
|  | TEMP | FREQ. | ω | E' | E '' | E' | E '' | ωaT
|  | ﾟC | hz | rad/sec | dyn/cm2 | dyn/cm2 | Mpa | Mpa | rad/sec
|  | 0 | 0.1 | 0.6283185 | 122157022.2 | 22080004.9 | 12.2157 | 2.208 | 314.1593
|  |  | 0.3 | 1.884956 | 148226198.2 | 25001555.1 | 14.82262 | 2.500156 | 942.4778
|  |  | 0.5 | 3.141592654 | 157660063.1 | 24866926.2 | 15.76601 | 2.486693 | 1570.796327
|  |  | 1 | 6.283185308 | 172941479.0 | 26284215.5 | 17.29415 | 2.628422 | 3141.592654
|  |  | 3 | 18.84956 | 192465950.8 | 27944151.7 | 19.2466 | 2.794415 | 9424.777962
|  |  | 5 | 31.41592654 | 198909072.4 | 28145321.0 | 19.89091 | 2.814532 | 15707.96327
|  |  | 10 | 62.83185308 | 208767193.0 | 29398088.6 | 20.87672 | 2.939809 | 31415.92654
|  |  | 30 | 188.4956 | 227846770.8 | 32875440.6 | 22.78468 | 3.287544 | 94247.77962
|  |  | 50 | 314.1592654 | 238450854.2 | 35565192.0 | 23.84509 | 3.556519 | 157079.6327
|  |  | 100 | 628.3185308 | 250121086.2 | 41183620.7 | 25.01211 | 4.118362 | 314159.2654
|  | TEMP | FREQ. | ω | E' | E '' | E' | E '' | ωaT
|  | ﾟC | hz | rad/sec | dyn/cm2 | dyn/cm2 | Mpa | Mpa | rad/sec
|  | 20 | 0.1 | 0.6283185 | 67091215.3 | 12001389.6 | 6.709122 | 1.200139 | 0.6283185
|  |  | 0.3 | 1.884956 | 77130576.3 | 13791791.3 | 7.713058 | 1.379179 | 1.884956
|  |  | 0.5 | 3.141592654 | 87323700.3 | 15257462.6 | 8.73237 | 1.525746 | 3.141592654
|  |  | 1 | 6.283185308 | 98237289.5 | 15289091.4 | 9.823729 | 1.528909 | 6.283185308
|  |  | 3 | 18.84956 | 112288291.4 | 17165388.3 | 11.22883 | 1.716539 | 18.84956
|  |  | 5 | 31.41592654 | 119585570.1 | 17642318.2 | 11.95856 | 1.764232 | 31.41592654
|  |  | 10 | 62.83185308 | 128311749.3 | 18557618.9 | 12.83117 | 1.855762 | 62.83185308
|  |  | 30 | 188.4956 | 140846503.6 | 20041504.9 | 14.08465 | 2.00415 | 188.4956
|  |  | 50 | 314.1592654 | 148169245.2 | 21034086.6 | 14.81692 | 2.103409 | 314.1592654
|  |  | 100 | 628.3185308 | 155718976.5 | 22350234.5 | 15.5719 | 2.235023 | 628.3185308
|  | TEMP | FREQ. | ω | E' | E '' | E' | E '' | ωaT
|  | ﾟC | hz | rad/sec | dyn/cm2 | dyn/cm2 | Mpa | Mpa | rad/sec
|  | 40 | 0.1 | 0.6283185 | 42878354.1 | 10943963.0 | 4.287835 | 1.094396 | 0.01256637
|  |  | 0.3 | 1.884956 | 50558372.3 | 9494455.0 | 5.055837 | 0.9494455 | 0.03769911
|  |  | 0.5 | 3.141592654 | 56529909.2 | 9380820.9 | 5.652991 | 0.9380821 | 0.06283185308
|  |  | 1 | 6.283185308 | 63928132.2 | 10259262.6 | 6.392813 | 1.025926 | 0.1256637
|  |  | 3 | 18.84956 | 73955535.9 | 11325828.6 | 7.395554 | 1.132583 | 0.3769911
|  |  | 5 | 31.41592654 | 79687654.9 | 11840751.2 | 7.968765 | 1.184075 | 0.6283185308
|  |  | 10 | 62.83185308 | 85956611.8 | 12358851.4 | 8.595661 | 1.235885 | 1.256637
|  |  | 30 | 188.4956 | 96969404.1 | 13855826.9 | 9.69694 | 1.385583 | 3.769911
|  |  | 50 | 314.1592654 | 103644875.6 | 14724338.0 | 10.36449 | 1.472434 | 6.283185308
|  |  | 100 | 628.3185308 | 109927392.3 | 15423281.7 | 10.99274 | 1.542328 | 12.56637
|  | TEMP | FREQ. | ω | E' | E '' | E' | E '' | ωaT
|  | ﾟC | hz | rad/sec | dyn/cm2 | dyn/cm2 | Mpa | Mpa | rad/sec
|  | 60 | 0.1 | 0.6283185 | 30514723.1 | 6804701.2 | 3.051472 | 0.6804701 | 0.0006283185
|  |  | 0.3 | 1.884956 | 37707816.0 | 7161046.8 | 3.770782 | 0.7161047 | 0.001884956
|  |  | 0.5 | 3.141592654 | 42224628.7 | 6633183.5 | 4.222463 | 0.6633183 | 0.003141592654
|  |  | 1 | 6.283185308 | 47702050.9 | 7806191.2 | 4.770205 | 0.7806191 | 0.006283185308
|  |  | 3 | 18.84956 | 54708717.2 | 8182493.1 | 5.470872 | 0.8182493 | 0.01884956
|  |  | 5 | 31.41592654 | 58884305.4 | 8626387.0 | 5.888431 | 0.8626387 | 0.03141592654
|  |  | 10 | 62.83185308 | 63870173.8 | 9107898.3 | 6.387017 | 0.9107898 | 0.06283185308
|  |  | 30 | 188.4956 | 72180525.4 | 10249629.2 | 7.218053 | 1.024963 | 0.1884956
|  |  | 50 | 314.1592654 | 75828735.0 | 10564883.6 | 7.582873 | 1.056488 | 0.3141592654
|  |  | 100 | 628.3185308 | 79734645.8 | 11166909.2 | 7.973465 | 1.116691 | 0.6283185308
|  | TEMP | FREQ. | ω | E' | E '' | E' | E '' | ωaT
|  | ﾟC | hz | rad/sec | dyn/cm2 | dyn/cm2 | Mpa | Mpa | rad/sec
|  | 80 | 0.1 | 0.6283185 | 24673504.6 | 6033158.3 | 2.46735 | 0.6033158 | 0.000439823
|  |  | 0.3 | 1.884956 | 33538956.4 | 3016688.0 | 3.353896 | 0.3016688 | 0.001319469
|  |  | 0.5 | 3.141592654 | 34510396.4 | 4644776.5 | 3.45104 | 0.4644777 | 0.002199115
|  |  | 1 | 6.283185308 | 39259809.0 | 5951177.8 | 3.925981 | 0.5951178 | 0.00439823
|  |  | 3 | 18.84956 | 46586887.3 | 6503713.7 | 4.658689 | 0.6503714 | 0.01319469
|  |  | 5 | 31.41592654 | 51227472.8 | 7138702.7 | 5.122747 | 0.7138703 | 0.02199115
|  |  | 10 | 62.83185308 | 56520654.3 | 7614719.6 | 5.652065 | 0.761472 | 0.0439823
|  |  | 30 | 188.4956 | 64769711.2 | 8639024.6 | 6.476971 | 0.8639025 | 0.1319469
|  |  | 50 | 314.1592654 | 68729339.0 | 9031038.2 | 6.872934 | 0.9031038 | 0.2199115
|  |  | 100 | 628.3185308 | 72219638.2 | 9617510.2 | 7.221964 | 0.961751 | 0.439823
|  | TEMP | FREQ. | ω | E' | E '' | E' | E '' | ωaT
|  | ﾟC | hz | rad/sec | dyn/cm2 | dyn/cm2 | Mpa | Mpa | rad/sec
|  | 100 | 0.1 | 0.6283185 | 29488205.8 | 4822378.8 | 2.948821 | 0.4822379 | 0.0005026548
|  |  | 0.3 | 1.884956 | 34832975.0 | 7279577.8 | 3.483298 | 0.7279578 | 0.001507965
|  |  | 0.5 | 3.141592654 | 48234199.0 | 6218215.0 | 4.82342 | 0.6218215 | 0.002513274
|  |  | 1 | 6.283185308 | 54532698.0 | 8386966.5 | 5.45327 | 0.8386967 | 0.005026548
|  |  | 3 | 18.84956 | 60847609.1 | 7901102.2 | 6.084761 | 0.7901102 | 0.01507964
|  |  | 5 | 31.41592654 | 64848754.2 | 8270031.6 | 6.484875 | 0.8270032 | 0.02513274
|  |  | 10 | 62.83185308 | 70101737.4 | 9074568.3 | 7.010174 | 0.9074568 | 0.05026548
|  |  | 30 | 188.4956 | 76629825.7 | 9572591.7 | 7.662983 | 0.9572592 | 0.1507964
|  |  | 50 | 314.1592654 | 79395589.1 | 9706542.8 | 7.939559 | 0.9706543 | 0.2513274
|  |  | 100 | 628.3185308 | 81859179.3 | 10062326.0 | 8.185918 | 1.006233 | 0.5026548