## V = 2 (Mooney)
Type of Rubber
Hardness (50), Damping (Small)
Rate of Loading in Tension Test(s)
2 mm/s
Computer Software
ABAQUS
Material Model
Mooney
Coefficient
| C10 (C1) | 0.264439
| C01 (C2) | 0.02411734
| C20 (C3) | 0.001676107
| C11 (C4) | -
| C02 (C5) | -
| C30 (C6) | -
C21 (C7)
C12 (C8)
C03 (C9)
C40 (C10)
Experimental data (for Exp. Fitting) | [5 empty] | Identification Result （Fitting） | [5 empty] | Analysis Result by test model (Analysis)
Uniaxial |  | Biaxial |  | Pure Shear |  | Uniaxial |  | Biaxial |  | Pure Shear |  | Uniaxial |  | Biaxial |  | Pure Shear
Nominal Strain | Nominal Stress | Nominal Strain | Nominal Stress | Nominal Strain | Nominal Stress | Nominal Strain | Nominal Stress | Nominal Strain | Nominal Stress | Nominal Strain | Nominal Stress | Nominal Strain | Nominal Stress | Nominal Strain | Nominal Stress | Nominal Strain | Nominal Stress
0.02468 | 0.0629931 | 0.005655 | 0.0475393 | 0.01579 | 0.00997029 | 0.02468 | 0.04196251 | 0.005655 | 0.01953141 | 0.01579 | 0.03595857 | 0 | 0 | 0 | -2.78758e-09 | 0 | -2.84231e-09
0.07305 | 0.0885017 | 0.038145 | 0.10699015 | 0.05347 | 0.0952535 | 0.07305 | 0.1179788 | 0.038145 | 0.1231584 | 0.05347 | 0.1154718 | 0.08 | 0.127715 | 0.08 | 0.233839 | 0.08 | 0.165165
0.2211 | 0.279372 | 0.11512 | 0.352268 | 0.1606 | 0.266562 | 0.2211 | 0.3120075 | 0.11512 | 0.3234406 | 0.1606 | 0.3036093 | 0.16 | 0.237965 | 0.16 | 0.407101 | 0.16 | 0.299833
0.38297 | 0.545906 | 0.199955 | 0.5487015 | 0.27083 | 0.469924 | 0.38297 | 0.48069 | 0.199955 | 0.4958661 | 0.27083 | 0.4567623 | 0.24 | 0.335348 | 0.24 | 0.544944 | 0.24 | 0.413652
0.5455 | 0.625771 | 0.28407 | 0.7351155 | 0.38192 | 0.643074 | 0.5455 | 0.6233737 | 0.28407 | 0.6373996 | 0.38192 | 0.5848172 | 0.32 | 0.423097 | 0.32 | 0.661789 | 0.32 | 0.512567
0.70351 | 0.679915 | 0.37213 | 0.850391 | 0.49421 | 0.758568 | 0.70351 | 0.7468199 | 0.37213 | 0.7673617 | 0.49421 | 0.6967742 | 0.4 | 0.503507 | 0.4 | 0.766269 | 0.4 | 0.600725
0.88131 | 0.8438 | 0.46008 | 0.9350135 | 0.60011 | 0.835311 | 0.88131 | 0.8751949 | 0.46008 | 0.8865161 | 0.60011 | 0.7915355 | 0.48 | 0.578288 | 0.48 | 0.863756 | 0.48 | 0.680998
1.02128 | 0.938773 | 0.54932 | 1.051295 | 0.71569 | 0.916932 | 1.02128 | 0.9718727 | 0.54932 | 1.001456 | 0.71569 | 0.8867911 | 0.56 | 0.648685 | 0.56 | 0.956999 | 0.56 | 0.755423
1.18201 | 1.00285 | 0.638025 | 1.0701 | 0.84154 | 1.01629 | 1.18201 | 1.080811 | 0.638025 | 1.112673 | 0.84154 | 0.983956 | 0.64 | 0.715652 | 0.64 | 1.04985 | 0.64 | 0.82547
1.36055 | 1.15423 | 0.730655 | 1.178055 | 0.95019 | 1.10702 | 1.36055 | 1.201799 | 0.730655 | 1.22741 | 0.95019 | 1.064188 | 0.72 | 0.779927 | 0.72 | 1.14308 | 0.72 | 0.892224
1.49997 | 1.24504 | 0.823685 | 1.3243 | 1.06761 | 1.1853 | 1.49997 | 1.29785 | 0.823685 | 1.342211 | 1.06761 | 1.148477 | 0.8 | 0.842086 | 0.8 | 1.23784 | 0.8 | 0.956497
1.66421 | 1.3061 | 0.919305 | 1.38856 | 1.19459 | 1.27852 | 1.66421 | 1.414382 | 0.919305 | 1.460188 | 1.19459 | 1.238024 | 0.88 | 0.902588 | 0.88 | 1.33499 | 0.88 | 1.01891
1.82933 | 1.48321 | 1.014175 | 1.49073 | 1.30995 | 1.38405 | 1.82933 | 1.536853 | 1.014175 | 1.577179 | 1.30995 | 1.318821 | 0.96 | 0.9618 | 0.96 | 1.43519 | 0.96 | 1.07993
1.98764 | 1.62926 | 1.11228 | 1.621775 | 1.42299 | 1.47666 | 1.98764 | 1.660864 | 1.11228 | 1.69767 | 1.42299 | 1.398162 | 1.04 | 1.02002 | 1.04 | 1.53896 | 1.04 | 1.13993
2.14678 | 1.73907 | 1.21159 | 1.7306 | 1.55423 | 1.56665 | 2.14678 | 1.793614 | 1.21159 | 1.818358 | 1.55423 | 1.491237 | 1.12 | 1.0775 | 1.12 | 1.64673 | 1.12 | 1.19923
2.322 | 1.93996 | 1.309525 | 1.879375 | 1.66707 | 1.67611 | 2.322 | 1.951127 | 1.309525 | 1.93506 | 1.66707 | 1.572678 | 1.2 | 1.13444 | 1.2 | 1.75887 | 1.2 | 1.25804
2.47888 | 2.12114 | 1.410715 | 2.01161 | 1.7869 | 1.79454 | 2.47888 | 2.1041 | 1.410715 | 2.051846 | 1.7869 | 1.66118 | 1.28 | 1.19102 | 1.28 | 1.8757 | 1.28 | 1.31656
2.64254 | 2.27463 | 1.514015 | 2.19886 | 1.91089 | 1.9107 | 2.64254 | 2.277728 | 1.514015 | 2.165354 | 1.91089 | 1.755556 | 1.36 | 1.24738 | 1.36 | 1.99751 | 1.36 | 1.37496
2.80385 | 2.4617 | 1.619935 | 2.31141 | 2.03552 | 2.01377 | 2.80385 | 2.464998 | 1.619935 | 2.273589 | 2.03552 | 1.853948 | 1.44 | 1.30365 | 1.44 | 2.12454 | 1.44 | 1.43337
2.92053 | 2.5557 | 1.716235 | 2.44354 |  |  | 2.92053 | 2.611714 | 1.716235 | 2.362719 |  |  | 1.52 | 1.35994 | 1.52 | 2.25706 | 1.52 | 1.49189
[12 empty] | 1.6 | 1.41633 | 1.6 | 2.39528 | 1.6 | 1.55063
[12 empty] | 1.68 | 1.47293 | 1.68 | 2.53942 | 1.68 | 1.60967
[12 empty] | 1.76 | 1.5298 | 1.76 | 2.68969 | 1.76 | 1.66907
[12 empty] | 1.84 | 1.58701 | 1.84 | 2.84629 | 1.84 | 1.72891
[12 empty] | 1.92 | 1.64461 | 1.92 | 3.00943 | 1.92 | 1.78923
[12 empty] | 2 | 1.70267 | 2 | 3.17928 | 2 | 1.8501
[12 empty] | 2.08 | 1.76124 | 2.08 | 3.35605 | 2.08 | 1.91155
[12 empty] | 2.16 | 1.82036 | 2.16 | 3.5399 | 2.16 | 1.97364
[12 empty] | 2.24 | 1.88008 | 2.24 | 3.73104 | 2.24 | 2.03638
[12 empty] | 2.32 | 1.94043 | 2.32 | 3.92963 | 2.32 | 2.09984
[12 empty] | 2.4 | 2.00146 | 2.4 | 4.13585 | 2.4 | 2.16403
[12 empty] | 2.48 | 2.0632 | 2.48 | 4.34987 | 2.48 | 2.22899
[12 empty] | 2.56 | 2.12569 | 2.56 | 4.57187 | 2.56 | 2.29475
[12 empty] | 2.64 | 2.18895 | 2.64 | 4.80202 | 2.64 | 2.36134
[12 empty] | 2.72 | 2.25302 | 2.72 | 5.04047 | 2.72 | 2.42879
[12 empty] | 2.8 | 2.31794 | 2.8 | 5.2874 | 2.8 | 2.49712
[12 empty] | 2.88 | 2.38372 | 2.88 | 5.54297 | 2.88 | 2.56637
[12 empty] | 2.96 | 2.45039 | 2.96 | 5.80734 | 2.96 | 2.63655
[12 empty] | 3.04 | 2.518 | 3.04 | 6.08065 | 3.04 | 2.70769
[12 empty] | 3.12 | 2.58655 | 3.12 | 6.36308 | 3.12 | 2.77982
[12 empty] | 3.2 | 2.65608 | 3.2 | 6.65477 | 3.2 | 2.85295
[12 empty] | 3.28 | 2.72661 | 3.28 | 6.95586 | 3.28 | 2.92712
[12 empty] | 3.36 | 2.79816 | 3.36 | 7.26651 | 3.36 | 3.00234
[12 empty] | 3.44 | 2.87077 | 3.44 | 7.58685 | 3.44 | 3.07864
[12 empty] | 3.52 | 2.94445 | 3.52 | 7.91703 | 3.52 | 3.15604
[12 empty] | 3.6 | 3.01923 | 3.6 | 8.25719 | 3.6 | 3.23456
[12 empty] | 3.68 | 3.09513 | 3.68 | 8.60745 | 3.68 | 3.31423
[12 empty] | 3.76 | 3.17218 | 3.76 | 8.96795 | 3.76 | 3.39505
[12 empty] | 3.84 | 3.25039 | 3.84 | 9.33882 | 3.84 | 3.47706
[12 empty] | 3.92 | 3.32979 | 3.92 | 9.72017 | 3.92 | 3.56028
[12 empty] | 4 | 3.4104 | 4 | 10.1121 | 4 | 3.64472

## V = 20 (Mooney)
Type of Rubber
Hardness (50), Damping (Small)
Rate of Loading in Tension Test(s)
20 mm/s
Computer Software
ABAQUS
Material Model
Mooney
Coefficient
| C10 (C1) | 0.3174846
| C01 (C2) | 0.04260009
| C20 (C3) | -0.01626196
| C11 (C4) | -0.002435492
| C02 (C5) | -
| C30 (C6) | 0.001412981
C21 (C7)
C12 (C8)
C03 (C9)
C40 (C10)
Experimental data (for Exp. Fitting) | [5 empty] | Identification Result （Fitting） | [5 empty] | Analysis Result by test model (Analysis)
Uniaxial |  | Biaxial |  | Pure Shear |  | Uniaxial |  | Biaxial |  | Pure Shear |  | Uniaxial |  | Biaxial |  | Pure Shear
Nominal Strain | Nominal Stress | Nominal Strain | Nominal Stress | Nominal Strain | Nominal Stress | Nominal Strain | Nominal Stress | Nominal Strain | Nominal Stress | Nominal Strain | Nominal Stress | Nominal Strain | Nominal Stress | Nominal Strain | Nominal Stress | Nominal Strain | Nominal Stress
0.00132 | 0.0352795 | 0.018225 | 0.1512735 | 0.00532 | 0.0530031 | 0.00132 | 0.002847667 | 0.018225 | 0.075607 | 0.00532 | 0.01520381 | 0 | 0 | 0 | -3.18313e-09 | 0 | -1.87312e-08
0.03055 | 0.0930121 | 0.091715 | 0.3935055 | 0.02461 | 0.126732 | 0.03055 | 0.06382334 | 0.091715 | 0.3261669 | 0.02461 | 0.06836317 | 0.08 | 0.158627 | 0.08 | 0.291194 | 0.08 | 0.205544
0.12873 | 0.263902 | 0.175565 | 0.55782 | 0.08429 | 0.239203 | 0.12873 | 0.2431075 | 0.175565 | 0.5337641 | 0.08429 | 0.2153507 | 0.16 | 0.293149 | 0.16 | 0.499973 | 0.16 | 0.370534
0.24586 | 0.482741 | 0.259135 | 0.6829915 | 0.16004 | 0.370925 | 0.24586 | 0.4163333 | 0.259135 | 0.6862795 | 0.16004 | 0.3706757 | 0.24 | 0.4085 | 0.24 | 0.654887 | 0.24 | 0.505238
0.38088 | 0.59659 | 0.34712 | 0.797405 | 0.23325 | 0.497997 | 0.38088 | 0.5755236 | 0.34712 | 0.8090062 | 0.23325 | 0.4950404 | 0.32 | 0.508285 | 0.32 | 0.774221 | 0.32 | 0.617117
0.51376 | 0.632781 | 0.437445 | 0.8902365 | 0.31802 | 0.600224 | 0.51376 | 0.7006609 | 0.437445 | 0.9090927 | 0.31802 | 0.6147759 | 0.4 | 0.595178 | 0.4 | 0.868965 | 0.4 | 0.711121
0.63953 | 0.728585 | 0.52862 | 0.953342 | 0.39106 | 0.669687 | 0.63953 | 0.7972626 | 0.52862 | 0.9935337 | 0.39106 | 0.7015651 | 0.48 | 0.671291 | 0.48 | 0.949146 | 0.48 | 0.790988
0.7683 | 0.859631 | 0.61989 | 1.0157185 | 0.4702 | 0.717124 | 0.7683 | 0.8793872 | 0.61989 | 1.068394 | 0.4702 | 0.7820472 | 0.56 | 0.738271 | 0.56 | 1.01922 | 0.56 | 0.859529
0.90145 | 0.918525 | 0.718785 | 1.151595 | 0.54919 | 0.766891 | 0.90145 | 0.9511298 | 0.718785 | 1.144602 | 0.54919 | 0.8510283 | 0.64 | 0.797504 | 0.64 | 1.08334 | 0.64 | 0.918932
1.03008 | 0.938275 | 0.814645 | 1.242705 | 0.63119 | 0.837772 | 1.03008 | 1.011932 | 0.814645 | 1.218464 | 0.63119 | 0.9129657 | 0.72 | 0.850191 | 0.72 | 1.14477 | 0.72 | 0.970965
1.15973 | 1.01164 | 0.91472 | 1.29672 | 0.70493 | 0.924719 | 1.15973 | 1.068949 | 0.91472 | 1.300169 | 0.70493 | 0.9618432 | 0.8 | 0.897414 | 0.8 | 1.20625 | 0.8 | 1.01712
1.28724 | 1.12416 | 1.01435 | 1.40363 | 0.78489 | 1.00253 | 1.28724 | 1.125088 | 1.01435 | 1.390595 | 0.78489 | 1.008981 | 0.88 | 0.940183 | 0.88 | 1.27023 | 0.88 | 1.05869
1.41989 | 1.21582 | 1.118615 | 1.5239 | 0.86581 | 1.05214 | 1.41989 | 1.188437 | 1.118615 | 1.499813 | 0.86581 | 1.051795 | 0.96 | 0.979477 | 0.96 | 1.33903 | 0.96 | 1.09688
1.54921 | 1.30349 | 1.2266 | 1.618525 | 0.9433 | 1.08283 | 1.54921 | 1.260316 | 1.2266 | 1.634284 | 0.9433 | 1.089337 | 1.04 | 1.01627 | 1.04 | 1.41495 | 1.04 | 1.13281
1.67328 | 1.43937 |  |  | 1.03307 | 1.12364 | 1.67328 | 1.344024 |  |  | 1.03307 | 1.129979 | 1.12 | 1.05154 | 1.12 | 1.50032 | 1.12 | 1.16759
1.79662 | 1.59171 |  |  | 1.11772 | 1.19035 | 1.79662 | 1.447172 |  |  | 1.11772 | 1.166841 | 1.2 | 1.08631 | 1.2 | 1.59755 | 1.2 | 1.20232
1.92604 | 1.68162 |  |  | 1.1989 | 1.26423 | 1.92604 | 1.583436 |  |  | 1.1989 | 1.202101 | 1.28 | 1.12165 | 1.28 | 1.7092 | 1.28 | 1.23815
2.06036 | 1.75225 |  |  | 1.2793 | 1.30758 | 2.06036 | 1.763402 |  |  | 1.2793 | 1.238117 | 1.36 | 1.15868 | 1.36 | 1.83797 | 1.36 | 1.27625
2.18048 | 1.91211 |  |  |  |  | 2.18048 | 1.965298 |  |  |  |  | 1.44 | 1.19859 | 1.44 | 1.98673 | 1.44 | 1.31785
2.31249 | 2.07292 |  |  |  |  | 2.31249 | 2.241052 |  |  |  |  | 1.52 | 1.24265 | 1.52 | 2.15882 | 1.52 | 1.36425
[12 empty] | 1.6 | 1.29221 | 1.6 | 2.35694 | 1.6 | 1.41683
[12 empty] | 1.68 | 1.3487 | 1.68 | 2.58484 | 1.68 | 1.47705
[12 empty] | 1.76 | 1.41366 | 1.76 | 2.84619 | 1.76 | 1.54648
[12 empty] | 1.84 | 1.48872 | 1.84 | 3.1449 | 1.84 | 1.62675
[12 empty] | 1.92 | 1.57562 | 1.92 | 3.4851 | 1.92 | 1.71963
[12 empty] | 2 | 1.67621 | 2 | 3.87114 | 2 | 1.82697
[12 empty] | 2.08 | 1.79244 | 2.08 | 4.3076 | 2.08 | 1.95076
[12 empty] | 2.16 | 1.92638 | 2.16 | 4.79926 | 2.16 | 2.09307
[12 empty] | 2.24 | 2.08024 | 2.24 | 5.35117 | 2.24 | 2.25612
[12 empty] | 2.32 | 2.25632 | 2.32 | 5.96853 | 2.32 | 2.44224
[12 empty] | 2.4 | 2.45707 | 2.4 | 6.65679 | 2.4 | 2.65388
[12 empty] | 2.48 | 2.68506 | 2.48 | 7.42156 | 2.48 | 2.89361
[12 empty] | 2.56 | 2.94299 | 2.56 | 8.26864 | 2.56 | 3.16415
[12 empty] | 2.64 | 3.23367 | 2.64 | 9.204 | 2.64 | 3.46834
[12 empty] | 2.72 | 3.56008 | 2.72 | 10.2337 | 2.72 | 3.80914
[12 empty] | 2.8 | 3.92529 | 2.8 | 11.3641 | 2.8 | 4.18964
[12 empty] | 2.88 | 4.33255 | 2.88 | 12.6013 | 2.88 | 4.61308
[12 empty] | 2.96 | 4.78518 | 2.96 | 13.9517 | 2.96 | 5.08282
[12 empty] | 3.04 | 5.2867 | 3.04 | 15.4219 | 3.04 | 5.60235
[12 empty] | 3.12 | 5.84069 | 3.12 | 17.018 | 3.12 | 6.17528
[12 empty] | 3.2 | 6.45092 | 3.2 | 18.7466 | 3.2 | 6.80534
[12 empty] | 3.28 | 7.12124 | 3.28 | 20.6139 | 3.28 | 7.49641
[12 empty] | 3.36 | 7.85563 | 3.36 | 22.626 | 3.36 | 8.25245
[12 empty] | 3.44 | 8.65819 | 3.44 | 24.789 | 3.44 | 9.07756
[12 empty] | 3.52 | 9.53312 | 3.52 | 27.1086 | 3.52 | 9.97592
[12 empty] | 3.6 | 10.4847 | 3.6 | 29.5905 | 3.6 | 10.9518
[12 empty] | 3.68 | 11.5174 | 3.68 | 32.24 | 3.68 | 12.0097
[12 empty] | 3.76 | 12.6357 | 3.76 | 35.062 | 3.76 | 13.1539
[12 empty] | 3.84 | 13.8441 | 3.84 | 38.0613 | 3.84 | 14.3891
[12 empty] | 3.92 | 15.1472 | 3.92 | 41.2421 | 3.92 | 15.7198
[12 empty] | 4 | 16.5498 | 4 | 44.6085 | 4 | 17.1507

## V = 2 (Ogden)
Type of Rubber
Hardness (50), Damping (Small)
Rate of Loading in Tension Test(s)
2 mm/s
Computer Software
ABAQUS
Material Model
Ogden
Coefficient
| Order | μ | α
| 1 | 0.1821446 | 3.098624
| 2 | 3.03279e-05 | 1.135329
| 3 | 0.1157102 | -1.32914
| 4 | 0.2942139 | 0.6364934
Experimental data (for Exp. Fitting) | [5 empty] | Identification Result （Fitting） | [5 empty] | Analysis Result by test model (Analysis)
Uniaxial |  | Biaxial |  | Pure Shear |  | Uniaxial |  | Biaxial |  | Pure Shear |  | Uniaxial |  | Biaxial |  | Pure Shear
Nominal Strain | Nominal Stress | Nominal Strain | Nominal Stress | Nominal Strain | Nominal Stress | Nominal Strain | Nominal Stress | Nominal Strain | Nominal Stress | Nominal Strain | Nominal Stress | Nominal Strain | Nominal Stress | Nominal Strain | Nominal Stress | Nominal Strain | Nominal Stress
0.02468 | 0.0629931 | 0.005655 | 0.0475393 | 0.01579 | 0.00997029 | 0.02468 | 0.04253497 | 0.005655 | 0.01986506 | 0.01579 | 0.03653325 | 0 | 0 | 0 | -3.77684e-09 | 0 | -1.82188e-09
0.07305 | 0.0885017 | 0.038145 | 0.10699015 | 0.05347 | 0.0952535 | 0.07305 | 0.1190532 | 0.038145 | 0.1259875 | 0.05347 | 0.1172924 | 0.08 | 0.129363 | 0.08 | 0.245693 | 0.08 | 0.169324
0.2211 | 0.279372 | 0.11512 | 0.352268 | 0.1606 | 0.266562 | 0.2211 | 0.3109161 | 0.11512 | 0.3345437 | 0.1606 | 0.3079003 | 0.16 | 0.238153 | 0.16 | 0.435683 | 0.16 | 0.306746
0.38297 | 0.545906 | 0.199955 | 0.5487015 | 0.27083 | 0.469924 | 0.38297 | 0.473856 | 0.199955 | 0.5167297 | 0.27083 | 0.4619933 | 0.24 | 0.33192 | 0.24 | 0.590755 | 0.24 | 0.421968
0.5455 | 0.625771 | 0.28407 | 0.7351155 | 0.38192 | 0.643074 | 0.5455 | 0.6100889 | 0.28407 | 0.6660609 | 0.38192 | 0.5897289 | 0.32 | 0.414615 | 0.32 | 0.723026 | 0.32 | 0.521072
0.70351 | 0.679915 | 0.37213 | 0.850391 | 0.49421 | 0.758568 | 0.70351 | 0.7283098 | 0.37213 | 0.8008698 | 0.49421 | 0.7006 | 0.4 | 0.489083 | 0.4 | 0.840003 | 0.4 | 0.608424
0.88131 | 0.8438 | 0.46008 | 0.9350135 | 0.60011 | 0.835311 | 0.88131 | 0.8531817 | 0.46008 | 0.9210941 | 0.60011 | 0.7941105 | 0.48 | 0.557459 | 0.48 | 0.945684 | 0.48 | 0.687136
1.02128 | 0.938773 | 0.54932 | 1.051295 | 0.71569 | 0.916932 | 1.02128 | 0.9492455 | 0.54932 | 1.03344 | 0.71569 | 0.8882158 | 0.56 | 0.621315 | 0.56 | 1.0453 | 0.56 | 0.759473
1.18201 | 1.00285 | 0.638025 | 1.0701 | 0.84154 | 1.01629 | 1.18201 | 1.059869 | 0.638025 | 1.138895 | 0.84154 | 0.9848442 | 0.64 | 0.681866 | 0.64 | 1.14013 | 0.64 | 0.827121
1.36055 | 1.15423 | 0.730655 | 1.178055 | 0.95019 | 1.10702 | 1.36055 | 1.185453 | 0.730655 | 1.244949 | 0.95019 | 1.065504 | 0.72 | 0.740054 | 0.72 | 1.23185 | 0.72 | 0.891357
1.49997 | 1.24504 | 0.823685 | 1.3243 | 1.06761 | 1.1853 | 1.49997 | 1.286696 | 0.823685 | 1.349163 | 1.06761 | 1.15139 | 0.8 | 0.796618 | 0.8 | 1.3217 | 0.8 | 0.953162
1.66421 | 1.3061 | 0.919305 | 1.38856 | 1.19459 | 1.27852 | 1.66421 | 1.410508 | 0.919305 | 1.455334 | 1.19459 | 1.24412 | 0.88 | 0.852146 | 0.88 | 1.41062 | 0.88 | 1.0133
1.82933 | 1.48321 | 1.014175 | 1.49073 | 1.30995 | 1.38405 | 1.82933 | 1.540693 | 1.014175 | 1.560806 | 1.30995 | 1.329158 | 0.96 | 0.907111 | 0.96 | 1.49933 | 0.96 | 1.07238
1.98764 | 1.62926 | 1.11228 | 1.621775 | 1.42299 | 1.47666 | 1.98764 | 1.671443 | 1.11228 | 1.67087 | 1.42299 | 1.413857 | 1.04 | 0.961897 | 1.04 | 1.58839 | 1.04 | 1.13088
2.14678 | 1.73907 | 1.21159 | 1.7306 | 1.55423 | 1.56665 | 2.14678 | 1.809151 | 1.21159 | 1.783994 | 1.55423 | 1.51451 | 1.12 | 1.01682 | 1.12 | 1.67822 | 1.12 | 1.18919
2.322 | 1.93996 | 1.309525 | 1.879375 | 1.66707 | 1.67611 | 2.322 | 1.968429 | 1.309525 | 1.897748 | 1.66707 | 1.603451 | 1.2 | 1.07213 | 1.2 | 1.76917 | 1.2 | 1.24763
2.47888 | 2.12114 | 1.410715 | 2.01161 | 1.7869 | 1.79454 | 2.47888 | 2.11811 | 1.410715 | 2.01799 | 1.7869 | 1.700663 | 1.28 | 1.12805 | 1.28 | 1.86153 | 1.28 | 1.30646
2.64254 | 2.27463 | 1.514015 | 2.19886 | 1.91089 | 1.9107 | 2.64254 | 2.281602 | 1.514015 | 2.143917 | 1.91089 | 1.804526 | 1.36 | 1.18476 | 1.36 | 1.9555 | 1.36 | 1.3659
2.80385 | 2.4617 | 1.619935 | 2.31141 | 2.03552 | 2.01377 | 2.80385 | 2.450255 | 1.619935 | 2.27666 | 2.03552 | 1.912527 | 1.44 | 1.24241 | 1.44 | 2.05128 | 1.44 | 1.42613
2.92053 | 2.5557 | 1.716235 | 2.44354 |  |  | 2.92053 | 2.576974 | 1.716235 | 2.400725 |  |  | 1.52 | 1.30113 | 1.52 | 2.149 | 1.52 | 1.4873
[12 empty] | 1.6 | 1.36103 | 1.6 | 2.2488 | 1.6 | 1.54953
[12 empty] | 1.68 | 1.4222 | 1.68 | 2.35076 | 1.68 | 1.61295
[12 empty] | 1.76 | 1.48473 | 1.76 | 2.45498 | 1.76 | 1.67764
[12 empty] | 1.84 | 1.54868 | 1.84 | 2.56151 | 1.84 | 1.74368
[12 empty] | 1.92 | 1.61413 | 1.92 | 2.67042 | 1.92 | 1.81115
[12 empty] | 2 | 1.68111 | 2 | 2.78175 | 2 | 1.8801
[12 empty] | 2.08 | 1.74968 | 2.08 | 2.89555 | 2.08 | 1.9506
[12 empty] | 2.16 | 1.81989 | 2.16 | 3.01184 | 2.16 | 2.02267
[12 empty] | 2.24 | 1.89176 | 2.24 | 3.13065 | 2.24 | 2.09637
[12 empty] | 2.32 | 1.96533 | 2.32 | 3.252 | 2.32 | 2.17174
[12 empty] | 2.4 | 2.04063 | 2.4 | 3.37592 | 2.4 | 2.24879
[12 empty] | 2.48 | 2.11768 | 2.48 | 3.50241 | 2.48 | 2.32758
[12 empty] | 2.56 | 2.19651 | 2.56 | 3.63149 | 2.56 | 2.4081
[12 empty] | 2.64 | 2.27714 | 2.64 | 3.76317 | 2.64 | 2.49041
[12 empty] | 2.72 | 2.35959 | 2.72 | 3.89746 | 2.72 | 2.5745
[12 empty] | 2.8 | 2.44388 | 2.8 | 4.03436 | 2.8 | 2.6604
[12 empty] | 2.88 | 2.53002 | 2.88 | 4.17387 | 2.88 | 2.74813
[12 empty] | 2.96 | 2.61802 | 2.96 | 4.316 | 2.96 | 2.83771
[12 empty] | 3.04 | 2.70789 | 3.04 | 4.46075 | 3.04 | 2.92914
[12 empty] | 3.12 | 2.79966 | 3.12 | 4.60812 | 3.12 | 3.02244
[12 empty] | 3.2 | 2.89333 | 3.2 | 4.7581 | 3.2 | 3.11762
[12 empty] | 3.28 | 2.98891 | 3.28 | 4.91071 | 3.28 | 3.21469
[12 empty] | 3.36 | 3.0864 | 3.36 | 5.06592 | 3.36 | 3.31366
[12 empty] | 3.44 | 3.18582 | 3.44 | 5.22375 | 3.44 | 3.41453
[12 empty] | 3.52 | 3.28718 | 3.52 | 5.38419 | 3.52 | 3.51733
[12 empty] | 3.6 | 3.39047 | 3.6 | 5.54723 | 3.6 | 3.62205
[12 empty] | 3.68 | 3.49571 | 3.68 | 5.71287 | 3.68 | 3.7287
[12 empty] | 3.76 | 3.60291 | 3.76 | 5.8811 | 3.76 | 3.83729
[12 empty] | 3.84 | 3.71206 | 3.84 | 6.05191 | 3.84 | 3.94782
[12 empty] | 3.92 | 3.82318 | 3.92 | 6.22531 | 3.92 | 4.06029
[12 empty] | 4 | 3.93626 | 4 | 6.40129 | 4 | 4.17472

## V = 20 (Ogden)
Type of Rubber
Hardness (50), Damping (Small)
Rate of Loading in Tension Test(s)
20 mm/s
Computer Software
ABAQUS
Material Model
Ogden
Coefficient
| Order | μ | α
| 1 | 0.009714748 | 5.700823
| 2 | 0.6847786 | 1.014972
| 3 | 0.0001073504 | -6.046159
| 4 | 4.551235e-05 | 1.218428
Experimental data (for Exp. Fitting) | [5 empty] | Identification Result （Fitting） | [5 empty] | Analysis Result by test model (Analysis)
Uniaxial |  | Biaxial |  | Pure Shear |  | Uniaxial |  | Biaxial |  | Pure Shear |  | Uniaxial |  | Biaxial |  | Pure Shear
Nominal Strain | Nominal Stress | Nominal Strain | Nominal Stress | Nominal Strain | Nominal Stress | Nominal Strain | Nominal Stress | Nominal Strain | Nominal Stress | Nominal Strain | Nominal Stress | Nominal Strain | Nominal Stress | Nominal Strain | Nominal Stress | Nominal Strain | Nominal Stress
0.00132 | 0.0352795 | 0.018225 | 0.1512735 | 0.00532 | 0.0530031 | 0.00132 | 0.002746339 | 0.018225 | 0.07322519 | 0.00532 | 0.01466498 | 0 | 0 | 0 | -3.80743e-09 | 0 | -1.03477e-08
0.03055 | 0.0930121 | 0.091715 | 0.3935055 | 0.02461 | 0.126732 | 0.03055 | 0.06135667 | 0.091715 | 0.3208995 | 0.02461 | 0.06594014 | 0.08 | 0.151734 | 0.08 | 0.285807 | 0.08 | 0.198254
0.12873 | 0.263902 | 0.175565 | 0.55782 | 0.08429 | 0.239203 | 0.12873 | 0.231523 | 0.175565 | 0.533119 | 0.08429 | 0.2077134 | 0.16 | 0.278474 | 0.16 | 0.498109 | 0.16 | 0.357227
0.24586 | 0.482741 | 0.259135 | 0.6829915 | 0.16004 | 0.370925 | 0.24586 | 0.3932529 | 0.259135 | 0.6930917 | 0.16004 | 0.3575365 | 0.24 | 0.38598 | 0.24 | 0.659935 | 0.24 | 0.487434
0.38088 | 0.59659 | 0.34712 | 0.797405 | 0.23325 | 0.497997 | 0.38088 | 0.5409932 | 0.34712 | 0.8230934 | 0.23325 | 0.4775931 | 0.32 | 0.478528 | 0.32 | 0.786252 | 0.32 | 0.59578
0.51376 | 0.632781 | 0.437445 | 0.8902365 | 0.31802 | 0.600224 | 0.51376 | 0.6588611 | 0.437445 | 0.9280761 | 0.31802 | 0.5935202 | 0.4 | 0.559322 | 0.4 | 0.886277 | 0.4 | 0.68744
0.63953 | 0.728585 | 0.52862 | 0.953342 | 0.39106 | 0.669687 | 0.63953 | 0.7534586 | 0.52862 | 1.013987 | 0.39106 | 0.6780917 | 0.48 | 0.630881 | 0.48 | 0.969257 | 0.48 | 0.766259
0.7683 | 0.859631 | 0.61989 | 1.0157185 | 0.4702 | 0.717124 | 0.7683 | 0.8389953 | 0.61989 | 1.086689 | 0.4702 | 0.7573825 | 0.56 | 0.695147 | 0.56 | 1.03934 | 0.56 | 0.835163
0.90145 | 0.918525 | 0.718785 | 1.151595 | 0.54919 | 0.766891 | 0.90145 | 0.9200337 | 0.718785 | 1.156856 | 0.54919 | 0.8265396 | 0.64 | 0.753707 | 0.64 | 1.10071 | 0.64 | 0.896428
1.03008 | 0.938275 | 0.814645 | 1.242705 | 0.63119 | 0.837772 | 1.03008 | 0.9947656 | 0.814645 | 1.222172 | 0.63119 | 0.8901978 | 0.72 | 0.807864 | 0.72 | 1.15695 | 0.72 | 0.951865
1.15973 | 1.01164 | 0.91472 | 1.29672 | 0.70493 | 0.924719 | 1.15973 | 1.069565 | 0.91472 | 1.294129 | 0.70493 | 0.9420042 | 0.8 | 0.858716 | 0.8 | 1.2114 | 0.8 | 1.00295
1.28724 | 1.12416 | 1.01435 | 1.40363 | 0.78489 | 1.00253 | 1.28724 | 1.145181 | 1.01435 | 1.377588 | 0.78489 | 0.9937901 | 0.88 | 0.907207 | 0.88 | 1.26751 | 0.88 | 1.05089
1.41989 | 1.21582 | 1.118615 | 1.5239 | 0.86581 | 1.05214 | 1.41989 | 1.228518 | 1.118615 | 1.489058 | 0.86581 | 1.042798 | 0.96 | 0.954165 | 0.96 | 1.32921 | 0.96 | 1.09674
1.54921 | 1.30349 | 1.2266 | 1.618525 | 0.9433 | 1.08283 | 1.54921 | 1.316709 | 1.2266 | 1.648151 | 0.9433 | 1.087542 | 1.04 | 1.00033 | 1.04 | 1.40123 | 1.04 | 1.14139
1.67328 | 1.43937 |  |  | 1.03307 | 1.12364 | 1.67328 | 1.409899 |  |  | 1.03307 | 1.137819 | 1.12 | 1.04637 | 1.12 | 1.4896 | 1.12 | 1.18565
1.79662 | 1.59171 |  |  | 1.11772 | 1.19035 | 1.79662 | 1.5129 |  |  | 1.11772 | 1.184678 | 1.2 | 1.09293 | 1.2 | 1.60244 | 1.2 | 1.23023
1.92604 | 1.68162 |  |  | 1.1989 | 1.26423 | 1.92604 | 1.634308 |  |  | 1.1989 | 1.229932 | 1.28 | 1.14058 | 1.28 | 1.7492 | 1.28 | 1.27581
2.06036 | 1.75225 |  |  | 1.2793 | 1.30758 | 2.06036 | 1.777302 |  |  | 1.2793 | 1.275753 | 1.36 | 1.1899 | 1.36 | 1.94352 | 1.36 | 1.32301
2.18048 | 1.91211 |  |  |  |  | 2.18048 | 1.922112 |  |  |  |  | 1.44 | 1.24145 | 1.44 | 2.2027 | 1.44 | 1.37242
2.31249 | 2.07292 |  |  |  |  | 2.31249 | 2.102304 |  |  |  |  | 1.52 | 1.29575 | 1.52 | 2.54918 | 1.52 | 1.42464
[12 empty] | 1.6 | 1.35335 | 1.6 | 3.01186 | 1.6 | 1.48022
[12 empty] | 1.68 | 1.4148 | 1.68 | 3.62754 | 1.68 | 1.53974
[12 empty] | 1.76 | 1.48062 | 1.76 | 4.4427 | 1.76 | 1.60376
[12 empty] | 1.84 | 1.55137 | 1.84 | 5.51537 | 1.84 | 1.67284
[12 empty] | 1.92 | 1.62762 | 1.92 | 6.9171 | 1.92 | 1.74757
[12 empty] | 2 | 1.70992 | 2 | 8.73484 | 2 | 1.82854
[12 empty] | 2.08 | 1.79888 | 2.08 | 11.0726 | 2.08 | 1.91633
[12 empty] | 2.16 | 1.89508 | 2.16 | 14.0524 | 2.16 | 2.01156
[12 empty] | 2.24 | 1.99914 | 2.24 | 17.8142 | 2.24 | 2.11488
[12 empty] | 2.32 | 2.11171 | 2.32 | 22.5146 | 2.32 | 2.22691
[12 empty] | 2.4 | 2.23344 | 2.4 | 28.3234 | 2.4 | 2.34834
[12 empty] | 2.48 | 2.365 | 2.48 | 35.4183 | 2.48 | 2.47985
[12 empty] | 2.56 | 2.50709 | 2.56 | 43.9783 | 2.56 | 2.62215
[12 empty] | 2.64 | 2.66042 | 2.64 | 54.1752 | 2.64 | 2.77597
[12 empty] | 2.72 | 2.82575 | 2.72 | 66.166 | 2.72 | 2.94207
[12 empty] | 2.8 | 3.00382 | 2.8 | 80.0863 | 2.8 | 3.12121
[12 empty] | 2.88 | 3.19543 | 2.88 | 96.046 | 2.88 | 3.31421
[12 empty] | 2.96 | 3.40139 | 2.96 | 114.128 | 2.96 | 3.52187
[12 empty] | 3.04 | 3.62252 | 3.04 | 134.388 | 3.04 | 3.74507
[12 empty] | 3.12 | 3.8597 | 3.12 | 156.863 | 3.12 | 3.98466
[12 empty] | 3.2 | 4.11379 | 3.2 | 181.568 | 3.2 | 4.24154
[12 empty] | 3.28 | 4.3857 | 3.28 | 208.508 | 3.28 | 4.51664
[12 empty] | 3.36 | 4.67637 | 3.36 | 237.679 | 3.36 | 4.8109
[12 empty] | 3.44 | 4.98675 | 3.44 | 269.073 | 3.44 | 5.12529
[12 empty] | 3.52 | 5.31782 | 3.52 | 302.681 | 3.52 | 5.46082
[12 empty] | 3.6 | 5.67058 | 3.6 | 338.492 | 3.6 | 5.81849
[12 empty] | 3.68 | 6.04604 | 3.68 | 376.5 | 3.68 | 6.19936
[12 empty] | 3.76 | 6.44527 | 3.76 | 416.7 | 3.76 | 6.60448
[12 empty] | 3.84 | 6.86934 | 3.84 | 459.091 | 3.84 | 7.03495
[12 empty] | 3.92 | 7.31932 | 3.92 | 503.676 | 3.92 | 7.49189
[12 empty] | 4 | 7.79635 | 4 | 550.456 | 4 | 7.97641