## V = 2 (Mooney)
Type of Rubber
Hardness (65), Damping (Decrease)
Rate of Loading in Tension Test(s)
2 mm/s
Computer Software
ABAQUS
Material Model
Mooney
Coefficient
| C10 (C1) | 0.4733049
| C01 (C2) | 0.05031443
| C20 (C3) | 0.00919134
| C11 (C4) | -0.00396973
C02 (C5)
| C30 (C6) | 0.001859448
C21 (C7)
C12 (C8)
C03 (C9)
C40 (C10)
Experimental data (for Exp. Fitting) | [5 empty] | Identification Result （Fitting） | [5 empty] | Analysis Result by Test model（Analysis）
Uniaxial |  | Biaxial |  | Pure Shear |  | Uniaxial |  | Biaxial |  | Pure Shear |  | Uniaxial |  | Biaxial |  | Pure Shear
Nominal Strain | Nominal Stress | Nominal Strain | Nominal Stress | Nominal Strain | Nominal Stress | Nominal Strain | Nominal Stress | Nominal Strain | Nominal Stress | Nominal Strain | Nominal Stress | Nominal Strain | Nominal Stress | Nominal Strain | Nominal Stress | Nominal Strain | Nominal Stress
0.02452 | 0.165857 | 0.029535 | 0.380577 | 0.01368 | 0.0581601 | 0.02452 | 0.07503565 | 0.029535 | 0.1737981 | 0.01368 | 0.0561561 | 0 | 0 | 0 | -5.25045e-09 | 0 | 3.49977e-08
0.13675 | 0.387707 | 0.099585 | 0.663889 | 0.10614 | 0.289037 | 0.13675 | 0.3760573 | 0.099585 | 0.5110354 | 0.10614 | 0.3849365 | 0.08 | 0.231579 | 0.08 | 0.425397 | 0.08 | 0.299773
0.24684 | 0.673617 | 0.159905 | 0.840002 | 0.20093 | 0.601069 | 0.24684 | 0.6225046 | 0.159905 | 0.7428261 | 0.20093 | 0.6549204 | 0.16 | 0.431392 | 0.16 | 0.742984 | 0.16 | 0.544526
0.36633 | 0.948222 | 0.225395 | 1.039215 | 0.30741 | 0.847872 | 0.36633 | 0.8552441 | 0.225395 | 0.955324 | 0.30741 | 0.9066798 | 0.24 | 0.608187 | 0.24 | 0.99848 | 0.24 | 0.752069
0.48019 | 1.13666 | 0.294535 | 1.199085 | 0.40323 | 1.00505 | 0.48019 | 1.056108 | 0.294535 | 1.151477 | 0.40323 | 1.103514 | 0.32 | 0.768245 | 0.32 | 1.21853 | 0.32 | 0.933535
0.58392 | 1.23997 | 0.36033 | 1.297405 | 0.50199 | 1.15626 | 0.58392 | 1.228922 | 0.36033 | 1.321852 | 0.50199 | 1.28809 | 0.4 | 0.916192 | 0.4 | 1.4196 | 0.4 | 1.09688
0.69867 | 1.35749 | 0.42967 | 1.463395 | 0.59645 | 1.33597 | 0.69867 | 1.415191 | 0.42967 | 1.49208 | 0.59645 | 1.454372 | 0.48 | 1.05565 | 0.48 | 1.61247 | 0.48 | 1.24781
0.81072 | 1.56421 | 0.49931 | 1.630265 | 0.70096 | 1.51356 | 0.81072 | 1.597518 | 0.49931 | 1.659243 | 0.70096 | 1.632919 | 0.56 | 1.18947 | 0.56 | 1.80466 | 0.56 | 1.39064
0.92725 | 1.80664 | 0.566825 | 1.768545 | 0.80702 | 1.69378 | 0.92725 | 1.792892 | 0.566825 | 1.821892 | 0.80702 | 1.813773 | 0.64 | 1.32005 | 0.64 | 2.00042 | 0.64 | 1.52872
1.02944 | 2.01145 | 0.63921 | 1.982495 | 0.91154 | 1.90844 | 1.02944 | 1.973132 | 0.63921 | 2.000591 | 0.91154 | 1.996415 | 0.72 | 1.44948 | 0.72 | 2.20693 | 0.72 | 1.66478
1.15407 | 2.2246 | 0.712025 | 2.20137 | 1.01467 | 2.14349 | 1.15407 | 2.209555 | 0.712025 | 2.188072 | 1.01467 | 2.185089 | 0.8 | 1.57964 | 0.8 | 2.42757 | 0.8 | 1.80117
1.26477 | 2.51774 | 0.782135 | 2.39131 | 1.12363 | 2.37821 | 1.26477 | 2.43983 | 0.782135 | 2.378576 | 1.12363 | 2.397888 | 0.88 | 1.7123 | 0.88 | 2.66252 | 0.88 | 1.93995
1.3782 | 2.84312 | 0.85636 | 2.639665 | 1.21707 | 2.64167 | 1.3782 | 2.700847 | 0.85636 | 2.593553 | 1.21707 | 2.594796 | 0.96 | 1.84916 | 0.96 | 2.91821 | 0.96 | 2.08305
1.48141 | 3.12502 | 0.93137 | 2.886265 | 1.32468 | 2.93912 | 1.48141 | 2.965028 | 0.93137 | 2.827298 | 1.32468 | 2.842107 | 1.04 | 1.99189 | 1.04 | 3.1976 | 1.04 | 2.23231
1.58847 | 3.40114 | 1.002845 | 3.096955 | 1.42339 | 3.20992 | 1.58847 | 3.270864 | 1.002845 | 3.067852 | 1.42339 | 3.092146 | 1.12 | 2.14218 | 1.12 | 3.50122 | 1.12 | 2.38952
1.70336 | 3.73299 | 1.0778 | 3.35048 | 1.53096 | 3.44947 | 1.70336 | 3.64113 | 1.0778 | 3.341322 | 1.53096 | 3.394514 | 1.2 | 2.30175 | 1.2 | 3.83577 | 1.2 | 2.55649
1.80027 | 4.0834 | 1.15656 | 3.644855 | 1.63919 | 3.7395 | 1.80027 | 3.992427 | 1.15656 | 3.654948 | 1.63919 | 3.735394 | 1.28 | 2.47239 | 1.28 | 4.2021 | 1.28 | 2.73506
1.91557 | 4.38947 | 1.224855 | 3.91372 | 1.75225 | 4.02796 | 1.91557 | 4.463582 | 1.224855 | 3.95113 | 1.75225 | 4.136996 | 1.36 | 2.65593 | 1.36 | 4.60383 | 1.36 | 2.92712
2.0255 | 4.59591 |  |  |  |  | 2.0255 | 4.973843 |  |  |  |  | 1.44 | 2.85433 | 1.44 | 5.04686 | 1.44 | 3.13464
[12 empty] | 1.52 | 3.06961 | 1.52 | 5.53286 | 1.52 | 3.35968
[12 empty] | 1.6 | 3.3039 | 1.6 | 6.06661 | 1.6 | 3.6044
[12 empty] | 1.68 | 3.55946 | 1.68 | 6.65241 | 1.68 | 3.87106
[12 empty] | 1.76 | 3.83867 | 1.76 | 7.29474 | 1.76 | 4.16204
[12 empty] | 1.84 | 4.14402 | 1.84 | 7.99831 | 1.84 | 4.47987
[12 empty] | 1.92 | 4.47816 | 1.92 | 8.76803 | 1.92 | 4.82719
[12 empty] | 2 | 4.84385 | 2 | 9.60904 | 2 | 5.20677
[12 empty] | 2.08 | 5.244 | 2.08 | 10.5267 | 2.08 | 5.62154
[12 empty] | 2.16 | 5.68169 | 2.16 | 11.5265 | 2.16 | 6.07456
[12 empty] | 2.24 | 6.16013 | 2.24 | 12.6143 | 2.24 | 6.56906
[12 empty] | 2.32 | 6.68268 | 2.32 | 13.7961 | 2.32 | 7.1084
[12 empty] | 2.4 | 7.25286 | 2.4 | 15.0779 | 2.4 | 7.69611
[12 empty] | 2.48 | 7.87435 | 2.48 | 16.466 | 2.48 | 8.33587
[12 empty] | 2.56 | 8.55099 | 2.56 | 17.967 | 2.56 | 9.03151
[12 empty] | 2.64 | 9.28677 | 2.64 | 19.5874 | 2.64 | 9.78703
[12 empty] | 2.72 | 10.0859 | 2.72 | 21.3339 | 2.72 | 10.6066
[12 empty] | 2.8 | 10.9525 | 2.8 | 23.2133 | 2.8 | 11.4945
[12 empty] | 2.88 | 11.8913 | 2.88 | 25.2326 | 2.88 | 12.4552
[12 empty] | 2.96 | 12.9068 | 2.96 | 27.3985 | 2.96 | 13.4933
[12 empty] | 3.04 | 14.0038 | 3.04 | 29.718 | 3.04 | 14.6136
[12 empty] | 3.12 | 15.1871 | 3.12 | 32.198 | 3.12 | 15.8211
[12 empty] | 3.2 | 16.462 | 3.2 | 34.8453 | 3.2 | 17.1207
[12 empty] | 3.28 | 17.8335 | 3.28 | 37.6667 | 3.28 | 18.5176
[12 empty] | 3.36 | 19.3071 | 3.36 | 40.6686 | 3.36 | 20.0172
[12 empty] | 3.44 | 20.8881 | 3.44 | 43.857 | 3.44 | 21.625
[12 empty] | 3.52 | 22.5821 | 3.52 | 47.24 | 3.52 | 23.3463
[12 empty] | 3.6 | 24.3949 | 3.6 | 50.8216 | 3.6 | 25.187
[12 empty] | 3.68 | 26.3322 | 3.68 | 54.6077 | 3.68 | 27.1527
[12 empty] | 3.76 | 28.3998 | 3.76 | 58.6056 | 3.76 | 29.2493
[12 empty] | 3.84 | 30.6036 | 3.84 | 62.8178 | 3.84 | 31.4826
[12 empty] | 3.92 | 32.9496 | 3.92 | 67.2511 | 3.92 | 33.8585
[12 empty] | 4 | 35.4438 | 4 | 71.9092 | 4 | 36.383

## V = 20 (Mooney)
Type of Rubber
Hardness (65), Damping (Decrease)
Rate of Loading in Tension Test(s)
20 mm/s
Computer Software
ABAQUS
Material Model
Mooney
Coefficient
| C10 (C1) | 0.5645477
| C01 (C2) | 0.07394381
| C20 (C3) | -0.02866113
| C11 (C4) | -0.009585852
C02 (C5)
| C30 (C6) | 0.007187498
C21 (C7)
C12 (C8)
C03 (C9)
C40 (C10)
Experimental data (for Exp. Fitting) | [5 empty] | Identification Result （Fitting） | [5 empty] | Analysis Result by Test model（Analysis）
Uniaxial |  | Biaxial |  | Pure Shear |  | Uniaxial |  | Biaxial |  | Pure Shear |  | Uniaxial |  | Biaxial |  | Pure Shear
Nominal Strain | Nominal Stress | Nominal Strain | Nominal Stress | Nominal Strain | Nominal Stress | Nominal Strain | Nominal Stress | Nominal Strain | Nominal Stress | Nominal Strain | Nominal Stress | Nominal Strain | Nominal Stress | Nominal Strain | Nominal Stress | Nominal Strain | Nominal Stress
0.01463 | 0.159485 | 0.008035 | 0.171787 | 0.02889 | 0.209727 | 0.01463 | 0.05514608 | 0.008035 | 0.06045674 | 0.02889 | 0.1414134 | 0 | 0 | 0 | -5.49207e-09 | 0 | 4.17483e-08
0.05618 | 0.327785 | 0.039285 | 0.413197 | 0.11027 | 0.508868 | 0.05618 | 0.202501 | 0.039285 | 0.2759113 | 0.11027 | 0.4822385 | 0.08 | 0.281249 | 0.08 | 0.515547 | 0.08 | 0.36433
0.14634 | 0.529373 | 0.08782 | 0.659651 | 0.21137 | 0.806239 | 0.14634 | 0.4815086 | 0.08782 | 0.5571088 | 0.21137 | 0.8143599 | 0.16 | 0.519522 | 0.16 | 0.882542 | 0.16 | 0.656197
0.2211 | 0.722267 | 0.140835 | 0.837343 | 0.30686 | 1.01173 | 0.2211 | 0.6781242 | 0.140835 | 0.8052439 | 0.30686 | 1.061342 | 0.24 | 0.723577 | 0.24 | 1.15272 | 0.24 | 0.893849
0.31367 | 0.876173 | 0.19201 | 0.9716935 | 0.41028 | 1.15981 | 0.31367 | 0.8871309 | 0.19201 | 1.000204 | 0.41028 | 1.277354 | 0.32 | 0.900161 | 0.32 | 1.36149 | 0.32 | 1.09104
0.40171 | 0.985677 | 0.244315 | 1.09764 | 0.50453 | 1.31699 | 0.40171 | 1.057884 | 0.244315 | 1.165527 | 0.50453 | 1.44161 | 0.4 | 1.05467 | 0.4 | 1.53385 | 0.4 | 1.25745
0.48506 | 1.06949 | 0.300035 | 1.222895 | 0.61103 | 1.49961 | 0.48506 | 1.20007 | 0.300035 | 1.313907 | 0.61103 | 1.602925 | 0.48 | 1.19176 | 0.48 | 1.68684 | 0.48 | 1.40089
0.56673 | 1.16029 | 0.35684 | 1.34862 | 0.71458 | 1.70709 | 0.56673 | 1.325589 | 0.35684 | 1.444446 | 0.71458 | 1.746369 | 0.56 | 1.31552 | 0.56 | 1.83836 | 0.56 | 1.52775
0.6515 | 1.28737 | 0.413455 | 1.466075 | 0.81153 | 1.94002 | 0.6515 | 1.445851 | 0.413455 | 1.560983 | 0.81153 | 1.878005 | 0.64 | 1.42981 | 0.64 | 2.0005 | 0.64 | 1.64357
0.7399 | 1.45629 | 0.471235 | 1.575335 | 0.92948 | 2.16984 | 0.7399 | 1.56519 | 0.471235 | 1.672207 | 0.92948 | 2.046892 | 0.72 | 1.53842 | 0.72 | 2.18215 | 0.72 | 1.75333
0.82053 | 1.64025 | 0.52989 | 1.70113 | 1.03083 | 2.37974 | 0.82053 | 1.672944 | 0.52989 | 1.782738 | 1.03083 | 2.210506 | 0.8 | 1.64516 | 0.8 | 2.39576 | 0.8 | 1.86178
0.90733 | 1.79993 | 0.588195 | 1.851 | 1.13132 | 2.62218 | 0.90733 | 1.792595 | 0.588195 | 1.895238 | 1.13132 | 2.400119 | 0.88 | 1.75395 | 0.88 | 2.65254 | 0.88 | 1.97354
0.98583 | 1.92365 | 0.64767 | 2.016205 | 1.23359 | 2.93758 | 0.98583 | 1.908429 | 0.64767 | 2.017475 | 1.23359 | 2.632044 | 0.96 | 1.86894 | 0.96 | 2.9641 | 0.96 | 2.0933
1.06504 | 2.04827 | 0.70989 | 2.218155 | 1.34019 | 3.2612 | 1.06504 | 2.037104 | 0.70989 | 2.158458 | 1.34019 | 2.92856 | 1.04 | 1.99449 | 1.04 | 3.34266 | 1.04 | 2.22585
1.15171 | 2.22647 | 0.77262 | 2.45727 | 1.45023 | 3.53413 | 1.15171 | 2.19696 | 0.77262 | 2.31939 | 1.45023 | 3.308849 | 1.12 | 2.1353 | 1.12 | 3.80128 | 1.12 | 2.37624
1.23865 | 2.45885 | 0.83418 | 2.666455 | 1.56199 | 3.82953 | 1.23865 | 2.38375 | 0.83418 | 2.500851 | 1.56199 | 3.790464 | 1.2 | 2.29638 | 1.2 | 4.35385 | 1.2 | 2.54979
1.317 | 2.65876 | 0.89751 | 2.822905 | 1.66856 | 4.18515 | 1.317 | 2.580687 | 0.89751 | 2.717378 | 1.66856 | 4.357954 | 1.28 | 2.48312 | 1.28 | 5.0153 | 1.28 | 2.75213
|  | 0.964215 | 2.98169 | 1.76885 | 4.3767 |  |  | 0.964215 | 2.984602 | 1.76885 | 5.006167 | 1.36 | 2.70133 | 1.36 | 5.80154 | 1.36 | 2.98927
|  | 1.027545 | 3.09036 |  |  |  |  | 1.027545 | 3.281935 |  |  | 1.44 | 2.95723 | 1.44 | 6.72956 | 1.44 | 3.26763
[12 empty] | 1.52 | 3.25748 | 1.52 | 7.81742 | 1.52 | 3.59406
[12 empty] | 1.6 | 3.60924 | 1.6 | 9.08426 | 1.6 | 3.97586
[12 empty] | 1.68 | 4.02014 | 1.68 | 10.5503 | 1.68 | 4.42081
[12 empty] | 1.76 | 4.49833 | 1.76 | 12.2367 | 1.76 | 4.93718
[12 empty] | 1.84 | 5.05246 | 1.84 | 14.1656 | 1.84 | 5.53376
[12 empty] | 1.92 | 5.69173 | 1.92 | 16.3602 | 1.92 | 6.21986
[12 empty] | 2 | 6.42588 | 2 | 18.8443 | 2 | 7.00532
[12 empty] | 2.08 | 7.2652 | 2.08 | 21.6424 | 2.08 | 7.90052
[12 empty] | 2.16 | 8.22052 | 2.16 | 24.7795 | 2.16 | 8.91638
[12 empty] | 2.24 | 9.30324 | 2.24 | 28.2812 | 2.24 | 10.0644
[12 empty] | 2.32 | 10.5253 | 2.32 | 32.1729 | 2.32 | 11.3565
[12 empty] | 2.4 | 11.8992 | 2.4 | 36.4803 | 2.4 | 12.8053
[12 empty] | 2.48 | 13.438 | 2.48 | 41.2288 | 2.48 | 14.4239
[12 empty] | 2.56 | 15.1552 | 2.56 | 46.4432 | 2.56 | 16.2258
[12 empty] | 2.64 | 17.0648 | 2.64 | 52.1477 | 2.64 | 18.225
[12 empty] | 2.72 | 19.1816 | 2.72 | 58.3656 | 2.72 | 20.4361
[12 empty] | 2.8 | 21.5203 | 2.8 | 65.1189 | 2.8 | 22.8741
[12 empty] | 2.88 | 24.0965 | 2.88 | 72.4283 | 2.88 | 25.5542
[12 empty] | 2.96 | 26.9259 | 2.96 | 80.3131 | 2.96 | 28.4923
[12 empty] | 3.04 | 30.0247 | 3.04 | 88.7906 | 3.04 | 31.7041
[12 empty] | 3.12 | 33.4092 | 3.12 | 97.8762 | 3.12 | 35.2061
[12 empty] | 3.2 | 37.096 | 3.2 | 107.584 | 3.2 | 39.0146
[12 empty] | 3.28 | 41.102 | 3.28 | 117.924 | 3.28 | 43.1462
[12 empty] | 3.36 | 45.4438 | 3.36 | 128.908 | 3.36 | 47.6174
[12 empty] | 3.44 | 50.1385 | 3.44 | 140.542 | 3.44 | 52.4448
[12 empty] | 3.52 | 55.2026 | 3.52 | 152.831 | 3.52 | 57.6448
[12 empty] | 3.6 | 60.6529 | 3.6 | 165.78 | 3.6 | 63.2338
[12 empty] | 3.68 | 66.5056 | 3.68 | 179.391 | 3.68 | 69.2276
[12 empty] | 3.76 | 72.7768 | 3.76 | 193.663 | 3.76 | 75.6419
[12 empty] | 3.84 | 79.4819 | 3.84 | 208.595 | 3.84 | 82.4918
[12 empty] | 3.92 | 86.6361 | 3.92 | 224.185 | 3.92 | 89.7919
[12 empty] | 4 | 94.2538 | 4 | 240.427 | 4 | 97.5562

## V = 2 (Ogden)
Type of Rubber
Hardness (65), Damping (Decrease)
Rate of Loading in Tension Test(s)
2 mm/s
Computer Software
ABAQUS
Material Model
Ogden
Coefficient
| Order | μ | α
| 1 | 0.7824752 | 0.9069424
| 2 | 0.2044118 | 4.260038
| 3 | 0.04194954 | -2.844256
| 4 | 4.958053e-05 | 3.509298
Experimental data (for Exp. Fitting) | [5 empty] | Identification Result （Fitting） | [5 empty] | Analysis Result by Test model（Analysis）
Uniaxial |  | Biaxial |  | Pure Shear |  | Uniaxial |  | Biaxial |  | Pure Shear |  | Uniaxial |  | Biaxial |  | Pure Shear
Nominal Strain | Nominal Stress | Nominal Strain | Nominal Stress | Nominal Strain | Nominal Stress | Nominal Strain | Nominal Stress | Nominal Strain | Nominal Stress | Nominal Strain | Nominal Stress | Nominal Strain | Nominal Stress | Nominal Strain | Nominal Stress | Nominal Strain | Nominal Stress
0.02452 | 0.165857 | 0.029535 | 0.380577 | 0.01368 | 0.0581601 | 0.02452 | 0.07363492 | 0.029535 | 0.1712503 | 0.01368 | 0.05517212 | 0 | 0 | 0 | -5.64621e-09 | 0 | 3.94777e-08
0.13675 | 0.387707 | 0.099585 | 0.663889 | 0.10614 | 0.289037 | 0.13675 | 0.3674594 | 0.099585 | 0.5068175 | 0.10614 | 0.3782506 | 0.08 | 0.226721 | 0.08 | 0.42117 | 0.08 | 0.294545
0.24684 | 0.673617 | 0.159905 | 0.840002 | 0.20093 | 0.601069 | 0.24684 | 0.606962 | 0.159905 | 0.7399313 | 0.20093 | 0.6438654 | 0.16 | 0.421261 | 0.16 | 0.740088 | 0.16 | 0.535181
0.36633 | 0.948222 | 0.225395 | 1.039215 | 0.30741 | 0.847872 | 0.36633 | 0.8340864 | 0.225395 | 0.9546242 | 0.30741 | 0.8924356 | 0.24 | 0.593043 | 0.24 | 0.998226 | 0.24 | 0.739621
0.48019 | 1.13666 | 0.294535 | 1.199085 | 0.40323 | 1.00505 | 0.48019 | 1.032728 | 0.294535 | 1.152528 | 0.40323 | 1.088151 | 0.32 | 0.748931 | 0.32 | 1.21991 | 0.32 | 0.919039
0.58392 | 1.23997 | 0.36033 | 1.297405 | 0.50199 | 1.15626 | 0.58392 | 1.206814 | 0.36033 | 1.323383 | 0.50199 | 1.273576 | 0.4 | 0.894019 | 0.4 | 1.42079 | 0.4 | 1.08151
0.69867 | 1.35749 | 0.42967 | 1.463395 | 0.59645 | 1.33597 | 0.69867 | 1.398395 | 0.42967 | 1.492741 | 0.59645 | 1.442749 | 0.48 | 1.03227 | 0.48 | 1.61173 | 0.48 | 1.23292
0.81072 | 1.56421 | 0.49931 | 1.630265 | 0.70096 | 1.51356 | 0.81072 | 1.589658 | 0.49931 | 1.657835 | 0.70096 | 1.626905 | 0.56 | 1.16677 | 0.56 | 1.8008 | 0.56 | 1.37765
0.92725 | 1.80664 | 0.566825 | 1.768545 | 0.80702 | 1.69378 | 0.92725 | 1.797538 | 0.566825 | 1.817741 | 0.80702 | 1.815829 | 0.64 | 1.30003 | 0.64 | 1.99304 | 0.64 | 1.51912
1.02944 | 2.01145 | 0.63921 | 1.982495 | 0.91154 | 1.90844 | 1.02944 | 1.990466 | 0.63921 | 1.993239 | 0.91154 | 2.008252 | 0.72 | 1.4341 | 0.72 | 2.19642 | 0.72 | 1.66003
1.15407 | 2.2246 | 0.712025 | 2.20137 | 1.01467 | 2.14349 | 1.15407 | 2.242719 | 0.712025 | 2.177828 | 1.01467 | 2.207531 | 0.8 | 1.57077 | 0.8 | 2.41512 | 0.8 | 1.80259
1.26477 | 2.51774 | 0.782135 | 2.39131 | 1.12363 | 2.37821 | 1.26477 | 2.485238 | 0.782135 | 2.366417 | 1.12363 | 2.431296 | 0.88 | 1.71153 | 0.88 | 2.65001 | 0.88 | 1.94865
1.3782 | 2.84312 | 0.85636 | 2.639665 | 1.21707 | 2.64167 | 1.3782 | 2.754356 | 0.85636 | 2.580849 | 1.21707 | 2.636111 | 0.96 | 1.85772 | 0.96 | 2.90912 | 0.96 | 2.09977
1.48141 | 3.12502 | 0.93137 | 2.886265 | 1.32468 | 2.93912 | 1.48141 | 3.019353 | 0.93137 | 2.816109 | 1.32468 | 2.88895 | 1.04 | 2.01054 | 1.04 | 3.1922 | 1.04 | 2.25732
1.58847 | 3.40114 | 1.002845 | 3.096955 | 1.42339 | 3.20992 | 1.58847 | 3.316378 | 1.002845 | 3.060457 | 1.42339 | 3.138657 | 1.12 | 2.17106 | 1.12 | 3.50653 | 1.12 | 2.42252
1.70336 | 3.73299 | 1.0778 | 3.35048 | 1.53096 | 3.44947 | 1.70336 | 3.662252 | 1.0778 | 3.340738 | 1.53096 | 3.432071 | 1.2 | 2.34029 | 1.2 | 3.85299 | 1.2 | 2.59646
1.80027 | 4.0834 | 1.15656 | 3.644855 | 1.63919 | 3.7395 | 1.80027 | 3.977394 | 1.15656 | 3.664971 | 1.63919 | 3.751608 | 1.28 | 2.51914 | 1.28 | 4.23605 | 1.28 | 2.78014
1.91557 | 4.38947 | 1.224855 | 3.91372 | 1.75225 | 4.02796 | 1.91557 | 4.382091 | 1.224855 | 3.973413 | 1.75225 | 4.1135 | 1.36 | 2.7085 | 1.36 | 4.65857 | 1.36 | 2.9745
2.0255 | 4.59591 |  |  |  |  | 2.0255 | 4.799865 |  |  |  |  | 1.44 | 2.9092 | 1.44 | 5.12659 | 1.44 | 3.18039
[12 empty] | 1.52 | 3.12202 | 1.52 | 5.64157 | 1.52 | 3.39866
[12 empty] | 1.6 | 3.34774 | 1.6 | 6.20818 | 1.6 | 3.63008
[12 empty] | 1.68 | 3.58709 | 1.68 | 6.83045 | 1.68 | 3.87542
[12 empty] | 1.76 | 3.84081 | 1.76 | 7.51248 | 1.76 | 4.13541
[12 empty] | 1.84 | 4.10959 | 1.84 | 8.25853 | 1.84 | 4.41076
[12 empty] | 1.92 | 4.39413 | 1.92 | 9.07295 | 1.92 | 4.70218
[12 empty] | 2 | 4.69512 | 2 | 9.96022 | 2 | 5.01036
[12 empty] | 2.08 | 5.01323 | 2.08 | 10.9249 | 2.08 | 5.33596
[12 empty] | 2.16 | 5.34913 | 2.16 | 11.9718 | 2.16 | 5.67965
[12 empty] | 2.24 | 5.70347 | 2.24 | 13.1055 | 2.24 | 6.04209
[12 empty] | 2.32 | 6.07691 | 2.32 | 14.3311 | 2.32 | 6.42394
[12 empty] | 2.4 | 6.4701 | 2.4 | 15.6535 | 2.4 | 6.82583
[12 empty] | 2.48 | 6.88368 | 2.48 | 17.0777 | 2.48 | 7.2484
[12 empty] | 2.56 | 7.31829 | 2.56 | 18.6088 | 2.56 | 7.69229
[12 empty] | 2.64 | 7.77456 | 2.64 | 20.252 | 2.64 | 8.15814
[12 empty] | 2.72 | 8.25314 | 2.72 | 22.0124 | 2.72 | 8.64656
[12 empty] | 2.8 | 8.75465 | 2.8 | 23.8945 | 2.8 | 9.15819
[12 empty] | 2.88 | 9.27971 | 2.88 | 25.9054 | 2.88 | 9.69363
[12 empty] | 2.96 | 9.82894 | 2.96 | 28.0484 | 2.96 | 10.2535
[12 empty] | 3.04 | 10.403 | 3.04 | 30.3283 | 3.04 | 10.8384
[12 empty] | 3.12 | 11.0024 | 3.12 | 32.7523 | 3.12 | 11.449
[12 empty] | 3.2 | 11.6279 | 3.2 | 35.3226 | 3.2 | 12.0859
[12 empty] | 3.28 | 12.2799 | 3.28 | 38.0464 | 3.28 | 12.7496
[12 empty] | 3.36 | 12.9592 | 3.36 | 40.926 | 3.36 | 13.4407
[12 empty] | 3.44 | 13.6664 | 3.44 | 43.9682 | 3.44 | 14.1599
[12 empty] | 3.52 | 14.4019 | 3.52 | 47.1749 | 3.52 | 14.9077
[12 empty] | 3.6 | 15.1665 | 3.6 | 50.552 | 3.6 | 15.6848
[12 empty] | 3.68 | 15.9606 | 3.68 | 54.1027 | 3.68 | 16.4916
[12 empty] | 3.76 | 16.7849 | 3.76 | 57.8307 | 3.76 | 17.3287
[12 empty] | 3.84 | 17.64 | 3.84 | 61.7393 | 3.84 | 18.1968
[12 empty] | 3.92 | 18.5263 | 3.92 | 65.8316 | 3.92 | 19.0964
[12 empty] | 4 | 19.4445 | 4 | 70.1103 | 4 | 20.0279

## V = 20 (Ogden)
Type of Rubber
Hardness (65), Damping (Decrease)
Rate of Loading in Tension Test(s)
20 mm/s
Computer Software
ABAQUS
Material Model
Ogden
Coefficient
| Order | μ | α
| 1 | 0.4963127 | 0.9908608
| 2 | 0.06238811 | 5.697051
| 3 | 0.006437675 | -4.337834
| 4 | 0.6028226 | 1.000568
Experimental data (for Exp. Fitting) | [5 empty] | Identification Result （Fitting） | [5 empty] | Analysis Result by Test model（Analysis）
Uniaxial |  | Biaxial |  | Pure Shear |  | Uniaxial |  | Biaxial |  | Pure Shear |  | Uniaxial |  | Biaxial |  | Pure Shear
Nominal Strain | Nominal Stress | Nominal Strain | Nominal Stress | Nominal Strain | Nominal Stress | Nominal Strain | Nominal Stress | Nominal Strain | Nominal Stress | Nominal Strain | Nominal Stress | Nominal Strain | Nominal Stress | Nominal Strain | Nominal Stress | Nominal Strain | Nominal Stress
0.01463 | 0.159485 | 0.008035 | 0.171787 | 0.02889 | 0.209727 | 0.01463 | 0.05038216 | 0.008035 | 0.05536911 | 0.02889 | 0.1293691 | 0 | 0 | 0 | -6.39975e-09 | 0 | 4.74551e-08
0.05618 | 0.327785 | 0.039285 | 0.413197 | 0.11027 | 0.508868 | 0.05618 | 0.1845442 | 0.039285 | 0.2542318 | 0.11027 | 0.4424049 | 0.08 | 0.25605 | 0.08 | 0.479545 | 0.08 | 0.333769
0.14634 | 0.529373 | 0.08782 | 0.659651 | 0.21137 | 0.806239 | 0.14634 | 0.4378492 | 0.08782 | 0.5192223 | 0.21137 | 0.7525884 | 0.16 | 0.472441 | 0.16 | 0.838335 | 0.16 | 0.603577
0.2211 | 0.722267 | 0.140835 | 0.837343 | 0.30686 | 1.01173 | 0.2211 | 0.6175649 | 0.140835 | 0.7609831 | 0.30686 | 0.9909353 | 0.24 | 0.659515 | 0.24 | 1.1185 | 0.24 | 0.828294
0.31367 | 0.876173 | 0.19201 | 0.9716935 | 0.41028 | 1.15981 | 0.31367 | 0.8126593 | 0.19201 | 0.9583528 | 0.41028 | 1.209617 | 0.32 | 0.825052 | 0.32 | 1.34687 | 0.32 | 1.02029
0.40171 | 0.985677 | 0.244315 | 1.09764 | 0.50453 | 1.31699 | 0.40171 | 0.9782248 | 0.244315 | 1.132212 | 0.50453 | 1.385919 | 0.4 | 0.975038 | 0.4 | 1.54204 | 0.4 | 1.1889
0.48506 | 1.06949 | 0.300035 | 1.222895 | 0.61103 | 1.49961 | 0.48506 | 1.123011 | 0.300035 | 1.293919 | 0.61103 | 1.570066 | 0.48 | 1.11433 | 0.48 | 1.71634 | 0.48 | 1.34122
0.56673 | 1.16029 | 0.35684 | 1.34862 | 0.71458 | 1.70709 | 0.56673 | 1.258012 | 0.35684 | 1.440299 | 0.71458 | 1.742806 | 0.56 | 1.2469 | 0.56 | 1.88437 | 0.56 | 1.48281
0.6515 | 1.28737 | 0.413455 | 1.466075 | 0.81153 | 1.94002 | 0.6515 | 1.39483 | 0.413455 | 1.573039 | 0.81153 | 1.905658 | 0.64 | 1.37615 | 0.64 | 2.05411 | 0.64 | 1.61824
0.7399 | 1.45629 | 0.471235 | 1.575335 | 0.92948 | 2.16984 | 0.7399 | 1.537703 | 0.471235 | 1.699689 | 0.92948 | 2.113172 | 0.72 | 1.50512 | 0.72 | 2.23599 | 0.72 | 1.75135
0.82053 | 1.64025 | 0.52989 | 1.70113 | 1.03083 | 2.37974 | 0.82053 | 1.671248 | 0.52989 | 1.823417 | 1.03083 | 2.305999 | 0.8 | 1.63653 | 0.8 | 2.43698 | 0.8 | 1.88551
0.90733 | 1.79993 | 0.588195 | 1.851 | 1.13132 | 2.62218 | 0.90733 | 1.821525 | 0.588195 | 1.945465 | 1.13132 | 2.51594 | 0.88 | 1.77297 | 0.88 | 2.6682 | 0.88 | 2.02374
0.98583 | 1.92365 | 0.64767 | 2.016205 | 1.23359 | 2.93758 | 0.98583 | 1.965776 | 0.64767 | 2.072788 | 1.23359 | 2.753997 | 0.96 | 1.91689 | 0.96 | 2.94051 | 0.96 | 2.16884
1.06504 | 2.04827 | 0.70989 | 2.218155 | 1.34019 | 3.2612 | 1.06504 | 2.121735 | 0.70989 | 2.213132 | 1.34019 | 3.034047 | 1.04 | 2.07067 | 1.04 | 3.26613 | 1.04 | 2.32347
1.15171 | 2.22647 | 0.77262 | 2.45727 | 1.45023 | 3.53413 | 1.15171 | 2.307068 | 0.77262 | 2.366405 | 1.45023 | 3.363736 | 1.12 | 2.23668 | 1.12 | 3.65904 | 1.12 | 2.4902
1.23865 | 2.45885 | 0.83418 | 2.666455 | 1.56199 | 3.82953 | 1.23865 | 2.511364 | 0.83418 | 2.532836 | 1.56199 | 3.747905 | 1.2 | 2.4173 | 1.2 | 4.13529 | 1.2 | 2.67158
1.317 | 2.65876 | 0.89751 | 2.822905 | 1.66856 | 4.18515 | 1.317 | 2.713833 | 0.89751 | 2.72563 | 1.66856 | 4.167486 | 1.28 | 2.61493 | 1.28 | 4.71342 | 1.28 | 2.87012
|  | 0.964215 | 2.98169 | 1.76885 | 4.3767 |  |  | 0.964215 | 2.958496 | 1.76885 | 4.61612 | 1.36 | 2.83201 | 1.36 | 5.41478 | 1.36 | 3.0884
|  | 1.027545 | 3.09036 |  |  |  |  | 1.027545 | 3.214362 |  |  | 1.44 | 3.07108 | 1.44 | 6.26398 | 1.44 | 3.32901
[12 empty] | 1.52 | 3.33472 | 1.52 | 7.28919 | 1.52 | 3.59462
[12 empty] | 1.6 | 3.62561 | 1.6 | 8.52258 | 1.6 | 3.88797
[12 empty] | 1.68 | 3.94654 | 1.68 | 10.0007 | 1.68 | 4.21189
[12 empty] | 1.76 | 4.3004 | 1.76 | 11.7647 | 1.76 | 4.56931
[12 empty] | 1.84 | 4.69017 | 1.84 | 13.8608 | 1.84 | 4.96326
[12 empty] | 1.92 | 5.11898 | 1.92 | 16.3403 | 1.92 | 5.39687
[12 empty] | 2 | 5.59004 | 2 | 19.2599 | 2 | 5.87342
[12 empty] | 2.08 | 6.10672 | 2.08 | 22.6815 | 2.08 | 6.39627
[12 empty] | 2.16 | 6.67249 | 2.16 | 26.6722 | 2.16 | 6.96892
[12 empty] | 2.24 | 7.29097 | 2.24 | 31.3037 | 2.24 | 7.59502
[12 empty] | 2.32 | 7.96588 | 2.32 | 36.6518 | 2.32 | 8.2783
[12 empty] | 2.4 | 8.7011 | 2.4 | 42.7957 | 2.4 | 9.02266
[12 empty] | 2.48 | 9.50062 | 2.48 | 49.8167 | 2.48 | 9.83209
[12 empty] | 2.56 | 10.3686 | 2.56 | 57.7972 | 2.56 | 10.7107
[12 empty] | 2.64 | 11.3092 | 2.64 | 66.8188 | 2.64 | 11.6629
[12 empty] | 2.72 | 12.3269 | 2.72 | 76.9612 | 2.72 | 12.6929
[12 empty] | 2.8 | 13.4262 | 2.8 | 88.3002 | 2.8 | 13.8053
[12 empty] | 2.88 | 14.6117 | 2.88 | 100.907 | 2.88 | 15.0047
[12 empty] | 2.96 | 15.8881 | 2.96 | 114.845 | 2.96 | 16.2959
[12 empty] | 3.04 | 17.2603 | 3.04 | 130.173 | 3.04 | 17.6836
[12 empty] | 3.12 | 18.7332 | 3.12 | 146.938 | 3.12 | 19.173
[12 empty] | 3.2 | 20.312 | 3.2 | 165.181 | 3.2 | 20.7689
[12 empty] | 3.28 | 22.0017 | 3.28 | 184.934 | 3.28 | 22.4766
[12 empty] | 3.36 | 23.8075 | 3.36 | 206.223 | 3.36 | 24.3013
[12 empty] | 3.44 | 25.7349 | 3.44 | 229.063 | 3.44 | 26.2483
[12 empty] | 3.52 | 27.7891 | 3.52 | 253.466 | 3.52 | 28.3228
[12 empty] | 3.6 | 29.9757 | 3.6 | 279.436 | 3.6 | 30.5304
[12 empty] | 3.68 | 32.2999 | 3.68 | 306.976 | 3.68 | 32.8765
[12 empty] | 3.76 | 34.7674 | 3.76 | 336.081 | 3.76 | 35.3665
[12 empty] | 3.84 | 37.3837 | 3.84 | 366.748 | 3.84 | 38.0058
[12 empty] | 3.92 | 40.1541 | 3.92 | 398.969 | 3.92 | 40.8001
[12 empty] | 4 | 43.0844 | 4 | 432.737 | 4 | 43.7547