## V = 2 (Mooney)
Type of Rubber
Hardness (50), Damping (Large)
Rate of Loading in Tension Test(s)
2 mm/s
Computer Software
ABAQUS
Material Model
Mooney
Coefficient
| C10 (C1) | 0.276578
| C01 (C2) | -0.003921054
| C20 (C3) | -0.002182911
| C11 (C4) | 0.0006948441
| C02 (C5) | -
| C30 (C6) | 0.0002490302
C21 (C7)
C12 (C8)
C03 (C9)
C40 (C10)
Experimental data (for Exp. Fitting) | [5 empty] | Identification Result （Fitting） | [5 empty] | Analysis Result by test model (Analysis)
Uniaxial |  | Biaxial |  | Pure Shear |  | Uniaxial |  | Biaxial |  | Pure Shear |  | Uniaxial |  | Biaxial |  | Pure Shear
Nominal Strain | Nominal Stress | Nominal Strain | Nominal Stress | Nominal Strain | Nominal Stress | Nominal Strain | Nominal Stress | Nominal Strain | Nominal Stress | Nominal Strain | Nominal Stress | Nominal Strain | Nominal Stress | Nominal Strain | Nominal Stress | Nominal Strain | Nominal Stress
0.00668 | 0.0642223 | 0.007565 | 0.05946625 | 0.00485 | 0.0588768 | 0.00668 | 0.01085676 | 0.007565 | 0.02428634 | 0.00485 | 0.01050273 | 0 | 0 | 0 | -2.03988e-09 | 0 | -4.07294e-09
0.09705 | 0.194576 | 0.041715 | 0.1745175 | 0.04849 | 0.163934 | 0.09705 | 0.1452783 | 0.041715 | 0.1233541 | 0.04849 | 0.09864573 | 0.08 | 0.121509 | 0.08 | 0.217088 | 0.08 | 0.155982
0.29149 | 0.454434 | 0.097155 | 0.314645 | 0.14572 | 0.285443 | 0.29149 | 0.3776318 | 0.097155 | 0.2542919 | 0.14572 | 0.2619819 | 0.16 | 0.227561 | 0.16 | 0.370201 | 0.16 | 0.282886
0.51992 | 0.632292 | 0.155415 | 0.4018515 | 0.25308 | 0.415124 | 0.51992 | 0.5917299 | 0.155415 | 0.362731 | 0.25308 | 0.4053047 | 0.24 | 0.321855 | 0.24 | 0.4845 | 0.24 | 0.38926
0.72939 | 0.72038 | 0.21019 | 0.4688695 | 0.35842 | 0.552976 | 0.72939 | 0.756936 | 0.21019 | 0.445445 | 0.35842 | 0.5212262 | 0.32 | 0.407048 | 0.32 | 0.574711 | 0.32 | 0.481034
0.94331 | 0.781735 | 0.266735 | 0.54213 | 0.4728 | 0.653295 | 0.94331 | 0.9082716 | 0.266735 | 0.5169004 | 0.4728 | 0.6287835 | 0.4 | 0.48506 | 0.4 | 0.649093 | 0.4 | 0.562004
1.14519 | 0.980958 | 0.32585 | 0.590672 | 0.57458 | 0.688283 | 1.14519 | 1.042418 | 0.32585 | 0.5807507 | 0.57458 | 0.7135627 | 0.48 | 0.557362 | 0.48 | 0.714992 | 0.48 | 0.634918
1.35704 | 1.1127 | 0.38466 | 0.630176 | 0.68879 | 0.712699 | 1.35704 | 1.180086 | 0.38466 | 0.6364275 | 0.68879 | 0.8002997 | 0.56 | 0.625044 | 0.56 | 0.775377 | 0.56 | 0.701753
1.56951 | 1.32053 | 0.44362 | 0.683245 | 0.80793 | 0.776778 | 1.56951 | 1.320448 | 0.44362 | 0.6867199 | 0.80793 | 0.8843229 | 0.64 | 0.688976 | 0.64 | 0.833008 | 0.64 | 0.763966
1.77295 | 1.4759 | 0.503495 | 0.71437 | 0.9147 | 0.852006 | 1.77295 | 1.462198 | 0.503495 | 0.7339044 | 0.9147 | 0.9559281 | 0.72 | 0.749851 | 0.72 | 0.889983 | 0.72 | 0.822658
1.97128 | 1.68574 | 0.56312 | 0.730769 | 1.02672 | 0.913659 | 1.97128 | 1.612475 | 0.56312 | 0.7783604 | 1.02672 | 1.028761 | 0.8 | 0.808241 | 0.8 | 0.948011 | 0.8 | 0.878685
2.17738 | 1.94139 | 0.622815 | 0.782789 | 1.1318 | 0.995518 | 2.17738 | 1.787226 | 0.622815 | 0.8214169 | 1.1318 | 1.095998 | 0.88 | 0.864628 | 0.88 | 1.00858 | 0.88 | 0.932729
2.38663 | 2.17172 | 0.68376 | 0.851202 | 1.253 | 1.10499 | 2.38663 | 1.991076 | 0.68376 | 0.8647919 | 1.253 | 1.173383 | 0.96 | 0.919429 | 0.96 | 1.07306 | 0.96 | 0.985353
2.57585 | 2.45036 | 0.74543 | 0.9005615 | 1.36163 | 1.19349 | 2.57585 | 2.205129 | 0.74543 | 0.9088911 | 1.36163 | 1.243516 | 1.04 | 0.973016 | 1.04 | 1.14279 | 1.04 | 1.03703
2.7689 | 2.67333 | 0.807465 | 0.946397 | 1.46975 | 1.25384 | 2.7689 | 2.459915 | 0.807465 | 0.9541951 | 1.46975 | 1.314878 | 1.12 | 1.02573 | 1.12 | 1.21909 | 1.12 | 1.08818
2.97434 | 3.01867 | 0.87038 | 0.9912445 | 1.58815 | 1.34068 | 2.97434 | 2.780468 | 0.87038 | 1.001802 | 1.58815 | 1.39574 | 1.2 | 1.07788 | 1.2 | 1.30334 | 1.2 | 1.13917
3.15297 | 3.30098 | 0.93323 | 1.03821 | 1.70409 | 1.46748 | 3.15297 | 3.108858 | 0.93323 | 1.051692 | 1.70409 | 1.478653 | 1.28 | 1.12977 | 1.28 | 1.39695 | 1.28 | 1.19035
3.36355 | 3.54948 | 0.99574 | 1.11599 | 1.81754 | 1.58564 | 3.36355 | 3.566601 | 0.99574 | 1.104267 | 1.81754 | 1.564347 | 1.36 | 1.1817 | 1.36 | 1.50143 | 1.36 | 1.24205
3.55921 | 3.83095 | 1.060695 | 1.201805 | 1.93993 | 1.68414 | 3.55921 | 4.072275 | 1.060695 | 1.162701 | 1.93993 | 1.66302 | 1.44 | 1.23397 | 1.44 | 1.61837 | 1.44 | 1.29459
3.68422 | 3.94836 | 1.128005 | 1.265335 | 2.05371 | 1.80564 | 3.68422 | 4.441813 | 1.128005 | 1.228103 | 2.05371 | 1.761691 | 1.52 | 1.28685 | 1.52 | 1.74945 | 1.52 | 1.34829
|  | 1.18892 | 1.33436 | 2.161 | 1.92836 |  |  | 1.18892 | 1.292227 | 2.161 | 1.861919 | 1.6 | 1.34066 | 1.6 | 1.89664 | 1.6 | 1.40346
[12 empty] | 1.68 | 1.39571 | 1.68 | 2.06145 | 1.68 | 1.46043
[12 empty] | 1.76 | 1.4523 | 1.76 | 2.24606 | 1.76 | 1.51954
[12 empty] | 1.84 | 1.51077 | 1.84 | 2.45262 | 1.84 | 1.58112
[12 empty] | 1.92 | 1.57146 | 1.92 | 2.68335 | 1.92 | 1.64554
[12 empty] | 2 | 1.63473 | 2 | 2.94062 | 2 | 1.71316
[12 empty] | 2.08 | 1.70097 | 2.08 | 3.2269 | 2.08 | 1.78438
[12 empty] | 2.16 | 1.77055 | 2.16 | 3.54481 | 2.16 | 1.85959
[12 empty] | 2.24 | 1.8439 | 2.24 | 3.89706 | 2.24 | 1.93924
[12 empty] | 2.32 | 1.92144 | 2.32 | 4.28649 | 2.32 | 2.02375
[12 empty] | 2.4 | 2.00364 | 2.4 | 4.71605 | 2.4 | 2.11361
[12 empty] | 2.48 | 2.09096 | 2.48 | 5.18883 | 2.48 | 2.20928
[12 empty] | 2.56 | 2.1839 | 2.56 | 5.70798 | 2.56 | 2.3113
[12 empty] | 2.64 | 2.28299 | 2.64 | 6.27678 | 2.64 | 2.42018
[12 empty] | 2.72 | 2.38877 | 2.72 | 6.8986 | 2.72 | 2.53649
[12 empty] | 2.8 | 2.50181 | 2.8 | 7.57688 | 2.8 | 2.6608
[12 empty] | 2.88 | 2.6227 | 2.88 | 8.31515 | 2.88 | 2.79373
[12 empty] | 2.96 | 2.75206 | 2.96 | 9.11699 | 2.96 | 2.9359
[12 empty] | 3.04 | 2.89054 | 3.04 | 9.98602 | 3.04 | 3.08797
[12 empty] | 3.12 | 3.03881 | 3.12 | 10.9259 | 3.12 | 3.25063
[12 empty] | 3.2 | 3.19756 | 3.2 | 11.9404 | 3.2 | 3.42458
[12 empty] | 3.28 | 3.36753 | 3.28 | 13.033 | 3.28 | 3.61055
[12 empty] | 3.36 | 3.54946 | 3.36 | 14.2076 | 3.36 | 3.80932
[12 empty] | 3.44 | 3.74414 | 3.44 | 15.4677 | 3.44 | 4.02168
[12 empty] | 3.52 | 3.95237 | 3.52 | 16.8169 | 3.52 | 4.24843
[12 empty] | 3.6 | 4.17499 | 3.6 | 18.2588 | 3.6 | 4.49042
[12 empty] | 3.68 | 4.41285 | 3.68 | 19.7966 | 3.68 | 4.74852
[12 empty] | 3.76 | 4.66686 | 3.76 | 21.4338 | 3.76 | 5.02363
[12 empty] | 3.84 | 4.93792 | 3.84 | 23.1736 | 3.84 | 5.31667
[12 empty] | 3.92 | 5.22699 | 3.92 | 25.0188 | 3.92 | 5.6286
[12 empty] | 4 | 5.53503 | 4 | 26.9724 | 4 | 5.96039

## V = 20 (Mooney)
Type of Rubber
Hardness (50), Damping (Large)
Rate of Loading in Tension Test(s)
20 mm/s
Computer Software
ABAQUS
Material Model
Mooney
Coefficient
| C10 (C1) | 0.3326901
| C01 (C2) | 0.00355234
| C20 (C3) | -0.005776933
| C11 (C4) | 0.0008716756
C02 (C5)
| C30 (C6) | 0.0003646924
C21 (C7)
C12 (C8)
C03 (C9)
C40 (C10)
Experimental data (for Exp. Fitting) | [5 empty] | Identification Result （Fitting） | [5 empty] | Analysis Result by test model (Analysis)
Uniaxial |  | Biaxial |  | Pure Shear |  | Uniaxial |  | Biaxial |  | Pure Shear |  | Uniaxial |  | Biaxial |  | Pure Shear
Nominal Strain | Nominal Stress | Nominal Strain | Nominal Stress | Nominal Strain | Nominal Stress | Nominal Strain | Nominal Stress | Nominal Strain | Nominal Stress | Nominal Strain | Nominal Stress | Nominal Strain | Nominal Stress | Nominal Strain | Nominal Stress | Nominal Strain | Nominal Stress
0.01832 | 0.0934849 | 0.018155 | 0.274026 | 0.00219 | 0.0581584 | 0.01832 | 0.03629088 | 0.018155 | 0.07008418 | 0.00219 | 0.005871683 | 0 | 0 | 0 | -2.59735e-09 | 0 | -1.05747e-08
0.0606 | 0.234521 | 0.06052 | 0.401379 | 0.04044 | 0.207794 | 0.0606 | 0.1152997 | 0.06052 | 0.2119325 | 0.04044 | 0.1025829 | 0.08 | 0.149519 | 0.08 | 0.268497 | 0.08 | 0.192275
0.22252 | 0.526284 | 0.114425 | 0.4822645 | 0.1568 | 0.436007 | 0.22252 | 0.3700186 | 0.114425 | 0.3578104 | 0.1568 | 0.3426642 | 0.16 | 0.279309 | 0.16 | 0.45847 | 0.16 | 0.348292
0.43656 | 0.765002 | 0.167915 | 0.5681745 | 0.29305 | 0.616543 | 0.43656 | 0.6296704 | 0.167915 | 0.474377 | 0.29305 | 0.5542337 | 0.24 | 0.393914 | 0.24 | 0.600183 | 0.24 | 0.478395
0.65252 | 0.773041 | 0.22361 | 0.6614235 | 0.43559 | 0.662386 | 0.65252 | 0.8387307 | 0.22361 | 0.5741964 | 0.43559 | 0.7270716 | 0.32 | 0.496596 | 0.32 | 0.711641 | 0.32 | 0.589807
0.85803 | 0.890002 | 0.281525 | 0.723652 | 0.57869 | 0.715994 | 0.85803 | 1.007174 | 0.281525 | 0.6611277 | 0.57869 | 0.8698184 | 0.4 | 0.589713 | 0.4 | 0.803073 | 0.4 | 0.687168
1.06867 | 1.01123 | 0.337405 | 0.746938 | 0.72392 | 0.836718 | 1.06867 | 1.160143 | 0.337405 | 0.7332142 | 0.72392 | 0.9945315 | 0.48 | 0.675063 | 0.48 | 0.883633 | 0.48 | 0.773851
1.27251 | 1.15288 | 0.393865 | 0.7615225 | 0.86335 | 0.928068 | 1.27251 | 1.296811 | 0.393865 | 0.7975607 | 0.86335 | 1.101702 | 0.56 | 0.753985 | 0.56 | 0.957099 | 0.56 | 0.852286
1.48596 | 1.35564 | 0.453015 | 0.801589 | 1.01253 | 1.02325 | 1.48596 | 1.434973 | 0.453015 | 0.8584421 | 1.01253 | 1.207537 | 0.64 | 0.827537 | 0.64 | 1.02699 | 0.64 | 0.924265
1.68419 | 1.49884 | 0.51124 | 0.859429 | 1.15838 | 1.15912 | 1.68419 | 1.565023 | 0.51124 | 0.9138536 | 1.15838 | 1.305716 | 0.72 | 0.896567 | 0.72 | 1.09602 | 0.72 | 0.991149
1.90467 | 1.79907 | 0.56896 | 0.9041525 | 1.30407 | 1.28163 | 1.90467 | 1.719511 | 0.56896 | 0.965901 | 1.30407 | 1.401456 | 0.8 | 0.961774 | 0.8 | 1.16641 | 0.8 | 1.05399
2.1024 | 1.9896 | 0.62962 | 0.9588855 | 1.44815 | 1.40427 | 2.1024 | 1.874594 | 0.62962 | 1.01884 | 1.44815 | 1.496371 | 0.88 | 1.02375 | 0.88 | 1.24012 | 0.88 | 1.11364
2.29586 | 2.26022 | 0.691795 | 1.05558 | 1.60486 | 1.57204 | 2.29586 | 2.049436 | 0.691795 | 1.072432 | 1.60486 | 1.60272 | 0.96 | 1.083 | 0.96 | 1.31897 | 0.96 | 1.1708
2.5055 | 2.51152 | 0.75303 | 1.14563 | 1.74698 | 1.72903 | 2.5055 | 2.274696 | 0.75303 | 1.125596 | 1.74698 | 1.704588 | 1.04 | 1.13998 | 1.04 | 1.40475 | 1.04 | 1.22604
2.71192 | 2.77699 | 0.81407 | 1.19317 | 1.89761 | 1.86007 | 2.71192 | 2.544588 | 0.81407 | 1.179889 | 1.89761 | 1.821116 | 1.12 | 1.19512 | 1.12 | 1.49926 | 1.12 | 1.2799
2.89816 | 3.12658 | 0.875745 | 1.244405 | 2.04645 | 2.07023 | 2.89816 | 2.840176 | 0.875745 | 1.236926 | 2.04645 | 1.948072 | 1.2 | 1.24881 | 1.2 | 1.60434 | 1.2 | 1.33284
3.11067 | 3.43466 | 0.938025 | 1.309855 | 2.20224 | 2.29122 | 3.11067 | 3.252402 | 0.938025 | 1.297591 | 2.20224 | 2.097326 | 1.28 | 1.30143 | 1.28 | 1.72193 | 1.28 | 1.3853
3.30652 | 3.7478 | 1.001175 | 1.36563 | 2.35314 | 2.43989 | 3.30652 | 3.718171 | 1.001175 | 1.363113 | 2.35314 | 2.261932 | 1.36 | 1.35335 | 1.36 | 1.85407 | 1.36 | 1.43772
3.51361 | 4.08311 | 1.065935 | 1.448485 | 2.49664 | 2.61521 | 3.51361 | 4.318405 | 1.065935 | 1.435416 | 2.49664 | 2.440793 | 1.44 | 1.40496 | 1.44 | 2.00293 | 1.44 | 1.49049
3.71281 | 4.29211 | 1.13051 | 1.53521 |  |  | 3.71281 | 5.019339 | 1.13051 | 1.51362 |  |  | 1.52 | 1.45663 | 1.52 | 2.17105 | 1.52 | 1.54403
[12 empty] | 1.6 | 1.50876 | 1.6 | 2.36036 | 1.6 | 1.59877
[12 empty] | 1.68 | 1.56175 | 1.68 | 2.57369 | 1.68 | 1.65513
[12 empty] | 1.76 | 1.61602 | 1.76 | 2.81381 | 1.76 | 1.71355
[12 empty] | 1.84 | 1.67202 | 1.84 | 3.0836 | 1.84 | 1.77451
[12 empty] | 1.92 | 1.73022 | 1.92 | 3.38613 | 1.92 | 1.83847
[12 empty] | 2 | 1.79109 | 2 | 3.72463 | 2 | 1.90596
[12 empty] | 2.08 | 1.85515 | 2.08 | 4.1025 | 2.08 | 1.9775
[12 empty] | 2.16 | 1.92295 | 2.16 | 4.52329 | 2.16 | 2.05364
[12 empty] | 2.24 | 1.99505 | 2.24 | 4.99073 | 2.24 | 2.13498
[12 empty] | 2.32 | 2.07205 | 2.32 | 5.5087 | 2.32 | 2.22214
[12 empty] | 2.4 | 2.15458 | 2.4 | 6.08122 | 2.4 | 2.31575
[12 empty] | 2.48 | 2.24331 | 2.48 | 6.71249 | 2.48 | 2.41651
[12 empty] | 2.56 | 2.33893 | 2.56 | 7.40683 | 2.56 | 2.52512
[12 empty] | 2.64 | 2.44218 | 2.64 | 8.16868 | 2.64 | 2.64233
[12 empty] | 2.72 | 2.55381 | 2.72 | 9.00262 | 2.72 | 2.76893
[12 empty] | 2.8 | 2.67463 | 2.8 | 9.91332 | 2.8 | 2.90573
[12 empty] | 2.88 | 2.80548 | 2.88 | 10.9055 | 2.88 | 3.0536
[12 empty] | 2.96 | 2.94724 | 2.96 | 11.9841 | 2.96 | 3.21342
[12 empty] | 3.04 | 3.10082 | 3.04 | 13.1539 | 3.04 | 3.38612
[12 empty] | 3.12 | 3.26717 | 3.12 | 14.4199 | 3.12 | 3.57268
[12 empty] | 3.2 | 3.44729 | 3.2 | 15.787 | 3.2 | 3.7741
[12 empty] | 3.28 | 3.64222 | 3.28 | 17.26 | 3.28 | 3.99143
[12 empty] | 3.36 | 3.85303 | 3.36 | 18.8439 | 3.36 | 4.22576
[12 empty] | 3.44 | 4.08082 | 3.44 | 20.5434 | 3.44 | 4.47822
[12 empty] | 3.52 | 4.32676 | 3.52 | 22.3633 | 3.52 | 4.74997
[12 empty] | 3.6 | 4.59204 | 3.6 | 24.3081 | 3.6 | 5.04221
[12 empty] | 3.68 | 4.87789 | 3.68 | 26.3823 | 3.68 | 5.3562
[12 empty] | 3.76 | 5.18561 | 3.76 | 28.59 | 3.76 | 5.69322
[12 empty] | 3.84 | 5.51649 | 3.84 | 30.9353 | 3.84 | 6.0546
[12 empty] | 3.92 | 5.8719 | 3.92 | 33.4222 | 3.92 | 6.44169
[12 empty] | 4 | 6.25324 | 4 | 36.0541 | 4 | 6.8559

## V = 2 (Ogden)
Type of Rubber
Hardness (50), Damping (Large)
Rate of Loading in Tension Test(s)
2 mm/s
Computer Software
ABAQUS
Material Model
Ogden
Coefficient
| Oder | μ | α
| 1 | 0.06516361 | 3.584181
| 2 | 0.4398069 | 1.225329
| 3 | 5.001487e-05 | 1.995419
| 4 | 0.01449981 | 4.386253
| 5 | 4.999125e-05 | 0.1555306
| 6 | 0.0001013348 | -5.845008
Experimental data (for Exp. Fitting) | [5 empty] | Identification Result （Fitting） | [5 empty] | Analysis Result by test model (Analysis)
Uniaxial |  | Biaxial |  | Pure Shear |  | Uniaxial |  | Biaxial |  | Pure Shear |  | Uniaxial |  | Biaxial |  | Pure Shear
Nominal Strain | Nominal Stress | Nominal Strain | Nominal Stress | Nominal Strain | Nominal Stress | Nominal Strain | Nominal Stress | Nominal Strain | Nominal Stress | Nominal Strain | Nominal Stress | Nominal Strain | Nominal Stress | Nominal Strain | Nominal Stress | Nominal Strain | Nominal Stress
0.00668 | 0.0642223 | 0.007565 | 0.05946625 | 0.00485 | 0.0588768 | 0.00668 | 0.01033851 | 0.007565 | 0.02318362 | 0.00485 | 0.01000885 | 0 | 0 | 0 | -2.42119e-09 | 0 | 1.80704e-09
0.09705 | 0.194576 | 0.041715 | 0.1745175 | 0.04849 | 0.163934 | 0.09705 | 0.1370415 | 0.041715 | 0.118641 | 0.04849 | 0.09399621 | 0.08 | 0.114813 | 0.08 | 0.210465 | 0.08 | 0.148602
0.29149 | 0.454434 | 0.097155 | 0.314645 | 0.14572 | 0.285443 | 0.29149 | 0.3507776 | 0.097155 | 0.2473733 | 0.14572 | 0.2494368 | 0.16 | 0.213423 | 0.16 | 0.364193 | 0.16 | 0.269173
0.51992 | 0.632292 | 0.155415 | 0.4018515 | 0.25308 | 0.415124 | 0.51992 | 0.5451327 | 0.155415 | 0.3565804 | 0.25308 | 0.3853939 | 0.24 | 0.299975 | 0.24 | 0.482128 | 0.24 | 0.370189
0.72939 | 0.72038 | 0.21019 | 0.4688695 | 0.35842 | 0.552976 | 0.72939 | 0.6986137 | 0.21019 | 0.4415495 | 0.35842 | 0.4950295 | 0.32 | 0.377489 | 0.32 | 0.576683 | 0.32 | 0.457028
0.94331 | 0.781735 | 0.266735 | 0.54213 | 0.4728 | 0.653295 | 0.94331 | 0.8468442 | 0.266735 | 0.5159864 | 0.4728 | 0.5967732 | 0.4 | 0.448193 | 0.4 | 0.654926 | 0.4 | 0.533563
1.14519 | 0.980958 | 0.32585 | 0.590672 | 0.57458 | 0.688283 | 1.14519 | 0.9873111 | 0.32585 | 0.5830434 | 0.57458 | 0.6774082 | 0.48 | 0.513809 | 0.48 | 0.723686 | 0.48 | 0.602578
1.35704 | 1.1127 | 0.38466 | 0.630176 | 0.68879 | 0.712699 | 1.35704 | 1.141264 | 0.38466 | 0.6416119 | 0.68879 | 0.7608796 | 0.56 | 0.575639 | 0.56 | 0.78572 | 0.56 | 0.666122
1.56951 | 1.32053 | 0.44362 | 0.683245 | 0.80793 | 0.776778 | 1.56951 | 1.30685 | 0.44362 | 0.6942809 | 0.80793 | 0.8433098 | 0.64 | 0.634722 | 0.64 | 0.843819 | 0.64 | 0.725742
1.77295 | 1.4759 | 0.503495 | 0.71437 | 0.9147 | 0.852006 | 1.77295 | 1.479175 | 0.503495 | 0.7432299 | 0.9147 | 0.9152373 | 0.72 | 0.691893 | 0.72 | 0.9003 | 0.72 | 0.782625
1.97128 | 1.68574 | 0.56312 | 0.730769 | 1.02672 | 0.913659 | 1.97128 | 1.662667 | 0.56312 | 0.7887591 | 1.02672 | 0.990297 | 0.8 | 0.747832 | 0.8 | 0.957296 | 0.8 | 0.837707
2.17738 | 1.94139 | 0.622815 | 0.782789 | 1.1318 | 0.995518 | 2.17738 | 1.871834 | 0.622815 | 0.8322333 | 1.1318 | 1.061416 | 0.88 | 0.803105 | 0.88 | 1.01701 | 0.88 | 0.891732
2.38663 | 2.17172 | 0.68376 | 0.851202 | 1.253 | 1.10499 | 2.38663 | 2.105643 | 0.68376 | 0.8754433 | 1.253 | 1.145389 | 0.96 | 0.858184 | 0.96 | 1.08191 | 0.96 | 0.94531
2.57585 | 2.45036 | 0.74543 | 0.9005615 | 1.36163 | 1.19349 | 2.57585 | 2.337399 | 0.74543 | 0.9189247 | 1.36163 | 1.223226 | 1.04 | 0.913476 | 1.04 | 1.15501 | 1.04 | 0.998941
2.7689 | 2.67333 | 0.807465 | 0.946397 | 1.46975 | 1.25384 | 2.7689 | 2.595312 | 0.807465 | 0.9633965 | 1.46975 | 1.303758 | 1.12 | 0.96933 | 1.12 | 1.24009 | 1.12 | 1.05305
2.97434 | 3.01867 | 0.87038 | 0.9912445 | 1.58815 | 1.34068 | 2.97434 | 2.895253 | 0.87038 | 1.010316 | 1.58815 | 1.396077 | 1.2 | 1.02605 | 1.2 | 1.34229 | 1.2 | 1.10799
3.15297 | 3.30098 | 0.93323 | 1.03821 | 1.70409 | 1.46748 | 3.15297 | 3.178734 | 0.93323 | 1.060208 | 1.70409 | 1.491235 | 1.28 | 1.08391 | 1.28 | 1.4673 | 1.28 | 1.16407
3.36355 | 3.54948 | 0.99574 | 1.11599 | 1.81754 | 1.58564 | 3.36355 | 3.541624 | 0.99574 | 1.114201 | 1.81754 | 1.589408 | 1.36 | 1.14315 | 1.36 | 1.62356 | 1.36 | 1.22158
3.55921 | 3.83095 | 1.060695 | 1.201805 | 1.93993 | 1.68414 | 3.55921 | 3.908156 | 1.060695 | 1.176669 | 1.93993 | 1.701443 | 1.44 | 1.20398 | 1.44 | 1.82156 | 1.44 | 1.28075
3.68422 | 3.94836 | 1.128005 | 1.265335 | 2.05371 | 1.80564 | 3.68422 | 4.15783 | 1.128005 | 1.250583 | 2.05371 | 1.811738 | 1.52 | 1.26662 | 1.52 | 2.07476 | 1.52 | 1.3418
|  | 1.18892 | 1.33436 | 2.161 | 1.92836 |  |  | 1.18892 | 1.328027 | 2.161 | 1.921526 | 1.6 | 1.33123 | 1.6 | 2.40031 | 1.6 | 1.40492
[12 empty] | 1.68 | 1.398 | 1.68 | 2.81984 | 1.68 | 1.47031
[12 empty] | 1.76 | 1.46708 | 1.76 | 3.36041 | 1.76 | 1.53813
[12 empty] | 1.84 | 1.53861 | 1.84 | 4.05554 | 1.84 | 1.60853
[12 empty] | 1.92 | 1.61275 | 1.92 | 4.94625 | 1.92 | 1.68168
[12 empty] | 2 | 1.68963 | 2 | 6.08217 | 2 | 1.7577
[12 empty] | 2.08 | 1.76938 | 2.08 | 7.5225 | 2.08 | 1.83675
[12 empty] | 2.16 | 1.85212 | 2.16 | 9.33674 | 2.16 | 1.91894
[12 empty] | 2.24 | 1.93797 | 2.24 | 11.605 | 2.24 | 2.00441
[12 empty] | 2.32 | 2.02705 | 2.32 | 14.4178 | 2.32 | 2.09328
[12 empty] | 2.4 | 2.11948 | 2.4 | 17.8748 | 2.4 | 2.18567
[12 empty] | 2.48 | 2.21536 | 2.48 | 22.0827 | 2.48 | 2.2817
[12 empty] | 2.56 | 2.3148 | 2.56 | 27.1523 | 2.56 | 2.38148
[12 empty] | 2.64 | 2.41792 | 2.64 | 33.1942 | 2.64 | 2.48512
[12 empty] | 2.72 | 2.5248 | 2.72 | 40.3149 | 2.72 | 2.59275
[12 empty] | 2.8 | 2.63557 | 2.8 | 48.6117 | 2.8 | 2.70446
[12 empty] | 2.88 | 2.75031 | 2.88 | 58.1699 | 2.88 | 2.82037
[12 empty] | 2.96 | 2.86913 | 2.96 | 69.0595 | 2.96 | 2.94059
[12 empty] | 3.04 | 2.99212 | 3.04 | 81.3349 | 3.04 | 3.06523
[12 empty] | 3.12 | 3.11939 | 3.12 | 95.0351 | 3.12 | 3.19439
[12 empty] | 3.2 | 3.25103 | 3.2 | 110.185 | 3.2 | 3.32818
[12 empty] | 3.28 | 3.38713 | 3.28 | 126.8 | 3.28 | 3.4667
[12 empty] | 3.36 | 3.52779 | 3.36 | 144.884 | 3.36 | 3.61006
[12 empty] | 3.44 | 3.67311 | 3.44 | 164.437 | 3.44 | 3.75837
[12 empty] | 3.52 | 3.82317 | 3.52 | 185.455 | 3.52 | 3.91173
[12 empty] | 3.6 | 3.97807 | 3.6 | 207.933 | 3.6 | 4.07025
[12 empty] | 3.68 | 4.1379 | 3.68 | 231.864 | 3.68 | 4.23402
[12 empty] | 3.76 | 4.30276 | 3.76 | 257.242 | 3.76 | 4.40316
[12 empty] | 3.84 | 4.47272 | 3.84 | 284.065 | 3.84 | 4.57776
[12 empty] | 3.92 | 4.64788 | 3.92 | 312.328 | 3.92 | 4.75794
[12 empty] | 4 | 4.82834 | 4 | 342.031 | 4 | 4.94379

## V = 20 (Ogden)
Type of Rubber
Hardness (50), Damping (Large)
Rate of Loading in Tension Test(s)
20 mm/s
Computer Software
ABAQUS
Material Model
Ogden
Coefficient
| Order | μ | α
| 1 | 7.27377e-05 | 1.862193
| 2 | 0.08125883 | 3.859646
| 3 | 0.0001009095 | -6.149723
| 4 | 0.5582231 | 0.9732706
Experimental data (for Exp. Fitting) | [5 empty] | Identification Result （Fitting） | [5 empty] | Analysis Result by test model (Analysis)
Uniaxial |  | Biaxial |  | Pure Shear |  | Uniaxial |  | Biaxial |  | Pure Shear |  | Uniaxial |  | Biaxial |  | Pure Shear
Nominal Strain | Nominal Stress | Nominal Strain | Nominal Stress | Nominal Strain | Nominal Stress | Nominal Strain | Nominal Stress | Nominal Strain | Nominal Stress | Nominal Strain | Nominal Stress | Nominal Strain | Nominal Stress | Nominal Strain | Nominal Stress | Nominal Strain | Nominal Stress
0.01832 | 0.0934849 | 0.018155 | 0.274026 | 0.00219 | 0.0581584 | 0.01832 | 0.03442236 | 0.018155 | 0.0670338 | 0.00219 | 0.005585037 | 0 | 0 | 0 | -3.29055e-09 | 0 | -2.21433e-09
0.0606 | 0.234521 | 0.06052 | 0.401379 | 0.04044 | 0.207794 | 0.0606 | 0.1086778 | 0.06052 | 0.2052147 | 0.04044 | 0.09756039 | 0.08 | 0.14054 | 0.08 | 0.261358 | 0.08 | 0.182785
0.22252 | 0.526284 | 0.114425 | 0.4822645 | 0.1568 | 0.436007 | 0.22252 | 0.341553 | 0.114425 | 0.351335 | 0.1568 | 0.3253073 | 0.16 | 0.25974 | 0.16 | 0.454743 | 0.16 | 0.330469
0.43656 | 0.765002 | 0.167915 | 0.5681745 | 0.29305 | 0.616543 | 0.43656 | 0.5708092 | 0.167915 | 0.4712808 | 0.29305 | 0.5243566 | 0.24 | 0.362918 | 0.24 | 0.603664 | 0.24 | 0.453228
0.65252 | 0.773041 | 0.22361 | 0.6614235 | 0.43559 | 0.662386 | 0.65252 | 0.7557841 | 0.22361 | 0.5761148 | 0.43559 | 0.685506 | 0.32 | 0.453973 | 0.32 | 0.722486 | 0.32 | 0.557599
0.85803 | 0.890002 | 0.281525 | 0.723652 | 0.57869 | 0.715994 | 0.85803 | 0.9125501 | 0.281525 | 0.6685727 | 0.57869 | 0.8185191 | 0.4 | 0.535793 | 0.4 | 0.819626 | 0.4 | 0.648364
1.06867 | 1.01123 | 0.337405 | 0.746938 | 0.72392 | 0.836718 | 1.06867 | 1.067606 | 0.337405 | 0.7455015 | 0.72392 | 0.9364027 | 0.48 | 0.610614 | 0.48 | 0.903505 | 0.48 | 0.729002
1.27251 | 1.15288 | 0.393865 | 0.7615225 | 0.86335 | 0.928068 | 1.27251 | 1.22058 | 0.393865 | 0.8137896 | 0.86335 | 1.040774 | 0.56 | 0.680135 | 0.56 | 0.977668 | 0.56 | 0.802104
1.48596 | 1.35564 | 0.453015 | 0.801589 | 1.01253 | 1.02325 | 1.48596 | 1.390013 | 0.453015 | 0.8775115 | 1.01253 | 1.148364 | 0.64 | 0.74571 | 0.64 | 1.0458 | 0.64 | 0.869643
1.68419 | 1.49884 | 0.51124 | 0.859429 | 1.15838 | 1.15912 | 1.68419 | 1.559947 | 0.51124 | 0.9343236 | 1.15838 | 1.253325 | 0.72 | 0.808425 | 0.72 | 1.11109 | 0.72 | 0.933147
1.90467 | 1.79907 | 0.56896 | 0.9041525 | 1.30407 | 1.28163 | 1.90467 | 1.766942 | 0.56896 | 0.9863978 | 1.30407 | 1.360785 | 0.8 | 0.869166 | 0.8 | 1.17659 | 0.8 | 0.993825
2.1024 | 1.9896 | 0.62962 | 0.9588855 | 1.44815 | 1.40427 | 2.1024 | 1.971399 | 0.62962 | 1.038006 | 1.44815 | 1.471741 | 0.88 | 0.928665 | 0.88 | 1.24562 | 0.88 | 1.05265
2.29586 | 2.26022 | 0.691795 | 1.05558 | 1.60486 | 1.57204 | 2.29586 | 2.190791 | 0.691795 | 1.089002 | 1.60486 | 1.599652 | 0.96 | 0.987533 | 0.96 | 1.32208 | 0.96 | 1.1104
2.5055 | 2.51152 | 0.75303 | 1.14563 | 1.74698 | 1.72903 | 2.5055 | 2.452211 | 0.75303 | 1.138723 | 1.74698 | 1.723602 | 1.04 | 1.04629 | 1.04 | 1.41089 | 1.04 | 1.16773
2.71192 | 2.77699 | 0.81407 | 1.19317 | 1.89761 | 1.86007 | 2.71192 | 2.73563 | 0.81407 | 1.189192 | 1.89761 | 1.864511 | 1.12 | 1.10538 | 1.12 | 1.51883 | 1.12 | 1.2252
2.89816 | 3.12658 | 0.875745 | 1.244405 | 2.04645 | 2.07023 | 2.89816 | 3.015022 | 0.875745 | 1.24266 | 2.04645 | 2.014507 | 1.2 | 1.16518 | 1.2 | 1.65366 | 1.2 | 1.28326
3.11067 | 3.43466 | 0.938025 | 1.309855 | 2.20224 | 2.29122 | 3.11067 | 3.362941 | 0.938025 | 1.301014 | 2.20224 | 2.18407 | 1.28 | 1.22604 | 1.28 | 1.82704 | 1.28 | 1.34232
3.30652 | 3.7478 | 1.001175 | 1.36563 | 2.35314 | 2.43989 | 3.30652 | 3.712553 | 1.001175 | 1.366934 | 2.35314 | 2.361552 | 1.36 | 1.28826 | 1.36 | 2.05398 | 1.36 | 1.40272
3.51361 | 4.08311 | 1.065935 | 1.448485 | 2.49664 | 2.61521 | 3.51361 | 4.113999 | 1.065935 | 1.444566 | 2.49664 | 2.543256 | 1.44 | 1.3521 | 1.44 | 2.35429 | 1.44 | 1.46477
3.71281 | 4.29211 | 1.13051 | 1.53521 |  |  | 3.71281 | 4.532387 | 1.13051 | 1.535872 |  |  | 1.52 | 1.4178 | 1.52 | 2.75392 | 1.52 | 1.52873
[12 empty] | 1.6 | 1.48558 | 1.6 | 3.28653 | 1.6 | 1.59487
[12 empty] | 1.68 | 1.55564 | 1.68 | 3.99534 | 1.68 | 1.6634
[12 empty] | 1.76 | 1.62816 | 1.76 | 4.93519 | 1.76 | 1.73452
[12 empty] | 1.84 | 1.70332 | 1.84 | 6.1748 | 1.84 | 1.80842
[12 empty] | 1.92 | 1.78128 | 1.92 | 7.79898 | 1.92 | 1.88528
[12 empty] | 2 | 1.86218 | 2 | 9.9107 | 2 | 1.96526
[12 empty] | 2.08 | 1.94618 | 2.08 | 12.6325 | 2.08 | 2.04853
[12 empty] | 2.16 | 2.0334 | 2.16 | 16.1071 | 2.16 | 2.13522
[12 empty] | 2.24 | 2.12397 | 2.24 | 20.4959 | 2.24 | 2.22549
[12 empty] | 2.32 | 2.21802 | 2.32 | 25.9759 | 2.32 | 2.31947
[12 empty] | 2.4 | 2.31566 | 2.4 | 32.7346 | 2.4 | 2.41728
[12 empty] | 2.48 | 2.41701 | 2.48 | 40.9614 | 2.48 | 2.51907
[12 empty] | 2.56 | 2.52218 | 2.56 | 50.8394 | 2.56 | 2.62495
[12 empty] | 2.64 | 2.63128 | 2.64 | 62.5356 | 2.64 | 2.73505
[12 empty] | 2.72 | 2.7444 | 2.72 | 76.1936 | 2.72 | 2.84949
[12 empty] | 2.8 | 2.86166 | 2.8 | 91.9286 | 2.8 | 2.96837
[12 empty] | 2.88 | 2.98314 | 2.88 | 109.826 | 2.88 | 3.09183
[12 empty] | 2.96 | 3.10895 | 2.96 | 129.943 | 2.96 | 3.21997
[12 empty] | 3.04 | 3.23918 | 3.04 | 152.313 | 3.04 | 3.35291
[12 empty] | 3.12 | 3.37392 | 3.12 | 176.95 | 3.12 | 3.49076
[12 empty] | 3.2 | 3.51326 | 3.2 | 203.858 | 3.2 | 3.63362
[12 empty] | 3.28 | 3.65728 | 3.28 | 233.03 | 3.28 | 3.78162
[12 empty] | 3.36 | 3.80609 | 3.36 | 264.456 | 3.36 | 3.93485
[12 empty] | 3.44 | 3.95976 | 3.44 | 298.127 | 3.44 | 4.09343
[12 empty] | 3.52 | 4.11837 | 3.52 | 334.033 | 3.52 | 4.25747
[12 empty] | 3.6 | 4.28201 | 3.6 | 372.169 | 3.6 | 4.42706
[12 empty] | 3.68 | 4.45076 | 3.68 | 412.531 | 3.68 | 4.60233
[12 empty] | 3.76 | 4.62471 | 3.76 | 455.119 | 3.76 | 4.78337
[12 empty] | 3.84 | 4.80392 | 3.84 | 499.939 | 3.84 | 4.9703
[12 empty] | 3.92 | 4.98848 | 3.92 | 546.996 | 3.92 | 5.16322
[12 empty] | 4 | 5.17847 | 4 | 596.304 | 4 | 5.36223