## V = 2 (Mooney)
Type of Rubber
Hardness (65)，Damping (Large)
Rate of Loading in Tension Test(s)
2 mm/s
Computer Software
ABAQUS
Material Model
Mooney
Coefficient
| C10 (C1) | 0.4810775
| C01 (C2) | 0.002470501
| C20 (C3) | 0.01580496
| C11 (C4) | 0.00200127
C02 (C5)
| C30 (C6) | 0.000154563
C21 (C7)
C12 (C8)
C03 (C9)
C40 (C10)
Experimental data (for Exp. Fitting) | [5 empty] | Identification Result （Fitting） | [5 empty] | Analysis Result by test model (Analysis)
Uniaxial |  | Biaxial |  | Pure Shear |  | Uniaxial |  | Biaxial |  | Pure Shear |  | Uniaxial |  | Biaxial |  | Pure Shear
Nominal Strain | Nominal Stress | Nominal Strain | Nominal Stress | Nominal Strain | Nominal Stress | Nominal Strain | Nominal Stress | Nominal Strain | Nominal Stress | Nominal Strain | Nominal Stress | Nominal Strain | Nominal Stress | Nominal Strain | Nominal Stress | Nominal Strain | Nominal Stress
-0.015628 | 0.0203247 | 0.006745 | 0.1047958 | 0.00077 | 0.0695268 | -0.015628 | -0.04607124 | 0.006745 | 0.03849285 | 0.00077 | 0.002975221 | 0 | 0 | 0 | -4.29589e-09 | 0 | 2.72427e-08
0.04304 | 0.24519 | 0.057705 | 0.3597915 | 0.05793 | 0.284374 | 0.04304 | 0.1198119 | 0.057705 | 0.2933293 | 0.05793 | 0.2065448 | 0.08 | 0.215513 | 0.08 | 0.388471 | 0.08 | 0.277184
0.20184 | 0.598341 | 0.137665 | 0.665776 | 0.14825 | 0.567278 | 0.20184 | 0.4962139 | 0.137665 | 0.6020058 | 0.14825 | 0.4743499 | 0.16 | 0.40485 | 0.16 | 0.674671 | 0.16 | 0.505218
0.37477 | 0.885737 | 0.222005 | 0.8885385 | 0.25083 | 0.81648 | 0.37477 | 0.8370208 | 0.222005 | 0.8568187 | 0.25083 | 0.7262686 | 0.24 | 0.575836 | 0.24 | 0.905152 | 0.24 | 0.701267
0.54142 | 1.09677 | 0.301785 | 1.0190805 | 0.34311 | 0.984791 | 0.54142 | 1.134125 | 0.301785 | 1.062089 | 0.34311 | 0.9236206 | 0.32 | 0.733979 | 0.32 | 1.10579 | 0.32 | 0.875806
0.70495 | 1.30835 | 0.387015 | 1.15989 | 0.4513 | 1.10583 | 0.70495 | 1.415317 | 0.387015 | 1.262627 | 0.4513 | 1.13405 | 0.4 | 0.883224 | 0.4 | 1.29195 | 0.4 | 1.03607
0.87826 | 1.52252 | 0.471345 | 1.35798 | 0.55401 | 1.23222 | 0.87826 | 1.715024 | 0.471345 | 1.454226 | 0.55401 | 1.322028 | 0.48 | 1.02654 | 0.48 | 1.47337 | 0.48 | 1.18708
1.04306 | 1.78842 | 0.551885 | 1.5582 | 0.64535 | 1.37909 | 1.04306 | 2.010004 | 0.551885 | 1.638436 | 0.64535 | 1.484569 | 0.56 | 1.16615 | 0.56 | 1.65665 | 0.56 | 1.3324
1.20613 | 2.15947 | 0.631035 | 1.73544 | 0.75507 | 1.53815 | 1.20613 | 2.317532 | 0.631035 | 1.825636 | 0.75507 | 1.678417 | 0.64 | 1.3038 | 0.64 | 1.84659 | 0.64 | 1.47469
1.36208 | 2.55365 | 0.72125 | 1.95488 | 0.84691 | 1.71641 | 1.36208 | 2.630676 | 0.72125 | 2.051242 | 0.84691 | 1.842096 | 0.72 | 1.44087 | 0.72 | 2.04583 | 0.72 | 1.61592
1.5281 | 2.92191 | 0.800865 | 2.253315 | 0.9526 | 1.93033 | 1.5281 | 2.988785 | 0.800865 | 2.264676 | 0.9526 | 2.034422 | 0.8 | 1.57852 | 0.8 | 2.25989 | 0.8 | 1.75765
1.68449 | 3.33824 | 0.88316 | 2.56783 | 1.05302 | 2.17331 | 1.68449 | 3.353195 | 0.88316 | 2.50254 | 1.05302 | 2.222895 | 0.88 | 1.7177 | 0.88 | 2.4913 | 0.88 | 1.90112
1.83121 | 3.81726 | 0.962585 | 2.84988 | 1.14662 | 2.4216 | 1.83121 | 3.722094 | 0.962585 | 2.751431 | 1.14662 | 2.404937 | 0.96 | 1.85924 | 0.96 | 2.73986 | 0.96 | 2.04736
1.98863 | 4.3085 | 1.051385 | 3.15164 | 1.2464 | 2.67363 | 1.98863 | 4.150304 | 1.051385 | 3.055361 | 1.2464 | 2.606972 | 1.04 | 2.00386 | 1.04 | 3.01187 | 1.04 | 2.19723
2.14799 | 4.79043 | 1.128665 | 3.515205 | 1.34538 | 2.95314 | 2.14799 | 4.621548 | 1.128665 | 3.344607 | 1.34538 | 2.816616 | 1.12 | 2.1522 | 1.12 | 3.30645 | 1.12 | 2.35147
2.28286 | 5.23169 | 1.20767 | 3.870545 | 1.44688 | 3.26398 | 2.28286 | 5.052878 | 1.20767 | 3.666772 | 1.44688 | 3.042223 | 1.2 | 2.30486 | 1.2 | 3.62952 | 1.2 | 2.51076
2.44158 | 5.63997 | 1.28662 | 4.151395 | 1.54174 | 3.57501 | 2.44158 | 5.602108 | 1.28662 | 4.018107 | 1.54174 | 3.263718 | 1.28 | 2.46239 | 1.28 | 3.98069 | 1.28 | 2.6757
2.57954 | 6.0647 | 1.37473 | 4.42208 | 1.65359 | 3.87225 | 2.57954 | 6.119075 | 1.37473 | 4.448342 | 1.65359 | 3.53925 | 1.36 | 2.62529 | 1.36 | 4.36577 | 1.36 | 2.84685
2.71907 | 6.45494 | 1.451985 | 4.733535 | 1.74011 | 4.18813 | 2.71907 | 6.682371 | 1.451985 | 4.861784 | 1.74011 | 3.763846 | 1.44 | 2.79406 | 1.44 | 4.78555 | 1.44 | 3.02474
2.8533 | 6.77068 | 1.52063 | 4.90003 | 1.8428 | 4.51912 | 2.8533 | 7.265477 | 1.52063 | 5.259992 | 1.8428 | 4.044315 | 1.52 | 2.96918 | 1.52 | 5.24318 | 1.52 | 3.20988
[12 empty] | 1.6 | 3.15111 | 1.6 | 5.7439 | 1.6 | 3.40276
[12 empty] | 1.68 | 3.34032 | 1.68 | 6.28912 | 1.68 | 3.60386
[12 empty] | 1.76 | 3.53725 | 1.76 | 6.88305 | 1.76 | 3.81366
[12 empty] | 1.84 | 3.74236 | 1.84 | 7.52941 | 1.84 | 4.03265
[12 empty] | 1.92 | 3.95611 | 1.92 | 8.23147 | 1.92 | 4.26129
[12 empty] | 2 | 4.17896 | 2 | 8.99508 | 2 | 4.50006
[12 empty] | 2.08 | 4.41138 | 2.08 | 9.82263 | 2.08 | 4.74946
[12 empty] | 2.16 | 4.65383 | 2.16 | 10.7191 | 2.16 | 5.00997
[12 empty] | 2.24 | 4.9068 | 2.24 | 11.689 | 2.24 | 5.28209
[12 empty] | 2.32 | 5.17078 | 2.32 | 12.7369 | 2.32 | 5.56634
[12 empty] | 2.4 | 5.44626 | 2.4 | 13.8677 | 2.4 | 5.86323
[12 empty] | 2.48 | 5.73376 | 2.48 | 15.0857 | 2.48 | 6.17329
[12 empty] | 2.56 | 6.03379 | 2.56 | 16.3977 | 2.56 | 6.49706
[12 empty] | 2.64 | 6.34689 | 2.64 | 17.8071 | 2.64 | 6.83509
[12 empty] | 2.72 | 6.6736 | 2.72 | 19.3198 | 2.72 | 7.18795
[12 empty] | 2.8 | 7.01449 | 2.8 | 20.9409 | 2.8 | 7.55621
[12 empty] | 2.88 | 7.37011 | 2.88 | 22.6755 | 2.88 | 7.94047
[12 empty] | 2.96 | 7.74105 | 2.96 | 24.5305 | 2.96 | 8.34132
[12 empty] | 3.04 | 8.12791 | 3.04 | 26.5097 | 3.04 | 8.75937
[12 empty] | 3.12 | 8.5313 | 3.12 | 28.6191 | 3.12 | 9.19527
[12 empty] | 3.2 | 8.95185 | 3.2 | 30.8635 | 3.2 | 9.64964
[12 empty] | 3.28 | 9.39019 | 3.28 | 33.25 | 3.28 | 10.1232
[12 empty] | 3.36 | 9.84697 | 3.36 | 35.7817 | 3.36 | 10.6165
[12 empty] | 3.44 | 10.3229 | 3.44 | 38.4658 | 3.44 | 11.1303
[12 empty] | 3.52 | 10.8186 | 3.52 | 41.3053 | 3.52 | 11.6653
[12 empty] | 3.6 | 11.3348 | 3.6 | 44.3072 | 3.6 | 12.2222
[12 empty] | 3.68 | 11.8722 | 3.68 | 47.474 | 3.68 | 12.8017
[12 empty] | 3.76 | 12.4315 | 3.76 | 50.812 | 3.76 | 13.4046
[12 empty] | 3.84 | 13.0135 | 3.84 | 54.3253 | 3.84 | 14.0316
[12 empty] | 3.92 | 13.619 | 3.92 | 58.0166 | 3.92 | 14.6835
[12 empty] | 4 | 14.2486 | 4 | 61.891 | 4 | 15.361

## V = 20 (Mooney)
Type of Rubber
Hardness (65)，Damping (Large)
Rate of Loading in Tension Test(s)
20 mm/s
Computer Software
ABAQUS
Material Model
Mooney
Coefficient
| C10 (C1) | 0.5024404
| C01 (C2) | 0.05398569
| C20 (C3) | -0.001381479
| C11 (C4) | -0.002251787
C02 (C5)
| C30 (C6) | 0.001647403
C21 (C7)
C12 (C8)
C03 (C9)
C40 (C10)
Experimental data (for Exp. Fitting) | [5 empty] | Identification Result （Fitting） | [5 empty] | Analysis Result by test model (Analysis)
Uniaxial |  | Biaxial |  | Pure Shear |  | Uniaxial |  | Biaxial |  | Pure Shear |  | Uniaxial |  | Biaxial |  | Pure Shear
Nominal Strain | Nominal Stress | Nominal Strain | Nominal Stress | Nominal Strain | Nominal Stress | Nominal Strain | Nominal Stress | Nominal Strain | Nominal Stress | Nominal Strain | Nominal Stress | Nominal Strain | Nominal Stress | Nominal Strain | Nominal Stress | Nominal Strain | Nominal Stress
0.02931 | 0.10289 | 0.00717 | 0.158043 | 0.029 | 0.0912904 | 0.02931 | 0.09482733 | 0.00717 | 0.04709619 | 0.029 | 0.1237302 | 0 | 0 | 0 | -5.3506e-09 | 0 | 1.08724e-08
0.11858 | 0.443389 | 0.03732 | 0.476468 | 0.05093 | 0.362979 | 0.11858 | 0.3515789 | 0.03732 | 0.2294559 | 0.05093 | 0.210729 | 0.08 | 0.24592 | 0.08 | 0.45115 | 0.08 | 0.318305
0.26533 | 0.80713 | 0.121795 | 0.803038 | 0.13854 | 0.688271 | 0.26533 | 0.6972496 | 0.121795 | 0.6363186 | 0.13854 | 0.512557 | 0.16 | 0.457263 | 0.16 | 0.783959 | 0.16 | 0.576948
0.43163 | 0.994907 | 0.217825 | 1.048215 | 0.27386 | 0.954334 | 0.43163 | 1.016215 | 0.217825 | 0.9789209 | 0.27386 | 0.8769604 | 0.24 | 0.642775 | 0.24 | 1.0462 | 0.24 | 0.79421
0.61024 | 1.1233 | 0.31438 | 1.21839 | 0.39761 | 1.12742 | 0.61024 | 1.309241 | 0.31438 | 1.252208 | 0.39761 | 1.142924 | 0.32 | 0.808727 | 0.32 | 1.26642 | 0.32 | 0.98158
0.76469 | 1.35972 | 0.411785 | 1.36703 | 0.52342 | 1.24882 | 0.76469 | 1.541072 | 0.411785 | 1.490514 | 0.52342 | 1.373958 | 0.4 | 0.959709 | 0.4 | 1.4625 | 0.4 | 1.14728
0.93987 | 1.61322 | 0.50535 | 1.5382 | 0.64702 | 1.386 | 0.93987 | 1.79654 | 0.50535 | 1.703846 | 0.64702 | 1.577892 | 0.48 | 1.09929 | 0.48 | 1.64626 | 0.48 | 1.29722
1.10263 | 1.88072 | 0.60654 | 1.758545 | 0.76696 | 1.5703 | 1.10263 | 2.040102 | 0.60654 | 1.931863 | 0.76696 | 1.764011 | 0.56 | 1.23022 | 0.56 | 1.82458 | 0.56 | 1.43577
1.25991 | 2.27015 | 0.696585 | 2.03572 | 0.88912 | 1.77677 | 1.25991 | 2.29308 | 0.696585 | 2.141319 | 0.88912 | 1.949293 | 0.64 | 1.3548 | 0.64 | 2.00657 | 0.64 | 1.56632
1.42796 | 2.65875 | 0.78954 | 2.34532 | 1.00459 | 1.98742 | 1.42796 | 2.595881 | 0.78954 | 2.371034 | 1.00459 | 2.126243 | 0.72 | 1.47497 | 0.72 | 2.19557 | 0.72 | 1.69157
1.57735 | 3.01943 | 0.883605 | 2.652955 | 1.12113 | 2.23467 | 1.57735 | 2.905491 | 0.883605 | 2.623622 | 1.12113 | 2.311756 | 0.8 | 1.59248 | 0.8 | 2.39577 | 0.8 | 1.81378
1.72956 | 3.47945 | 0.97118 | 2.96515 | 1.23084 | 2.53282 | 1.72956 | 3.273026 | 0.97118 | 2.882193 | 1.23084 | 2.497152 | 0.88 | 1.7089 | 0.88 | 2.61101 | 0.88 | 1.93491
1.87687 | 3.93865 | 1.06177 | 3.32168 | 1.34838 | 2.83031 | 1.87687 | 3.691984 | 1.06177 | 3.1786 | 1.34838 | 2.712172 | 0.96 | 1.82573 | 0.96 | 2.84579 | 0.96 | 2.05675
2.02743 | 4.37386 | 1.14848 | 3.71703 | 1.45795 | 3.10125 | 2.02743 | 4.199391 | 1.14848 | 3.494775 | 1.45795 | 2.932457 | 1.04 | 1.94445 | 1.04 | 3.10105 | 1.04 | 2.18094
2.17371 | 4.8753 | 1.239 | 4.07905 | 1.56065 | 3.4035 | 2.17371 | 4.784825 | 1.239 | 3.864113 | 1.56065 | 3.160464 | 1.12 | 2.06651 | 1.12 | 3.3839 | 1.12 | 2.3091
2.31035 | 5.32437 | 1.322155 | 4.37291 | 1.67336 | 3.76577 | 2.31035 | 5.429066 | 1.322155 | 4.243728 | 1.67336 | 3.439535 | 1.2 | 2.19338 | 1.2 | 3.69481 | 1.2 | 2.4428
2.45366 | 5.73989 | 1.412275 | 4.676465 | 1.78471 | 4.12283 | 2.45366 | 6.222701 | 1.412275 | 4.704528 | 1.78471 | 3.750264 | 1.28 | 2.32658 | 1.28 | 4.04085 | 1.28 | 2.58365
2.58606 | 6.2058 | 1.49946 | 5.05423 | 1.88142 | 4.44809 | 2.58606 | 7.079425 | 1.49946 | 5.205235 | 1.88142 | 4.052961 | 1.36 | 2.46768 | 1.36 | 4.42382 | 1.36 | 2.73327
|  | 1.582555 | 5.35343 | 1.98664 | 4.79098 |  |  | 1.582555 | 5.738583 | 1.98664 | 4.422022 | 1.44 | 2.61831 | 1.44 | 4.84885 | 1.44 | 2.89337
|  |  |  | 2.08347 | 5.04581 |  |  |  |  | 2.08347 | 4.803004 | 1.52 | 2.78021 | 1.52 | 5.32051 | 1.52 | 3.0657
[12 empty] | 1.6 | 2.95517 | 1.6 | 5.84364 | 1.6 | 3.25212
[12 empty] | 1.68 | 3.14511 | 1.68 | 6.42335 | 1.68 | 3.45455
[12 empty] | 1.76 | 3.35204 | 1.76 | 7.06501 | 1.76 | 3.67504
[12 empty] | 1.84 | 3.57809 | 1.84 | 7.77428 | 1.84 | 3.91575
[12 empty] | 1.92 | 3.8255 | 1.92 | 8.55707 | 1.92 | 4.17893
[12 empty] | 2 | 4.09664 | 2 | 9.41961 | 2 | 4.46697
[12 empty] | 2.08 | 4.394 | 2.08 | 10.3684 | 2.08 | 4.7824
[12 empty] | 2.16 | 4.72021 | 2.16 | 11.4101 | 2.16 | 5.12785
[12 empty] | 2.24 | 5.07803 | 2.24 | 12.5518 | 2.24 | 5.50611
[12 empty] | 2.32 | 5.47035 | 2.32 | 13.8008 | 2.32 | 5.92008
[12 empty] | 2.4 | 5.90023 | 2.4 | 15.1644 | 2.4 | 6.37283
[12 empty] | 2.48 | 6.37085 | 2.48 | 16.6505 | 2.48 | 6.86756
[12 empty] | 2.56 | 6.88553 | 2.56 | 18.267 | 2.56 | 7.40762
[12 empty] | 2.64 | 7.44776 | 2.64 | 20.0218 | 2.64 | 7.99648
[12 empty] | 2.72 | 8.06118 | 2.72 | 21.9232 | 2.72 | 8.63781
[12 empty] | 2.8 | 8.72955 | 2.8 | 23.9795 | 2.8 | 9.33538
[12 empty] | 2.88 | 9.4568 | 2.88 | 26.1991 | 2.88 | 10.0931
[12 empty] | 2.96 | 10.247 | 2.96 | 28.5904 | 2.96 | 10.9151
[12 empty] | 3.04 | 11.1044 | 3.04 | 31.1619 | 3.04 | 11.8056
[12 empty] | 3.12 | 12.0334 | 3.12 | 33.9219 | 3.12 | 12.769
[12 empty] | 3.2 | 13.0385 | 3.2 | 36.8787 | 3.2 | 13.8097
[12 empty] | 3.28 | 14.1242 | 3.28 | 40.0404 | 3.28 | 14.9325
[12 empty] | 3.36 | 15.2956 | 3.36 | 43.4151 | 3.36 | 16.142
[12 empty] | 3.44 | 16.5573 | 3.44 | 47.0103 | 3.44 | 17.4433
[12 empty] | 3.52 | 17.9146 | 3.52 | 50.8337 | 3.52 | 18.8414
[12 empty] | 3.6 | 19.3726 | 3.6 | 54.8924 | 3.6 | 20.3413
[12 empty] | 3.68 | 20.9365 | 3.68 | 59.193 | 3.68 | 21.9485
[12 empty] | 3.76 | 22.6118 | 3.76 | 63.7421 | 3.76 | 23.6681
[12 empty] | 3.84 | 24.4039 | 3.84 | 68.5455 | 3.84 | 25.5057
[12 empty] | 3.92 | 26.3184 | 3.92 | 73.6088 | 3.92 | 27.4668
[12 empty] | 4 | 28.3609 | 4 | 78.9363 | 4 | 29.5569

## V = 2 (Ogden)
Type of Rubber
Hardness (65)，Damping (Large)
Rate of Loading in Tension Test(s)
2 mm/s
Computer Software
ABAQUS
Material Model
Ogden
Coefficient
| Order | μ | α
| 1 | 6.469793e-05 | 2.962798
| 2 | 0.5500896 | 3.191012
| 3 | 0.09291809 | -2.210007
| 4 | 0.270347 | 0.6238101
Experimental data (for Exp. Fitting) | [5 empty] | Identification Result （Fitting） | [5 empty] | Analysis Result by test model (Analysis)
Uniaxial |  | Biaxial |  | Pure Shear |  | Uniaxial |  | Biaxial |  | Pure Shear |  | Uniaxial |  | Biaxial |  | Pure Shear
Nominal Strain | Nominal Stress | Nominal Strain | Nominal Stress | Nominal Strain | Nominal Stress | Nominal Strain | Nominal Stress | Nominal Strain | Nominal Stress | Nominal Strain | Nominal Stress | Nominal Strain | Nominal Stress | Nominal Strain | Nominal Stress | Nominal Strain | Nominal Stress
-0.015628 | 0.0203247 | 0.006745 | 0.1047958 | 0.00077 | 0.0695268 | 0.04304 | 0.1130729 | 0.006745 | 0.03636921 | 0.00077 | 0.002810087 | 0 | 0 | 0 | -4.51124e-09 | 0 | 3.56759e-08
0.04304 | 0.24519 | 0.057705 | 0.3597915 | 0.05793 | 0.284374 | 0.20184 | 0.4688531 | 0.057705 | 0.2782502 | 0.05793 | 0.1951816 | 0.08 | 0.203336 | 0.08 | 0.369363 | 0.08 | 0.262051
0.20184 | 0.598341 | 0.137665 | 0.665776 | 0.14825 | 0.567278 | 0.37477 | 0.7963381 | 0.137665 | 0.57655 | 0.14825 | 0.449407 | 0.16 | 0.382195 | 0.16 | 0.648157 | 0.16 | 0.478864
0.37477 | 0.885737 | 0.222005 | 0.8885385 | 0.25083 | 0.81648 | 0.54142 | 1.089966 | 0.222005 | 0.8307394 | 0.25083 | 0.6914509 | 0.24 | 0.544681 | 0.24 | 0.879984 | 0.24 | 0.667238
0.54142 | 1.09677 | 0.301785 | 1.0190805 | 0.34311 | 0.984791 | 0.70495 | 1.375984 | 0.301785 | 1.042249 | 0.34311 | 0.8843121 | 0.32 | 0.696435 | 0.32 | 1.08804 | 0.32 | 0.837264
0.70495 | 1.30835 | 0.387015 | 1.15989 | 0.4513 | 1.10583 | 0.87826 | 1.688345 | 0.387015 | 1.254233 | 0.4513 | 1.093995 | 0.4 | 0.841438 | 0.4 | 1.28557 | 0.4 | 0.995805
0.87826 | 1.52252 | 0.471345 | 1.35798 | 0.55401 | 1.23222 | 1.04306 | 2.000877 | 0.471345 | 1.460049 | 0.55401 | 1.285083 | 0.48 | 0.982629 | 0.48 | 1.48069 | 0.48 | 1.14753
1.04306 | 1.78842 | 0.551885 | 1.5582 | 0.64535 | 1.37909 | 1.20613 | 2.329172 | 0.551885 | 1.659069 | 0.64535 | 1.453002 | 0.56 | 1.12215 | 0.56 | 1.67871 | 0.56 | 1.29572
1.20613 | 2.15947 | 0.631035 | 1.73544 | 0.75507 | 1.53815 | 1.36208 | 2.663411 | 0.631035 | 1.860853 | 0.75507 | 1.655965 | 0.64 | 1.26163 | 0.64 | 1.8833 | 0.64 | 1.44272
1.36208 | 2.55365 | 0.72125 | 1.95488 | 0.84691 | 1.71641 | 1.5281 | 3.043003 | 0.72125 | 2.101796 | 0.84691 | 1.829039 | 0.72 | 1.40234 | 0.72 | 2.09717 | 0.72 | 1.59023
1.5281 | 2.92191 | 0.800865 | 2.253315 | 0.9526 | 1.93033 | 1.68449 | 3.424379 | 0.800865 | 2.326461 | 0.9526 | 2.033619 | 0.8 | 1.54525 | 0.8 | 2.32137 | 0.8 | 1.73957
1.68449 | 3.33824 | 0.88316 | 2.56783 | 1.05302 | 2.17331 | 1.83121 | 3.804097 | 0.88316 | 2.572434 | 1.05302 | 2.234636 | 0.88 | 1.69115 | 0.88 | 2.5598 | 0.88 | 1.89169
1.83121 | 3.81726 | 0.962585 | 2.84988 | 1.14662 | 2.4216 | 1.98863 | 4.235899 | 0.962585 | 2.824546 | 1.14662 | 2.42868 | 0.96 | 1.84067 | 0.96 | 2.81275 | 0.96 | 2.04737
1.98863 | 4.3085 | 1.051385 | 3.15164 | 1.2464 | 2.67363 | 2.14799 | 4.699431 | 1.051385 | 3.125086 | 1.2464 | 2.643318 | 1.04 | 1.99431 | 1.04 | 3.08148 | 1.04 | 2.20721
2.14799 | 4.79043 | 1.128665 | 3.515205 | 1.34538 | 2.95314 | 2.28286 | 5.112937 | 1.128665 | 3.403858 | 1.34538 | 2.864719 | 1.12 | 2.15251 | 1.12 | 3.36713 | 1.12 | 2.37167
2.28286 | 5.23169 | 1.20767 | 3.870545 | 1.44688 | 3.26398 | 2.44158 | 5.624925 | 1.20767 | 3.70647 | 1.44688 | 3.101004 | 1.2 | 2.3156 | 1.2 | 3.67075 | 1.2 | 2.54116
2.44158 | 5.63997 | 1.28662 | 4.151395 | 1.54174 | 3.57501 | 2.57954 | 6.092558 | 1.28662 | 4.027622 | 1.54174 | 3.33064 | 1.28 | 2.48388 | 1.28 | 3.99332 | 1.28 | 2.71598
2.57954 | 6.0647 | 1.37473 | 4.42208 | 1.65359 | 3.87225 | 2.71907 | 6.587188 | 1.37473 | 4.409302 | 1.65359 | 3.612709 | 1.36 | 2.65761 | 1.36 | 4.33577 | 1.36 | 2.89639
2.71907 | 6.45494 | 1.451985 | 4.733535 | 1.74011 | 4.18813 | 2.8533 | 7.083836 | 1.451985 | 4.765097 | 1.74011 | 3.83951 | 1.44 | 2.837 | 1.44 | 4.69899 | 1.44 | 3.08263
2.8533 | 6.77068 | 1.52063 | 4.90003 | 1.8428 | 4.51912 |  |  | 1.52063 | 5.098504 | 1.8428 | 4.118666 | 1.52 | 3.02223 | 1.52 | 5.08386 | 1.52 | 3.27488
[12 empty] | 1.6 | 3.21346 | 1.6 | 5.49121 | 1.6 | 3.47329
[12 empty] | 1.68 | 3.41084 | 1.68 | 5.92187 | 1.68 | 3.678
[12 empty] | 1.76 | 3.61449 | 1.76 | 6.37666 | 1.76 | 3.88915
[12 empty] | 1.84 | 3.82452 | 1.84 | 6.85638 | 1.84 | 4.10682
[12 empty] | 1.92 | 4.04103 | 1.92 | 7.36181 | 1.92 | 4.33112
[12 empty] | 2 | 4.26411 | 2 | 7.89374 | 2 | 4.56212
[12 empty] | 2.08 | 4.49384 | 2.08 | 8.45295 | 2.08 | 4.79991
[12 empty] | 2.16 | 4.73029 | 2.16 | 9.04018 | 2.16 | 5.04455
[12 empty] | 2.24 | 4.97353 | 2.24 | 9.65621 | 2.24 | 5.2961
[12 empty] | 2.32 | 5.22362 | 2.32 | 10.3018 | 2.32 | 5.55461
[12 empty] | 2.4 | 5.48062 | 2.4 | 10.9776 | 2.4 | 5.82015
[12 empty] | 2.48 | 5.74458 | 2.48 | 11.6845 | 2.48 | 6.09274
[12 empty] | 2.56 | 6.01554 | 2.56 | 12.423 | 2.56 | 6.37244
[12 empty] | 2.64 | 6.29355 | 2.64 | 13.194 | 2.64 | 6.65928
[12 empty] | 2.72 | 6.57865 | 2.72 | 13.9982 | 2.72 | 6.95331
[12 empty] | 2.8 | 6.87088 | 2.8 | 14.8362 | 2.8 | 7.25455
[12 empty] | 2.88 | 7.17028 | 2.88 | 15.7086 | 2.88 | 7.56303
[12 empty] | 2.96 | 7.47687 | 2.96 | 16.6162 | 2.96 | 7.87879
[12 empty] | 3.04 | 7.79069 | 3.04 | 17.5596 | 3.04 | 8.20185
[12 empty] | 3.12 | 8.11177 | 3.12 | 18.5395 | 3.12 | 8.53224
[12 empty] | 3.2 | 8.44014 | 3.2 | 19.5563 | 3.2 | 8.86998
[12 empty] | 3.28 | 8.77582 | 3.28 | 20.6108 | 3.28 | 9.21509
[12 empty] | 3.36 | 9.11883 | 3.36 | 21.7035 | 3.36 | 9.56759
[12 empty] | 3.44 | 9.46919 | 3.44 | 22.835 | 3.44 | 9.9275
[12 empty] | 3.52 | 9.82693 | 3.52 | 24.0058 | 3.52 | 10.2948
[12 empty] | 3.6 | 10.1921 | 3.6 | 25.2164 | 3.6 | 10.6696
[12 empty] | 3.68 | 10.5646 | 3.68 | 26.4673 | 3.68 | 11.0519
[12 empty] | 3.76 | 10.9446 | 3.76 | 27.7589 | 3.76 | 11.4416
[12 empty] | 3.84 | 11.332 | 3.84 | 29.0918 | 3.84 | 11.8388
[12 empty] | 3.92 | 11.7269 | 3.92 | 30.4663 | 3.92 | 12.2434
[12 empty] | 4 | 12.1292 | 4 | 31.8828 | 4 | 12.6556

## V = 20 (Ogden)
Type of Rubber
Hardness (65)，Damping (Large)
Rate of Loading in Tension Test(s)
20 mm/s
Computer Software
ABAQUS
Material Model
Ogden
Coefficient
| Order | μ | α
| 1 | 0.6904169 | 2.959905
| 2 | 0.1982092 | 0.7288867
| 3 | 0.04443008 | -2.770983
| 4 | 0.02178952 | 0.2833681
Experimental data (for Exp. Fitting) | [5 empty] | Identification Result （Fitting） | [5 empty] | Analysis Result by test model (Analysis)
Uniaxial |  | Biaxial |  | Pure Shear |  | Uniaxial |  | Biaxial |  | Pure Shear |  | Uniaxial |  | Biaxial |  | Pure Shear
Nominal Strain | Nominal Stress | Nominal Strain | Nominal Stress | Nominal Strain | Nominal Stress | Nominal Strain | Nominal Stress | Nominal Strain | Nominal Stress | Nominal Strain | Nominal Stress | Nominal Strain | Nominal Stress | Nominal Strain | Nominal Stress | Nominal Strain | Nominal Stress
0.02931 | 0.10289 | 0.00717 | 0.158043 | 0.029 | 0.0912904 | 0.02931 | 0.08171367 | 0.00717 | 0.04033163 | 0.029 | 0.1062076 | 0 | 0 | 0 | -4.06074e-09 | 0 | 3.23906e-08
0.11858 | 0.443389 | 0.03732 | 0.476468 | 0.05093 | 0.362979 | 0.11858 | 0.3076775 | 0.03732 | 0.1952115 | 0.05093 | 0.1810408 | 0.08 | 0.213693 | 0.08 | 0.381696 | 0.08 | 0.273951
0.26533 | 0.80713 | 0.121795 | 0.803038 | 0.13854 | 0.688271 | 0.26533 | 0.6296773 | 0.121795 | 0.5373579 | 0.13854 | 0.4436219 | 0.16 | 0.403465 | 0.16 | 0.662599 | 0.16 | 0.50069
0.43163 | 0.994907 | 0.217825 | 1.048215 | 0.27386 | 0.954334 | 0.43163 | 0.9563686 | 0.217825 | 0.8314686 | 0.27386 | 0.775182 | 0.24 | 0.577091 | 0.24 | 0.891128 | 0.24 | 0.697736
0.61024 | 1.1233 | 0.31438 | 1.21839 | 0.39761 | 1.12742 | 0.61024 | 1.290873 | 0.31438 | 1.079806 | 0.39761 | 1.036819 | 0.32 | 0.739964 | 0.32 | 1.09321 | 0.32 | 0.875589
0.76469 | 1.35972 | 0.411785 | 1.36703 | 0.52342 | 1.24882 | 0.76469 | 1.579798 | 0.411785 | 1.311814 | 0.52342 | 1.284181 | 0.4 | 0.895872 | 0.4 | 1.28372 | 0.4 | 1.04132
0.93987 | 1.61322 | 0.50535 | 1.5382 | 0.64702 | 1.386 | 0.93987 | 1.915776 | 0.50535 | 1.532573 | 0.64702 | 1.520479 | 0.48 | 1.0476 | 0.48 | 1.47186 | 0.48 | 1.19971
1.10263 | 1.88072 | 0.60654 | 1.758545 | 0.76696 | 1.5703 | 1.10263 | 2.240611 | 0.60654 | 1.779652 | 0.76696 | 1.749849 | 0.56 | 1.19715 | 0.56 | 1.66374 | 0.56 | 1.35404
1.25991 | 2.27015 | 0.696585 | 2.03572 | 0.88912 | 1.77677 | 1.25991 | 2.568932 | 0.696585 | 2.013113 | 0.88912 | 1.987537 | 0.64 | 1.34605 | 0.64 | 1.86377 | 0.64 | 1.50666
1.42796 | 2.65875 | 0.78954 | 2.34532 | 1.00459 | 1.98742 | 1.42796 | 2.937377 | 0.78954 | 2.2724 | 1.00459 | 2.218348 | 0.72 | 1.49545 | 0.72 | 2.07538 | 0.72 | 1.65924
1.57735 | 3.01943 | 0.883605 | 2.652955 | 1.12113 | 2.23467 | 1.57735 | 3.281351 | 0.883605 | 2.557868 | 1.12113 | 2.458897 | 0.8 | 1.64625 | 0.8 | 2.30039 | 0.8 | 1.81301
1.72956 | 3.47945 | 0.97118 | 2.96515 | 1.23084 | 2.53282 | 1.72956 | 3.648504 | 0.97118 | 2.847964 | 1.23084 | 2.693281 | 0.88 | 1.79915 | 0.88 | 2.54358 | 0.88 | 1.9689
1.87687 | 3.93865 | 1.06177 | 3.32168 | 1.34838 | 2.83031 | 1.87687 | 4.020381 | 1.06177 | 3.176078 | 1.34838 | 2.953666 | 0.96 | 1.95469 | 0.96 | 2.80708 | 0.96 | 2.1276
2.02743 | 4.37386 | 1.14848 | 3.71703 | 1.45795 | 3.10125 | 2.02743 | 4.41766 | 1.14848 | 3.519936 | 1.45795 | 3.205524 | 1.04 | 2.11332 | 1.04 | 3.09046 | 1.04 | 2.28964
2.17371 | 4.8753 | 1.239 | 4.07905 | 1.56065 | 3.4035 | 2.17371 | 4.820568 | 1.239 | 3.913324 | 1.56065 | 3.449901 | 1.12 | 2.27539 | 1.12 | 3.3996 | 1.12 | 2.45544
2.31035 | 5.32437 | 1.322155 | 4.37291 | 1.67336 | 3.76577 | 2.31035 | 5.212168 | 1.322155 | 4.30869 | 1.67336 | 3.72761 | 1.2 | 2.44119 | 1.2 | 3.73343 | 1.2 | 2.62531
2.45366 | 5.73989 | 1.412275 | 4.676465 | 1.78471 | 4.12283 | 2.45366 | 5.638844 | 1.412275 | 4.77733 | 1.78471 | 4.011947 | 1.28 | 2.61095 | 1.28 | 4.09753 | 1.28 | 2.79952
2.58606 | 6.2058 | 1.49946 | 5.05423 | 1.88142 | 4.44809 | 2.58606 | 6.047654 | 1.49946 | 5.273938 | 1.88142 | 4.267072 | 1.36 | 2.78486 | 1.36 | 4.49128 | 1.36 | 2.97826
|  | 1.582555 | 5.35343 | 1.98664 | 4.79098 |  |  | 1.582555 | 5.790141 | 1.98664 | 4.553377 | 1.44 | 2.96309 | 1.44 | 4.92011 | 1.44 | 3.1617
|  |  |  | 2.08347 | 5.04581 |  |  |  |  | 2.08347 | 4.824959 | 1.52 | 3.14576 | 1.52 | 5.38382 | 1.52 | 3.34996
[12 empty] | 1.6 | 3.33299 | 1.6 | 5.8878 | 1.6 | 3.54316
[12 empty] | 1.68 | 3.52487 | 1.68 | 6.43221 | 1.68 | 3.74137
[12 empty] | 1.76 | 3.72147 | 1.76 | 7.02251 | 1.76 | 3.94466
[12 empty] | 1.84 | 3.92286 | 1.84 | 7.6598 | 1.84 | 4.1531
[12 empty] | 1.92 | 4.1291 | 1.92 | 8.3472 | 1.92 | 4.36672
[12 empty] | 2 | 4.34023 | 2 | 9.08966 | 2 | 4.58557
[12 empty] | 2.08 | 4.55629 | 2.08 | 9.88814 | 2.08 | 4.80967
[12 empty] | 2.16 | 4.77731 | 2.16 | 10.7483 | 2.16 | 5.03904
[12 empty] | 2.24 | 5.00332 | 2.24 | 11.6719 | 2.24 | 5.27372
[12 empty] | 2.32 | 5.23435 | 2.32 | 12.6625 | 2.32 | 5.51371
[12 empty] | 2.4 | 5.4704 | 2.4 | 13.7254 | 2.4 | 5.75902
[12 empty] | 2.48 | 5.71151 | 2.48 | 14.862 | 2.48 | 6.00965
[12 empty] | 2.56 | 5.95767 | 2.56 | 16.0783 | 2.56 | 6.26563
[12 empty] | 2.64 | 6.20891 | 2.64 | 17.3759 | 2.64 | 6.52695
[12 empty] | 2.72 | 6.46522 | 2.72 | 18.7608 | 2.72 | 6.79361
[12 empty] | 2.8 | 6.72661 | 2.8 | 20.2348 | 2.8 | 7.06561
[12 empty] | 2.88 | 6.9931 | 2.88 | 21.8037 | 2.88 | 7.34295
[12 empty] | 2.96 | 7.26467 | 2.96 | 23.4694 | 2.96 | 7.62562
[12 empty] | 3.04 | 7.54133 | 3.04 | 25.2373 | 3.04 | 7.91363
[12 empty] | 3.12 | 7.82309 | 3.12 | 27.1112 | 3.12 | 8.20697
[12 empty] | 3.2 | 8.10994 | 3.2 | 29.0935 | 3.2 | 8.50562
[12 empty] | 3.28 | 8.40187 | 3.28 | 31.1894 | 3.28 | 8.8096
[12 empty] | 3.36 | 8.69889 | 3.36 | 33.402 | 3.36 | 9.11887
[12 empty] | 3.44 | 9.00099 | 3.44 | 35.7355 | 3.44 | 9.43345
[12 empty] | 3.52 | 9.30816 | 3.52 | 38.1918 | 3.52 | 9.75331
[12 empty] | 3.6 | 9.62041 | 3.6 | 40.7759 | 3.6 | 10.0785
[12 empty] | 3.68 | 9.93772 | 3.68 | 43.4905 | 3.68 | 10.4089
[12 empty] | 3.76 | 10.2601 | 3.76 | 46.3387 | 3.76 | 10.7445
[12 empty] | 3.84 | 10.5875 | 3.84 | 49.3234 | 3.84 | 11.0855
[12 empty] | 3.92 | 10.92 | 3.92 | 52.4475 | 3.92 | 11.4316
[12 empty] | 4 | 11.2574 | 4 | 55.7135 | 4 | 11.783