## V = 1.25 (Mooney)
Type of Rubber
αgel (θ-6)
Rate of Loading in Tension Test(s)
1.25 mm/s
Computer Software
ABAQUS
Material Model
Mooney
Coefficient
| C10 (C1) | 0.0681034
| C01 (C2) | 0.007675834
| C20 (C3) | -0.007489825
| C11 (C4) | -0.001298361
C02 (C5)
| C30 (C6) | 0.001610436
C21 (C7)
C12 (C8)
C03 (C9)
C40 (C10)
Experimental data (for Exp. Fitting) | [5 empty] | Identification Result （Fitting） | [5 empty] | Analysis Result by test model (Analysis)
Uniaxial |  | Biaxial |  | Pure Shear |  | Uniaxial |  | Biaxial |  | Pure Shear |  | Uniaxial |  | Biaxial |  | Pure Shear
Nominal Strain | Nominal Stress | Nominal Strain | Nominal Stress | Nominal Strain | Nominal Stress | Nominal Strain | Nominal Stress | Nominal Strain | Nominal Stress | Nominal Strain | Nominal Stress | Nominal Strain | Nominal Stress | Nominal Strain | Nominal Stress | Nominal Strain | Nominal Stress
0 | -0.002666667 | -0.0013021 | 0.0014953 | -0.0013021 | -0.0014953 | 0 | 0 | -0.0013021 | -0.001187613 | -0.0013021 | -0.000790921 | 0 | 0 | 0 | -5.341e-10 | 0 | 9.55575e-09
0.02499833 | 0.03466667 | 0.0507812 | 0.034391 | 0.0494791 | 0.0164479 | 0.02499833 | 0.01105905 | 0.0507812 | 0.04110507 | 0.0494791 | 0.02788015 | 0.08 | 0.0333477 | 0.08 | 0.0605874 | 0.08 | 0.0431258
0.05 | 0.05733333 | 0.1015625 | 0.0665391 | 0.0989584 | 0.0411197 | 0.05 | 0.02152767 | 0.1015625 | 0.07329805 | 0.0989584 | 0.05193463 | 0.16 | 0.0613033 | 0.16 | 0.101551 | 0.16 | 0.0771163
0.075 | 0.07066667 | 0.1523438 | 0.0934538 | 0.1497396 | 0.0575676 | 0.075 | 0.03143526 | 0.1523438 | 0.09832124 | 0.1497396 | 0.07320698 | 0.24 | 0.0846909 | 0.24 | 0.129031 | 0.24 | 0.103942
0.09999833 | 0.07733333 | 0.2044271 | 0.1143875 | 0.1992188 | 0.0747631 | 0.09999833 | 0.04081115 | 0.2044271 | 0.118157 | 0.1992188 | 0.09107326 | 0.32 | 0.104219 | 0.32 | 0.147926 | 0.32 | 0.125155
0.125 | 0.08333333 | 0.2552084 | 0.1338259 | 0.25 | 0.0882204 | 0.125 | 0.04968437 | 0.2552084 | 0.1331756 | 0.25 | 0.1068892 | 0.4 | 0.120522 | 0.4 | 0.161949 | 0.4 | 0.142013
0.15 | 0.088 | 0.3059896 | 0.1480309 | 0.2994792 | 0.1001825 | 0.15 | 0.05807861 | 0.3059896 | 0.1450792 | 0.2994792 | 0.120193 | 0.48 | 0.134217 | 0.48 | 0.174635 | 0.48 | 0.15562
0.1749983 | 0.09133333 | 0.358073 | 0.1607406 | 0.3502605 | 0.1128922 | 0.1749983 | 0.06601803 | 0.358073 | 0.1550828 | 0.3502605 | 0.1320047 | 0.56 | 0.145904 | 0.56 | 0.188738 | 0.56 | 0.166924
0.2 | 0.09666667 | 0.4088542 | 0.1734503 | 0.3997396 | 0.1211162 | 0.2 | 0.07352702 | 0.4088542 | 0.1635675 | 0.3997396 | 0.1419955 | 0.64 | 0.156208 | 0.64 | 0.206544 | 0.64 | 0.176819
0.225 | 0.09933333 | 0.4596355 | 0.1839171 | 0.4505209 | 0.1353212 | 0.225 | 0.08062585 | 0.4596355 | 0.1715809 | 0.4505209 | 0.1509539 | 0.72 | 0.165787 | 0.72 | 0.230759 | 0.72 | 0.186176
0.25 | 0.1033333 | 0.5117188 | 0.1936363 | 0.5 | 0.1398069 | 0.25 | 0.08733601 | 0.5117188 | 0.1800579 | 0.5 | 0.1586562 | 0.8 | 0.175346 | 0.8 | 0.26399 | 0.8 | 0.195865
0.275 | 0.1086667 | 0.5625 | 0.2041032 | 0.5494792 | 0.1525166 | 0.275 | 0.09367773 | 0.5625 | 0.1892652 | 0.5494792 | 0.1655659 | 0.88 | 0.185646 | 0.88 | 0.308971 | 0.88 | 0.206782
0.3 | 0.1106667 | 0.6132812 | 0.2138224 | 0.6002605 | 0.1555072 | 0.3 | 0.0996707 | 0.6132812 | 0.2000649 | 0.6002605 | 0.1720546 | 0.96 | 0.197516 | 0.96 | 0.368615 | 0.96 | 0.219866
0.325 | 0.114 | 0.6653646 | 0.2235416 | 0.6497396 | 0.1682169 | 0.325 | 0.1053342 | 0.6653646 | 0.2134773 | 0.6497396 | 0.178 | 1.04 | 0.211855 | 1.04 | 0.446047 | 1.04 | 0.236109
0.3499983 | 0.1166667 | 0.7161459 | 0.2332608 | 0.7005209 | 0.171955 | 0.3499983 | 0.1106866 | 0.7161459 | 0.2295026 | 0.7005209 | 0.183932 | 1.12 | 0.229645 | 1.12 | 0.544624 | 1.12 | 0.256573
0.375 | 0.1186667 | 0.7669271 | 0.2437276 | 0.75 | 0.1831695 | 0.375 | 0.1157478 | 0.7669271 | 0.249116 | 0.75 | 0.1897564 | 1.2 | 0.251953 | 1.2 | 0.667952 | 1.2 | 0.282394
0.4000017 | 0.1226667 | 0.8177084 | 0.2556897 | 0.8007812 | 0.1869077 | 0.4000017 | 0.1205353 | 0.8177084 | 0.273011 | 0.8007812 | 0.1960006 | 1.28 | 0.279938 | 1.28 | 0.819895 | 1.28 | 0.314791
0.425 | 0.128 |  |  | 0.8502605 | 0.1988697 | 0.425 | 0.1250671 |  |  | 0.8502605 | 0.2025626 | 1.36 | 0.314852 | 1.36 | 1.00457 | 1.36 | 0.355074
0.4499983 | 0.1306667 |  |  | 0.9010417 | 0.2011126 | 0.4499983 | 0.129362 |  |  | 0.9010417 | 0.2100204 | 1.44 | 0.358051 | 1.44 | 1.22635 | 1.44 | 0.404649
0.4749983 | 0.134 |  |  | 0.9505209 | 0.21457 | 0.4749983 | 0.1334389 |  |  | 0.9505209 | 0.218224 | 1.52 | 0.410993 | 1.52 | 1.48984 | 1.52 | 0.465019
0.4999983 | 0.134 |  |  | 1 | 0.2175605 | 0.4999983 | 0.1373159 |  |  | 1 | 0.2275908 | 1.6 | 0.475242 | 1.6 | 1.79988 | 1.6 | 0.537795
0.5250015 | 0.1353333 |  |  |  |  | 0.5250015 | 0.1410123 |  |  |  |  | 1.68 | 0.552476 | 1.68 | 2.16149 | 1.68 | 0.62469
0.5499983 | 0.1426667 |  |  |  |  | 0.5499983 | 0.1445454 |  |  |  |  | 1.76 | 0.644481 | 1.76 | 2.57986 | 1.76 | 0.72753
0.575 | 0.1466667 |  |  |  |  | 0.575 | 0.1479362 |  |  |  |  | 1.84 | 0.75316 | 1.84 | 3.06031 | 1.84 | 0.848249
0.5999982 | 0.1486667 |  |  |  |  | 0.5999982 | 0.151203 |  |  |  |  | 1.92 | 0.88053 | 1.92 | 3.60822 | 1.92 | 0.988895
0.6249982 | 0.154 |  |  |  |  | 0.6249982 | 0.1543663 |  |  |  |  | 2 | 1.02872 | 2 | 4.22902 | 2 | 1.15162
0.6499998 | 0.1573333 |  |  |  |  | 0.6499998 | 0.1574464 |  |  |  |  | 2.08 | 1.19999 | 2.08 | 4.92806 | 2.08 | 1.33871
0.675 | 0.1613333 |  |  |  |  | 0.675 | 0.1604635 |  |  |  |  | 2.16 | 1.39668 | 2.16 | 5.71061 | 2.16 | 1.55252
0.6999983 | 0.166 |  |  |  |  | 0.6999983 | 0.1634388 |  |  |  |  | 2.24 | 1.62128 | 2.24 | 6.58179 | 2.24 | 1.79554
0.725 | 0.1686667 |  |  |  |  | 0.725 | 0.1663945 |  |  |  |  | 2.32 | 1.87636 | 2.32 | 7.54644 | 2.32 | 2.07035
0.7499982 | 0.1733333 |  |  |  |  | 0.7499982 | 0.1693519 |  |  |  |  | 2.4 | 2.1646 | 2.4 | 8.60914 | 2.4 | 2.37964
0.7749998 | 0.176 |  |  |  |  | 0.7749998 | 0.1723346 |  |  |  |  | 2.48 | 2.48877 | 2.48 | 9.77408 | 2.48 | 2.72616
0.8 | 0.1793333 |  |  |  |  | 0.8 | 0.1753653 |  |  |  |  | 2.56 | 2.85173 | 2.56 | 11.0451 | 2.56 | 3.11275
0.825 | 0.1833333 |  |  |  |  | 0.825 | 0.178468 |  |  |  |  | 2.64 | 3.25642 | 2.64 | 12.4254 | 2.64 | 3.54234
0.8499982 | 0.1866667 |  |  |  |  | 0.8499982 | 0.1816671 |  |  |  |  | 2.72 | 3.70585 | 2.72 | 13.918 | 2.72 | 4.01788
0.8749998 | 0.1913333 |  |  |  |  | 0.8749998 | 0.1849884 |  |  |  |  | 2.8 | 4.20308 | 2.8 | 15.5252 | 2.8 | 4.5424
0.8999982 | 0.1946667 |  |  |  |  | 0.8999982 | 0.1884569 |  |  |  |  | 2.88 | 4.75119 | 2.88 | 17.2488 | 2.88 | 5.11892
0.9249998 | 0.1986667 |  |  |  |  | 0.9249998 | 0.1921001 |  |  |  |  | 2.96 | 5.35331 | 2.96 | 19.0902 | 2.96 | 5.75051
0.95 | 0.206 |  |  |  |  | 0.95 | 0.1959445 |  |  |  |  | 3.04 | 6.01257 | 3.04 | 21.0503 | 3.04 | 6.4402
0.975 | 0.2073333 |  |  |  |  | 0.975 | 0.2000185 |  |  |  |  | 3.12 | 6.73206 | 3.12 | 23.1296 | 3.12 | 7.19103
1.000043 | 0.2093333 |  |  |  |  | 1.000043 | 0.2043585 |  |  |  |  | 3.2 | 7.51487 | 3.2 | 25.328 | 3.2 | 8.00596
[12 empty] | 3.28 | 8.36403 | 3.28 | 27.6454 | 3.28 | 8.88792
[12 empty] | 3.36 | 9.28247 | 3.36 | 30.0811 | 3.36 | 9.83974
[12 empty] | 3.44 | 10.2731 | 3.44 | 32.6342 | 3.44 | 10.8641
[12 empty] | 3.52 | 11.3385 | 3.52 | 35.3036 | 3.52 | 11.9637
[12 empty] | 3.6 | 12.4815 | 3.6 | 38.0877 | 3.6 | 13.141
[12 empty] | 3.68 | 13.7043 | 3.68 | 40.9859 | 3.68 | 14.3982
[12 empty] | 3.76 | 15.0094 | 3.76 | 43.9963 | 3.76 | 15.7376
[12 empty] | 3.84 | 16.3988 | 3.84 | 47.1175 | 3.84 | 17.161
[12 empty] | 3.92 | 17.8744 | 3.92 | 50.3478 | 3.92 | 18.6703
[12 empty] | 4 | 19.4379 | 4 | 53.6856 | 4 | 20.2669

## V = 1.25(Ogden)
Type of Rubber
α gel (θ-6)
Rate of Loading in Tension Test(s)
1.25 mm/s
Computer Software
ABAQUS
Material Model
Ogden
Coefficient
| Order | μ | α
| 1 | 0.1138529 | 1.982296
| 2 | 0.000584194 | 2.336776
| 3 | 0.007369089 | -2.045171
| 4 | 0.0079029 | 0.83521
Experimental data (for Exp. Fitting) | [5 empty] | Identification Result （Fitting） | [5 empty] | Analysis Result by test model (Analysis)
Uniaxial |  | Biaxial |  | Pure Shear |  | Uniaxial |  | Biaxial |  | Pure Shear |  | Uniaxial |  | Biaxial |  | Pure Shear
Nominal Strain | Nominal Stress | Nominal Strain | Nominal Stress | Nominal Strain | Nominal Stress | Nominal Strain | Nominal Stress | Nominal Strain | Nominal Stress | Nominal Strain | Nominal Stress | Nominal Strain | Nominal Stress | Nominal Strain | Nominal Stress | Nominal Strain | Nominal Stress
0 | -0.002666667 | -0.0013021 | 0.0014953 | -0.0013021 | -0.0014953 | 0 | 0 | -0.0013021 | -0.001016466 | -0.0013021 | -0.0006768991 | 0 | 0 | 0 | -5.99551e-10 | 0 | -1.59275e-09
0.02499833 | 0.03466667 | 0.0507812 | 0.034391 | 0.0494791 | 0.0164479 | 0.02499833 | 0.009473824 | 0.0507812 | 0.03531901 | 0.0494791 | 0.02391018 | 0.08 | 0.0287039 | 0.08 | 0.0524348 | 0.08 | 0.0371025
0.05 | 0.05733333 | 0.1015625 | 0.0665391 | 0.0989584 | 0.0411197 | 0.05 | 0.01847373 | 0.1015625 | 0.06389438 | 0.0989584 | 0.04479886 | 0.16 | 0.0534413 | 0.16 | 0.0908431 | 0.16 | 0.0672601
0.075 | 0.07066667 | 0.1523438 | 0.0934538 | 0.1497396 | 0.0575676 | 0.075 | 0.02704214 | 0.1523438 | 0.08761975 | 0.1497396 | 0.06373733 | 0.24 | 0.0752074 | 0.24 | 0.120783 | 0.24 | 0.0925958
0.09999833 | 0.07733333 | 0.2044271 | 0.1143875 | 0.1992188 | 0.0747631 | 0.09999833 | 0.03521833 | 0.2044271 | 0.1082949 | 0.1992188 | 0.08023232 | 0.32 | 0.0947068 | 0.32 | 0.145487 | 0.32 | 0.114429
0.125 | 0.08333333 | 0.2552084 | 0.1338259 | 0.25 | 0.0882204 | 0.125 | 0.04303873 | 0.2552084 | 0.1258379 | 0.25 | 0.09553364 | 0.4 | 0.112443 | 0.4 | 0.166912 | 0.4 | 0.133688
0.15 | 0.088 | 0.3059896 | 0.1480309 | 0.2994792 | 0.1001825 | 0.15 | 0.05053276 | 0.3059896 | 0.1414742 | 0.2994792 | 0.1091443 | 0.48 | 0.128793 | 0.48 | 0.186116 | 0.48 | 0.151016
0.1749983 | 0.09133333 | 0.358073 | 0.1607406 | 0.3502605 | 0.1128922 | 0.1749983 | 0.0577282 | 0.358073 | 0.1560423 | 0.3502605 | 0.1220153 | 0.56 | 0.144032 | 0.56 | 0.204259 | 0.56 | 0.166875
0.2 | 0.09666667 | 0.4088542 | 0.1734503 | 0.3997396 | 0.1211162 | 0.2 | 0.06465126 | 0.4088542 | 0.1691828 | 0.3997396 | 0.1336669 | 0.64 | 0.158371 | 0.64 | 0.22167 | 0.64 | 0.181598
0.225 | 0.09933333 | 0.4596355 | 0.1839171 | 0.4505209 | 0.1353212 | 0.225 | 0.07132283 | 0.4596355 | 0.1815473 | 0.4505209 | 0.1448622 | 0.72 | 0.171974 | 0.72 | 0.238716 | 0.72 | 0.19543
0.25 | 0.1033333 | 0.5117188 | 0.1936363 | 0.5 | 0.1398069 | 0.25 | 0.0777634 | 0.5117188 | 0.1936386 | 0.5 | 0.155144 | 0.8 | 0.184967 | 0.8 | 0.25566 | 0.8 | 0.208557
0.275 | 0.1086667 | 0.5625 | 0.2041032 | 0.5494792 | 0.1525166 | 0.275 | 0.08399105 | 0.5625 | 0.2050142 | 0.5494792 | 0.1649019 | 0.88 | 0.197453 | 0.88 | 0.27269 | 0.88 | 0.221118
0.3 | 0.1106667 | 0.6132812 | 0.2138224 | 0.6002605 | 0.1555072 | 0.3 | 0.09002211 | 0.6132812 | 0.2161067 | 0.6002605 | 0.1744523 | 0.96 | 0.209512 | 0.96 | 0.289952 | 0.96 | 0.23322
0.325 | 0.114 | 0.6653646 | 0.2235416 | 0.6497396 | 0.1682169 | 0.325 | 0.09587137 | 0.6653646 | 0.2272916 | 0.6497396 | 0.18337 | 1.04 | 0.221208 | 1.04 | 0.307555 | 1.04 | 0.244948
0.3499983 | 0.1166667 | 0.7161459 | 0.2332608 | 0.7005209 | 0.171955 | 0.3499983 | 0.1015519 | 0.7161459 | 0.2380895 | 0.7005209 | 0.1921803 | 1.12 | 0.232595 | 1.12 | 0.32559 | 1.12 | 0.256368
0.375 | 0.1186667 | 0.7669271 | 0.2437276 | 0.75 | 0.1831695 | 0.375 | 0.1070769 | 0.7669271 | 0.248845 | 0.75 | 0.2004764 | 1.2 | 0.243717 | 1.2 | 0.34413 | 1.2 | 0.267531
0.4000017 | 0.1226667 | 0.8177084 | 0.2556897 | 0.8007812 | 0.1869077 | 0.4000017 | 0.1124568 | 0.8177084 | 0.2596098 | 0.8007812 | 0.208734 | 1.28 | 0.254609 | 1.28 | 0.363236 | 1.28 | 0.278479
0.425 | 0.128 |  |  | 0.8502605 | 0.1988697 | 0.425 | 0.1177011 |  |  | 0.8502605 | 0.2165616 | 1.36 | 0.265301 | 1.36 | 0.382963 | 1.36 | 0.289247
0.4499983 | 0.1306667 |  |  | 0.9010417 | 0.2011126 | 0.4499983 | 0.1228197 |  |  | 0.9010417 | 0.2243992 | 1.44 | 0.27582 | 1.44 | 0.403358 | 1.44 | 0.299861
0.4749983 | 0.134 |  |  | 0.9505209 | 0.21457 | 0.4749983 | 0.1278213 |  |  | 0.9505209 | 0.2318682 | 1.52 | 0.286186 | 1.52 | 0.424464 | 1.52 | 0.310345
0.4999983 | 0.134 |  |  | 1 | 0.2175605 | 0.4999983 | 0.1327135 |  |  | 1 | 0.239191 | 1.6 | 0.296416 | 1.6 | 0.44632 | 1.6 | 0.320716
0.5250015 | 0.1353333 |  |  |  |  | 0.5250015 | 0.137504 |  |  |  |  | 1.68 | 0.306528 | 1.68 | 0.468966 | 1.68 | 0.330991
0.5499983 | 0.1426667 |  |  |  |  | 0.5499983 | 0.1421975 |  |  |  |  | 1.76 | 0.316533 | 1.76 | 0.492435 | 1.76 | 0.341181
0.575 | 0.1466667 |  |  |  |  | 0.575 | 0.1468021 |  |  |  |  | 1.84 | 0.326444 | 1.84 | 0.516761 | 1.84 | 0.351299
0.5999982 | 0.1486667 |  |  |  |  | 0.5999982 | 0.1513219 |  |  |  |  | 1.92 | 0.33627 | 1.92 | 0.541977 | 1.92 | 0.361352
0.6249982 | 0.154 |  |  |  |  | 0.6249982 | 0.1557629 |  |  |  |  | 2 | 0.346019 | 2 | 0.568114 | 2 | 0.37135
0.6499998 | 0.1573333 |  |  |  |  | 0.6499998 | 0.16013 |  |  |  |  | 2.08 | 0.3557 | 2.08 | 0.595204 | 2.08 | 0.381297
0.675 | 0.1613333 |  |  |  |  | 0.675 | 0.1644269 |  |  |  |  | 2.16 | 0.365318 | 2.16 | 0.623275 | 2.16 | 0.391201
0.6999983 | 0.166 |  |  |  |  | 0.6999983 | 0.1686576 |  |  |  |  | 2.24 | 0.37488 | 2.24 | 0.652359 | 2.24 | 0.401066
0.725 | 0.1686667 |  |  |  |  | 0.725 | 0.1728268 |  |  |  |  | 2.32 | 0.384391 | 2.32 | 0.682483 | 2.32 | 0.410895
0.7499982 | 0.1733333 |  |  |  |  | 0.7499982 | 0.1769369 |  |  |  |  | 2.4 | 0.393855 | 2.4 | 0.713677 | 2.4 | 0.420694
0.7749998 | 0.176 |  |  |  |  | 0.7749998 | 0.1809923 |  |  |  |  | 2.48 | 0.403276 | 2.48 | 0.745969 | 2.48 | 0.430464
0.8 | 0.1793333 |  |  |  |  | 0.8 | 0.1849951 |  |  |  |  | 2.56 | 0.412657 | 2.56 | 0.779387 | 2.56 | 0.440209
0.825 | 0.1833333 |  |  |  |  | 0.825 | 0.1889486 |  |  |  |  | 2.64 | 0.422003 | 2.64 | 0.813959 | 2.64 | 0.44993
0.8499982 | 0.1866667 |  |  |  |  | 0.8499982 | 0.1928549 |  |  |  |  | 2.72 | 0.431315 | 2.72 | 0.849713 | 2.72 | 0.459631
0.8749998 | 0.1913333 |  |  |  |  | 0.8749998 | 0.1967174 |  |  |  |  | 2.8 | 0.440597 | 2.8 | 0.886675 | 2.8 | 0.469313
0.8999982 | 0.1946667 |  |  |  |  | 0.8999982 | 0.2005374 |  |  |  |  | 2.88 | 0.44985 | 2.88 | 0.924872 | 2.88 | 0.478978
0.9249998 | 0.1986667 |  |  |  |  | 0.9249998 | 0.2043181 |  |  |  |  | 2.96 | 0.459076 | 2.96 | 0.964332 | 2.96 | 0.488626
0.95 | 0.206 |  |  |  |  | 0.95 | 0.2080606 |  |  |  |  | 3.04 | 0.468278 | 3.04 | 1.00508 | 3.04 | 0.49826
0.975 | 0.2073333 |  |  |  |  | 0.975 | 0.2117672 |  |  |  |  | 3.12 | 0.477458 | 3.12 | 1.04714 | 3.12 | 0.507881
1.000043 | 0.2093333 |  |  |  |  | 1.000043 | 0.2154459 |  |  |  |  | 3.2 | 0.486616 | 3.2 | 1.09055 | 3.2 | 0.517489
[12 empty] | 3.28 | 0.495754 | 3.28 | 1.13532 | 3.28 | 0.527085
[12 empty] | 3.36 | 0.504873 | 3.36 | 1.18148 | 3.36 | 0.536671
[12 empty] | 3.44 | 0.513975 | 3.44 | 1.22907 | 3.44 | 0.546247
[12 empty] | 3.52 | 0.52306 | 3.52 | 1.27809 | 3.52 | 0.555813
[12 empty] | 3.6 | 0.53213 | 3.6 | 1.32858 | 3.6 | 0.565371
[12 empty] | 3.68 | 0.541185 | 3.68 | 1.38056 | 3.68 | 0.57492
[12 empty] | 3.76 | 0.550227 | 3.76 | 1.43406 | 3.76 | 0.584461
[12 empty] | 3.84 | 0.559256 | 3.84 | 1.48909 | 3.84 | 0.593996
[12 empty] | 3.92 | 0.568272 | 3.92 | 1.54569 | 3.92 | 0.603523
[12 empty] | 4 | 0.577276 | 4 | 1.60387 | 4 | 0.613044