## V = 1.25 (Mooney)
Type of Rubber
α gel (θ-8)
Rate of Loading in Tension Test(s)
1.25 mm/s
Computer Software
ABAQUS
Material Model
Mooney
Coefficient
| C10 (C1) | 0.1059333
| C01 (C2) | 0.02361603
| C20 (C3) | -0.003395778
| C11 (C4) | -0.003103916
C02 (C5)
| C30 (C6) | 0.001523684
C21 (C7)
C12 (C8)
C03 (C9)
C40 (C10)
Experimental data (for Exp. Fitting) | [5 empty] | Identification Result （Fitting） | [5 empty] | Analysis Result by test model (Analysis)
Uniaxial |  | Biaxial |  | Pure Shear |  | Uniaxial |  | Biaxial |  | Pure Shear |  | Uniaxial |  | Biaxial |  | Pure Shear
Nominal Strain | Nominal Stress | Nominal Strain | Nominal Stress | Nominal Strain | Nominal Stress | Nominal Strain | Nominal Stress | Nominal Strain | Nominal Stress | Nominal Strain | Nominal Stress | Nominal Strain | Nominal Stress | Nominal Strain | Nominal Stress | Nominal Strain | Nominal Stress
0 | -0.024 | 0 | 0 | -0.0013021 | 0.0038005 | 0 | 0 | 0 | 0 | -0.0013021 | -0.00135213 | 0 | 0 | 0 | -1.32174e-09 | 0 | 1.30894e-08
0.02500167 | 0.028 | 0.0429688 | 0.041805 | 0.0442709 | 0.041805 | 0.02500167 | 0.01887574 | 0.0429688 | 0.06112154 | 0.0442709 | 0.04301367 | 0.08 | 0.0568027 | 0.08 | 0.105868 | 0.08 | 0.0739564
0.05 | 0.06533333 | 0.09375 | 0.0912109 | 0.09375 | 0.0684082 | 0.05 | 0.03669551 | 0.09375 | 0.1209483 | 0.09375 | 0.08509554 | 0.16 | 0.104583 | 0.16 | 0.183772 | 0.16 | 0.133313
0.07500167 | 0.09133333 | 0.1445312 | 0.1520182 | 0.1458334 | 0.1064128 | 0.07500167 | 0.05354997 | 0.1445312 | 0.1704081 | 0.1458334 | 0.1237486 | 0.24 | 0.145368 | 0.24 | 0.243643 | 0.24 | 0.182044
0.1 | 0.1073333 | 0.1940104 | 0.1976237 | 0.1953125 | 0.1444173 | 0.1 | 0.06951168 | 0.1940104 | 0.2110303 | 0.1953125 | 0.156044 | 0.32 | 0.180698 | 0.32 | 0.292179 | 0.32 | 0.222812
0.125 | 0.124 | 0.2447917 | 0.2394287 | 0.2447917 | 0.1786214 | 0.125 | 0.08465338 | 0.2447917 | 0.2468711 | 0.2447917 | 0.1847655 | 0.4 | 0.211799 | 0.4 | 0.334059 | 0.4 | 0.257675
0.1500017 | 0.1293333 | 0.295573 | 0.2736328 | 0.295573 | 0.2090251 | 0.1500017 | 0.09903784 | 0.295573 | 0.2783151 | 0.295573 | 0.2111506 | 0.48 | 0.239716 | 0.48 | 0.372708 | 0.48 | 0.288245
0.175 | 0.14 | 0.3463542 | 0.3078369 | 0.3463542 | 0.2318278 | 0.175 | 0.1127196 | 0.3463542 | 0.3065955 | 0.3463542 | 0.2349369 | 0.56 | 0.265365 | 0.56 | 0.410477 | 0.56 | 0.315854
0.2 | 0.15 | 0.3958334 | 0.3344401 | 0.3971355 | 0.2622314 | 0.2 | 0.1257538 | 0.3958334 | 0.3320648 | 0.3971355 | 0.2565825 | 0.64 | 0.289605 | 0.64 | 0.450254 | 0.64 | 0.341655
0.225 | 0.1546667 | 0.4453125 | 0.3572429 | 0.4466146 | 0.2812338 | 0.225 | 0.1381878 | 0.4453125 | 0.356255 | 0.4466146 | 0.2759928 | 0.72 | 0.313274 | 0.72 | 0.493949 | 0.72 | 0.366699
0.25 | 0.1593333 | 0.4973959 | 0.383846 | 0.4973959 | 0.3040365 | 0.25 | 0.1500663 | 0.4973959 | 0.381062 | 0.4973959 | 0.2945335 | 0.8 | 0.337213 | 0.8 | 0.542892 | 0.8 | 0.391985
0.2750017 | 0.1653333 | 0.5481771 | 0.4066488 | 0.546875 | 0.3230388 | 0.2750017 | 0.1614314 | 0.5481771 | 0.4052343 | 0.546875 | 0.3115542 | 0.88 | 0.362287 | 0.88 | 0.599241 | 0.88 | 0.418497
0.3 | 0.174 | 0.5976562 | 0.433252 | 0.5976562 | 0.342041 | 0.3 | 0.1723197 | 0.5976562 | 0.4293158 | 0.5976562 | 0.3282375 | 0.96 | 0.389404 | 0.96 | 0.664907 | 0.96 | 0.447231
0.325 | 0.1813333 | 0.6484375 | 0.4560547 | 0.6484375 | 0.3610433 | 0.325 | 0.1827699 | 0.6484375 | 0.4550859 | 0.6484375 | 0.344398 | 1.04 | 0.419521 | 1.04 | 0.741885 | 1.04 | 0.479217
0.35 | 0.19 | 0.6966146 | 0.475057 | 0.6992188 | 0.3800456 | 0.35 | 0.1928155 | 0.6966146 | 0.4809702 | 0.6992188 | 0.3602986 | 1.12 | 0.453663 | 1.12 | 0.832281 | 1.12 | 0.515531
0.375 | 0.1993333 | 0.75 | 0.5016602 | 0.748698 | 0.3990479 | 0.375 | 0.2024894 | 0.75 | 0.5117936 | 0.748698 | 0.3757854 | 1.2 | 0.492922 | 1.2 | 0.938332 | 1.2 | 0.557312
0.4000017 | 0.208 | 0.7981771 | 0.5282634 | 0.7994792 | 0.4180502 | 0.4000017 | 0.2118232 | 0.7981771 | 0.5419876 | 0.7994792 | 0.3919201 | 1.28 | 0.538472 | 1.28 | 1.06242 | 1.28 | 0.605769
0.4250017 | 0.2133333 |  |  | 0.8502605 | 0.4370524 | 0.4250017 | 0.2208458 |  |  | 0.8502605 | 0.4085477 | 1.36 | 0.591571 | 1.36 | 1.2071 | 1.36 | 0.66219
0.45 | 0.2226667 |  |  | 0.9010417 | 0.4522542 | 0.45 | 0.229586 |  |  | 0.9010417 | 0.425922 | 1.44 | 0.653568 | 1.44 | 1.37507 | 1.44 | 0.727949
0.475 | 0.23 |  |  | 0.9505209 | 0.4712565 | 0.475 | 0.2380731 |  |  | 0.9505209 | 0.4438151 | 1.52 | 0.725907 | 1.52 | 1.56922 | 1.52 | 0.804513
0.5000017 | 0.2393333 |  |  | 1 | 0.4940593 | 0.5000017 | 0.2463344 |  |  | 1 | 0.4629064 | 1.6 | 0.81013 | 1.6 | 1.79258 | 1.6 | 0.893445
0.5250015 | 0.2473333 |  |  |  |  | 0.5250015 | 0.2543953 |  |  |  |  | 1.68 | 0.907886 | 1.68 | 2.04838 | 1.68 | 0.996409
0.55 | 0.2546667 |  |  |  |  | 0.55 | 0.2622823 |  |  |  |  | 1.76 | 1.02093 | 1.76 | 2.34001 | 1.76 | 1.11517
0.5750017 | 0.2606667 |  |  |  |  | 0.5750017 | 0.2700227 |  |  |  |  | 1.84 | 1.15112 | 1.84 | 2.67102 | 1.84 | 1.25161
0.6000017 | 0.2693333 |  |  |  |  | 0.6000017 | 0.2776407 |  |  |  |  | 1.92 | 1.30043 | 1.92 | 3.0451 | 1.92 | 1.40772
0.6249998 | 0.2746667 |  |  |  |  | 0.6249998 | 0.2851618 |  |  |  |  | 2 | 1.47095 | 2 | 3.4661 | 2 | 1.58559
0.6499998 | 0.2846667 |  |  |  |  | 0.6499998 | 0.2926124 |  |  |  |  | 2.08 | 1.66489 | 2.08 | 3.93799 | 2.08 | 1.78743
0.675 | 0.2926667 |  |  |  |  | 0.675 | 0.3000176 |  |  |  |  | 2.16 | 1.88456 | 2.16 | 4.46485 | 2.16 | 2.01557
0.7 | 0.302 |  |  |  |  | 0.7 | 0.3074028 |  |  |  |  | 2.24 | 2.1324 | 2.24 | 5.05085 | 2.24 | 2.27246
0.725 | 0.3086667 |  |  |  |  | 0.725 | 0.3147936 |  |  |  |  | 2.32 | 2.41094 | 2.32 | 5.70023 | 2.32 | 2.56063
0.7499998 | 0.3166667 |  |  |  |  | 0.7499998 | 0.3222159 |  |  |  |  | 2.4 | 2.72286 | 2.4 | 6.41725 | 2.4 | 2.88276
0.7749998 | 0.3226667 |  |  |  |  | 0.7749998 | 0.3296959 |  |  |  |  | 2.48 | 3.07092 | 2.48 | 7.20621 | 2.48 | 3.24161
0.8000015 | 0.3306667 |  |  |  |  | 0.8000015 | 0.3372605 |  |  |  |  | 2.56 | 3.458 | 2.56 | 8.07136 | 2.56 | 3.64006
0.825 | 0.3393333 |  |  |  |  | 0.825 | 0.344935 |  |  |  |  | 2.64 | 3.88708 | 2.64 | 9.0169 | 2.64 | 4.08108
0.8500017 | 0.346 |  |  |  |  | 0.8500017 | 0.3527486 |  |  |  |  | 2.72 | 4.36123 | 2.72 | 10.0469 | 2.72 | 4.56774
0.8750017 | 0.354 |  |  |  |  | 0.8750017 | 0.3607272 |  |  |  |  | 2.8 | 4.88362 | 2.8 | 11.1655 | 2.8 | 5.10319
0.8999998 | 0.3613333 |  |  |  |  | 0.8999998 | 0.368899 |  |  |  |  | 2.88 | 5.45749 | 2.88 | 12.3763 | 2.88 | 5.69068
0.9249998 | 0.3653333 |  |  |  |  | 0.9249998 | 0.3772936 |  |  |  |  | 2.96 | 6.08617 | 2.96 | 13.683 | 2.96 | 6.33349
0.9500017 | 0.3773333 |  |  |  |  | 0.9500017 | 0.3859402 |  |  |  |  | 3.04 | 6.77303 | 3.04 | 15.0891 | 3.04 | 7.03498
0.975 | 0.3846667 |  |  |  |  | 0.975 | 0.3948668 |  |  |  |  | 3.12 | 7.52149 | 3.12 | 16.5976 | 3.12 | 7.79857
0.9999998 | 0.3926667 |  |  |  |  | 0.9999998 | 0.4041052 |  |  |  |  | 3.2 | 8.33503 | 3.2 | 18.2114 | 3.2 | 8.62768
[12 empty] | 3.28 | 9.21713 | 3.28 | 19.9331 | 3.28 | 9.52577
[12 empty] | 3.36 | 10.1713 | 3.36 | 21.7649 | 3.36 | 10.4963
[12 empty] | 3.44 | 11.2009 | 3.44 | 23.7088 | 3.44 | 11.5427
[12 empty] | 3.52 | 12.3096 | 3.52 | 25.7663 | 3.52 | 12.6684
[12 empty] | 3.6 | 13.5006 | 3.6 | 27.9387 | 3.6 | 13.8767
[12 empty] | 3.68 | 14.7774 | 3.68 | 30.2269 | 3.68 | 15.1709
[12 empty] | 3.76 | 16.1431 | 3.76 | 32.6318 | 3.76 | 16.5542
[12 empty] | 3.84 | 17.6009 | 3.84 | 35.1536 | 3.84 | 18.0298
[12 empty] | 3.92 | 19.1539 | 3.92 | 37.7924 | 3.92 | 19.6006
[12 empty] | 4 | 20.8049 | 4 | 40.5479 | 4 | 21.2694

## V = 1.25(Ogden)
Type of Rubber
α gel (θ-8)
Rate of Loading in Tension Test(s)
1.25 mm/s
Computer Software
ABAQUS
Material Model
Ogden
Coefficient
| Order | μ | α
| 1 | 0.2207943 | 1.792621
| 2 | 0.004268746 | 2.845831
| 3 | 0.006784757 | -3.309019
| 4 | 0.0198042 | 0.17
Experimental data (for Exp. Fitting) | [5 empty] | Identification Result （Fitting） | [5 empty] | Analysis Result by test model (Analysis)
Uniaxial |  | Biaxial |  | Pure Shear |  | Uniaxial |  | Biaxial |  | Pure Shear |  | Uniaxial |  | Biaxial |  | Pure Shear
Nominal Strain | Nominal Stress | Nominal Strain | Nominal Stress | Nominal Strain | Nominal Stress | Nominal Strain | Nominal Stress | Nominal Strain | Nominal Stress | Nominal Strain | Nominal Stress | Nominal Strain | Nominal Stress | Nominal Strain | Nominal Stress | Nominal Strain | Nominal Stress
0 | -0.024 | 0 | 0 | -0.0013021 | 0.0038005 | 0 | 0 | 0 | 0 | -0.0013021 | -0.001313269 | 0 | 0 | 0 | -1.22035e-09 | 0 | -4.41555e-09
0.02500167 | 0.028 | 0.0429688 | 0.041805 | 0.0442709 | 0.041805 | 0.02500167 | 0.01836638 | 0.0429688 | 0.05909844 | 0.0442709 | 0.0417991 | 0.08 | 0.055523 | 0.08 | 0.10217 | 0.08 | 0.0719481
0.05 | 0.06533333 | 0.09375 | 0.0912109 | 0.09375 | 0.0684082 | 0.05 | 0.03577606 | 0.09375 | 0.1166868 | 0.09375 | 0.08283231 | 0.16 | 0.103032 | 0.16 | 0.177445 | 0.16 | 0.130255
0.07500167 | 0.09133333 | 0.1445312 | 0.1520182 | 0.1458334 | 0.1064128 | 0.07500167 | 0.05232014 | 0.1445312 | 0.1644604 | 0.1458334 | 0.120798 | 0.24 | 0.144478 | 0.24 | 0.236317 | 0.24 | 0.17897
0.1 | 0.1073333 | 0.1940104 | 0.1976237 | 0.1953125 | 0.1444173 | 0.1 | 0.06807084 | 0.1940104 | 0.2040862 | 0.1953125 | 0.1528532 | 0.32 | 0.181252 | 0.32 | 0.285172 | 0.32 | 0.220635
0.125 | 0.124 | 0.2447917 | 0.2394287 | 0.2447917 | 0.1786214 | 0.125 | 0.08309959 | 0.2447917 | 0.2395312 | 0.2447917 | 0.1817205 | 0.4 | 0.214352 | 0.4 | 0.328126 | 0.4 | 0.257058
0.1500017 | 0.1293333 | 0.295573 | 0.2736328 | 0.295573 | 0.2090251 | 0.1500017 | 0.09746708 | 0.295573 | 0.2711028 | 0.295573 | 0.2086156 | 0.48 | 0.244532 | 0.48 | 0.367997 | 0.48 | 0.289514
0.175 | 0.14 | 0.3463542 | 0.3078369 | 0.3463542 | 0.2318278 | 0.175 | 0.1112249 | 0.3463542 | 0.2998897 | 0.3463542 | 0.2332161 | 0.56 | 0.272346 | 0.56 | 0.406545 | 0.56 | 0.318921
0.2 | 0.15 | 0.3958334 | 0.3344401 | 0.3971355 | 0.2622314 | 0.2 | 0.1244248 | 0.3958334 | 0.3260693 | 0.3971355 | 0.2559032 | 0.64 | 0.298223 | 0.64 | 0.446055 | 0.64 | 0.345954
0.225 | 0.1546667 | 0.4453125 | 0.3572429 | 0.4466146 | 0.2812338 | 0.225 | 0.1371096 | 0.4453125 | 0.3510382 | 0.4466146 | 0.2764615 | 0.72 | 0.322497 | 0.72 | 0.487568 | 0.72 | 0.371118
0.25 | 0.1593333 | 0.4973959 | 0.383846 | 0.4973959 | 0.3040365 | 0.25 | 0.149319 | 0.4973959 | 0.3765817 | 0.4973959 | 0.296218 | 0.8 | 0.345431 | 0.8 | 0.532354 | 0.8 | 0.394793
0.2750017 | 0.1653333 | 0.5481771 | 0.4066488 | 0.546875 | 0.3230388 | 0.2750017 | 0.1610894 | 0.5481771 | 0.4012356 | 0.546875 | 0.3143536 | 0.88 | 0.367234 | 0.88 | 0.581858 | 0.88 | 0.417275
0.3 | 0.174 | 0.5976562 | 0.433252 | 0.5976562 | 0.342041 | 0.3 | 0.172451 | 0.5976562 | 0.4254161 | 0.5976562 | 0.3319889 | 0.96 | 0.388074 | 0.96 | 0.636858 | 0.96 | 0.438791
0.325 | 0.1813333 | 0.6484375 | 0.4560547 | 0.6484375 | 0.3610433 | 0.325 | 0.1834355 | 0.6484375 | 0.4507589 | 0.6484375 | 0.3487739 | 1.04 | 0.408091 | 1.04 | 0.698862 | 1.04 | 0.459523
0.35 | 0.19 | 0.6966146 | 0.475057 | 0.6992188 | 0.3800456 | 0.35 | 0.1940687 | 0.6966146 | 0.4756035 | 0.6992188 | 0.3648265 | 1.12 | 0.427395 | 1.12 | 0.769213 | 1.12 | 0.479613
0.375 | 0.1993333 | 0.75 | 0.5016602 | 0.748698 | 0.3990479 | 0.375 | 0.204375 | 0.75 | 0.5043878 | 0.748698 | 0.3798576 | 1.2 | 0.446081 | 1.2 | 0.849347 | 1.2 | 0.499178
0.4000017 | 0.208 | 0.7981771 | 0.5282634 | 0.7994792 | 0.4180502 | 0.4000017 | 0.2143774 | 0.7981771 | 0.53179 | 0.7994792 | 0.3947405 | 1.28 | 0.464227 | 1.28 | 0.940807 | 1.28 | 0.518311
0.4250017 | 0.2133333 |  |  | 0.8502605 | 0.4370524 | 0.4250017 | 0.2240946 |  |  | 0.8502605 | 0.4091434 | 1.36 | 0.481899 | 1.36 | 1.04526 | 1.36 | 0.537089
0.45 | 0.2226667 |  |  | 0.9010417 | 0.4522542 | 0.45 | 0.2335455 |  |  | 0.9010417 | 0.4231271 | 1.44 | 0.499151 | 1.44 | 1.16449 | 1.44 | 0.555576
0.475 | 0.23 |  |  | 0.9505209 | 0.4712565 | 0.475 | 0.2427484 |  |  | 0.9505209 | 0.436399 | 1.52 | 0.516031 | 1.52 | 1.30045 | 1.52 | 0.573824
0.5000017 | 0.2393333 |  |  | 1 | 0.4940593 | 0.5000017 | 0.2517187 |  |  | 1 | 0.4493645 | 1.6 | 0.532579 | 1.6 | 1.45522 | 1.6 | 0.591878
0.5250015 | 0.2473333 |  |  |  |  | 0.5250015 | 0.2604698 |  |  |  |  | 1.68 | 0.548831 | 1.68 | 1.63105 | 1.68 | 0.609776
0.55 | 0.2546667 |  |  |  |  | 0.55 | 0.2690152 |  |  |  |  | 1.76 | 0.564816 | 1.76 | 1.83033 | 1.76 | 0.627548
0.5750017 | 0.2606667 |  |  |  |  | 0.5750017 | 0.2773685 |  |  |  |  | 1.84 | 0.58056 | 1.84 | 2.05564 | 1.84 | 0.645223
0.6000017 | 0.2693333 |  |  |  |  | 0.6000017 | 0.2855396 |  |  |  |  | 1.92 | 0.596087 | 1.92 | 2.3097 | 1.92 | 0.662824
0.6249998 | 0.2746667 |  |  |  |  | 0.6249998 | 0.2935389 |  |  |  |  | 2 | 0.611416 | 2 | 2.59542 | 2 | 0.68037
0.6499998 | 0.2846667 |  |  |  |  | 0.6499998 | 0.3013773 |  |  |  |  | 2.08 | 0.626565 | 2.08 | 2.91587 | 2.08 | 0.69788
0.675 | 0.2926667 |  |  |  |  | 0.675 | 0.3090632 |  |  |  |  | 2.16 | 0.64155 | 2.16 | 3.27426 | 2.16 | 0.715368
0.7 | 0.302 |  |  |  |  | 0.7 | 0.316605 |  |  |  |  | 2.24 | 0.656385 | 2.24 | 3.67397 | 2.24 | 0.732849
0.725 | 0.3086667 |  |  |  |  | 0.725 | 0.3240105 |  |  |  |  | 2.32 | 0.671081 | 2.32 | 4.11852 | 2.32 | 0.750334
0.7499998 | 0.3166667 |  |  |  |  | 0.7499998 | 0.3312869 |  |  |  |  | 2.4 | 0.68565 | 2.4 | 4.61156 | 2.4 | 0.767834
0.7749998 | 0.3226667 |  |  |  |  | 0.7749998 | 0.338441 |  |  |  |  | 2.48 | 0.700103 | 2.48 | 5.15687 | 2.48 | 0.785358
0.8000015 | 0.3306667 |  |  |  |  | 0.8000015 | 0.3454796 |  |  |  |  | 2.56 | 0.714447 | 2.56 | 5.75831 | 2.56 | 0.802914
0.825 | 0.3393333 |  |  |  |  | 0.825 | 0.3524072 |  |  |  |  | 2.64 | 0.72869 | 2.64 | 6.41982 | 2.64 | 0.820511
0.8500017 | 0.346 |  |  |  |  | 0.8500017 | 0.3592311 |  |  |  |  | 2.72 | 0.742841 | 2.72 | 7.14541 | 2.72 | 0.838154
0.8750017 | 0.354 |  |  |  |  | 0.8750017 | 0.3659551 |  |  |  |  | 2.8 | 0.756905 | 2.8 | 7.93909 | 2.8 | 0.855851
0.8999998 | 0.3613333 |  |  |  |  | 0.8999998 | 0.3725841 |  |  |  |  | 2.88 | 0.770889 | 2.88 | 8.80487 | 2.88 | 0.873607
0.9249998 | 0.3653333 |  |  |  |  | 0.9249998 | 0.3791234 |  |  |  |  | 2.96 | 0.784798 | 2.96 | 9.74676 | 2.96 | 0.891426
0.9500017 | 0.3773333 |  |  |  |  | 0.9500017 | 0.3855774 |  |  |  |  | 3.04 | 0.798637 | 3.04 | 10.7686 | 3.04 | 0.909314
0.975 | 0.3846667 |  |  |  |  | 0.975 | 0.3919487 |  |  |  |  | 3.12 | 0.812411 | 3.12 | 11.8744 | 3.12 | 0.927274
0.9999998 | 0.3926667 |  |  |  |  | 0.9999998 | 0.3982423 |  |  |  |  | 3.2 | 0.826123 | 3.2 | 13.0676 | 3.2 | 0.945311
[12 empty] | 3.28 | 0.839778 | 3.28 | 14.3518 | 3.28 | 0.963429
[12 empty] | 3.36 | 0.853379 | 3.36 | 15.7303 | 3.36 | 0.98163
[12 empty] | 3.44 | 0.86693 | 3.44 | 17.2062 | 3.44 | 0.999918
[12 empty] | 3.52 | 0.880433 | 3.52 | 18.7824 | 3.52 | 1.0183
[12 empty] | 3.6 | 0.893891 | 3.6 | 20.4614 | 3.6 | 1.03677
[12 empty] | 3.68 | 0.907307 | 3.68 | 22.2455 | 3.68 | 1.05533
[12 empty] | 3.76 | 0.920683 | 3.76 | 24.1367 | 3.76 | 1.07399
[12 empty] | 3.84 | 0.934022 | 3.84 | 26.1368 | 3.84 | 1.09276
[12 empty] | 3.92 | 0.947325 | 3.92 | 28.2471 | 3.92 | 1.11162
[12 empty] | 4 | 0.960595 | 4 | 30.4687 | 4 | 1.13059