## V = 2 (Mooney)
Type of Rubber
Hardness (50), Damping (Small)
Rate of Loading in Tension Test(s)
2 mm/s
Computer Software
ADINA
Material Model
Mooney
Coefficient
| C10 (C1) | 0.25139
| C01 (C2) | 0.035335
| C20 (C3) | 0.0029297
| C11 (C4) | -0.00092333
| C02 (C5) | -1.2037e-05
C30 (C6)
C21 (C7)
C12 (C8)
C03 (C9)
C40 (C10)
Experimental data (for Exp. Fitting) | [5 empty] | Identification Result （Fitting） | [5 empty] | Analysis Result by test model (Analysis)
Unixaxal |  | Biaxial |  | Pure Shear |  | Unixaxal |  | Biaxial |  | Pure Shear |  | Unixaxal |  | Biaxial |  | Pure Shear
Nominal Strain | Nominal Stress | Nominal Strain | Nominal Stress | Nominal Strain | Nominal Stress | Nominal Strain | Nominal Stress | Nominal Strain | Nominal Stress | Nominal Strain | Nominal Stress | Nominal Strain | Nominal Stress | Nominal Strain | Nominal Stress | Nominal Strain | Nominal Stress
0.02468 | 0.062993 | 0.005655 | 0.047539 | 0.01579 | 0.0099703 | 0.0247 | 0.0413 | 0.00565 | 0.0192 | 0.0158 | 0.0354 | 0 | 0 | 0 | 0 | 0 | 0
0.07305 | 0.088502 | 0.038145 | 0.10699 | 0.05347 | 0.095254 | 0.0731 | 0.11635 | 0.0381 | 0.12094 | 0.0535 | 0.11364 | 0.146 | 0.2171 | 0.0855 | 0.24694 | 0.1015 | 0.2023
0.2211 | 0.27937 | 0.11512 | 0.35227 | 0.1606 | 0.26656 | 0.221 | 0.30922 | 0.115 | 0.31662 | 0.161 | 0.29911 | 0.292 | 0.38727 | 0.171 | 0.43019 | 0.203 | 0.3605
0.38297 | 0.54591 | 0.19995 | 0.5487 | 0.27083 | 0.46992 | 0.383 | 0.47915 | 0.2 | 0.48434 | 0.271 | 0.45082 | 0.438 | 0.53014 | 0.2565 | 0.57758 | 0.3045 | 0.49079
0.5455 | 0.62577 | 0.28407 | 0.73512 | 0.38192 | 0.64307 | 0.546 | 0.6251 | 0.284 | 0.6218 | 0.382 | 0.57864 | 0.584 | 0.65652 | 0.342 | 0.70448 | 0.406 | 0.6028
0.70351 | 0.67992 | 0.37213 | 0.85039 | 0.49421 | 0.75857 | 0.704 | 0.75325 | 0.372 | 0.74817 | 0.494 | 0.69145 | 0.73 | 0.77276 | 0.4275 | 0.81971 | 0.5075 | 0.70255
0.88131 | 0.8438 | 0.46008 | 0.93501 | 0.60011 | 0.83531 | 0.881 | 0.88828 | 0.46 | 0.86439 | 0.6 | 0.78791 | 0.876 | 0.88288 | 0.513 | 0.92853 | 0.609 | 0.79392
1.0213 | 0.93877 | 0.54932 | 1.0513 | 0.71569 | 0.91693 | 1.02 | 0.99088 | 0.549 | 0.97701 | 0.716 | 0.88586 | 1.022 | 0.9895 | 0.5985 | 1.0341 | 0.7105 | 0.8795
1.182 | 1.0029 | 0.63802 | 1.0701 | 0.84154 | 1.0163 | 1.18 | 1.107 | 0.638 | 1.0866 | 0.842 | 0.98684 | 1.168 | 1.0944 | 0.684 | 1.1384 | 0.812 | 0.96108
1.3605 | 1.1542 | 0.73066 | 1.1781 | 0.95019 | 1.107 | 1.36 | 1.2357 | 0.731 | 1.2004 | 0.95 | 1.071 | 1.314 | 1.199 | 0.7695 | 1.2425 | 0.9135 | 1.0399
1.5 | 1.245 | 0.82369 | 1.3243 | 1.0676 | 1.1853 | 1.5 | 1.3373 | 0.824 | 1.3152 | 1.07 | 1.1599 | 1.46 | 1.3042 | 0.855 | 1.347 | 1.015 | 1.1169
1.6642 | 1.3061 | 0.91931 | 1.3886 | 1.1946 | 1.2785 | 1.66 | 1.4589 | 0.919 | 1.4341 | 1.19 | 1.2549 | 1.606 | 1.4108 | 0.9405 | 1.4522 | 1.1165 | 1.1927
1.8293 | 1.4832 | 1.0142 | 1.4907 | 1.3099 | 1.3841 | 1.83 | 1.5842 | 1.01 | 1.5532 | 1.31 | 1.3408 | 1.752 | 1.5193 | 1.026 | 1.5582 | 1.218 | 1.2679
1.9876 | 1.6293 | 1.1123 | 1.6218 | 1.423 | 1.4767 | 1.99 | 1.7078 | 1.11 | 1.6773 | 1.42 | 1.425 | 1.898 | 1.6303 | 1.1115 | 1.6646 | 1.3195 | 1.3428
2.1468 | 1.7391 | 1.2116 | 1.7306 | 1.5542 | 1.5667 | 2.15 | 1.8361 | 1.21 | 1.8032 | 1.55 | 1.5234 | 2.044 | 1.7443 | 1.197 | 1.7711 | 1.421 | 1.4177
2.322 | 1.94 | 1.3095 | 1.8794 | 1.6671 | 1.6761 | 2.32 | 1.9826 | 1.31 | 1.9268 | 1.67 | 1.6088 | 2.19 | 1.8615 | 1.2825 | 1.8772 | 1.5225 | 1.4929
2.4789 | 2.1211 | 1.4107 | 2.0116 | 1.7869 | 1.7945 | 2.48 | 2.1188 | 1.41 | 2.0527 | 1.79 | 1.7006 | 2.336 | 1.9823 | 1.368 | 1.9822 | 1.624 | 1.5686
2.6425 | 2.2746 | 1.514 | 2.1989 | 1.9109 | 1.9107 | 2.64 | 2.2664 | 1.51 | 2.1779 | 1.91 | 1.7969 | 2.482 | 2.107 | 1.4535 | 2.0853 | 1.7255 | 1.645
2.8039 | 2.4617 | 1.6199 | 2.3114 | 2.0355 | 2.0138 | 2.8 | 2.4179 | 1.62 | 2.3008 | 2.04 | 1.8955 | 2.628 | 2.2358 | 1.539 | 2.1856 | 1.827 | 1.7221
2.9205 | 2.5557 | 1.7162 | 2.4435 |  |  | 2.92 | 2.5314 | 1.72 | 2.4057 |  |  | 2.774 | 2.3691 | 1.6245 | 2.2821 | 1.9285 | 1.8002
[12 empty] | 2.92 | 2.507 | 1.71 | 2.3736 | 2.03 | 1.8792

## V = 20 (Mooney)
Type of Rubber
Hardness (50), Damping (Small)
Rate of Loading in Tension Test(s)
20 mm/s
Computer Software
ADINA
Material Model
Mooney
Coefficient
| C10 (C1) | 0.27909
| C01 (C2) | 0.083414
| C20 (C3) | 0.001948
| C11 (C4) | -0.041035
| C02 (C5) | 0.0073491
| C30 (C6) | -0.0027826
| C21 (C7) | 0.011409
| C12 (C8) | -0.004471
| C03 (C9) | 0.0004842
C40 (C10)
Experimental data (for Curve Fitting) | [5 empty] | Identification Result （Fitting） | [5 empty] | Analysis Result by test model (Analysis)
Unixaxal |  | Biaxial |  | Pure Shear |  | Unixaxal |  | Biaxial |  | Pure Shear |  | Unixaxal |  | Biaxial |  | Pure Shear
Nominal Strain | Nominal Stress | Nominal Strain | Nominal Stress | Nominal Strain | Nominal Stress | Nominal Strain | Nominal Stress | Nominal Strain | Nominal Stress | Nominal Strain | Nominal Stress | Nominal Strain | Nominal Stress | Nominal Strain | Nominal Stress | Nominal Strain | Nominal Stress
0.00132 | 0.035279 | 0.018225 | 0.15127 | 0.00532 | 0.053003 | 0.00132 | 0.00287 | 0.0182 | 0.0764 | 0.00532 | 0.0153 | 0 | 0 | 0 | 0 | 0 | 0
0.03055 | 0.093012 | 0.091715 | 0.39351 | 0.02461 | 0.12673 | 0.0306 | 0.064 | 0.0917 | 0.33279 | 0.0246 | 0.0688 | 0.1155 | 0.2192 | 0.061 | 0.23433 | 0.0635 | 0.16753
0.12873 | 0.2639 | 0.17556 | 0.55782 | 0.08429 | 0.2392 | 0.129 | 0.24091 | 0.176 | 0.54491 | 0.0843 | 0.21639 | 0.231 | 0.38739 | 0.122 | 0.41699 | 0.127 | 0.30693
0.24586 | 0.48274 | 0.25914 | 0.68299 | 0.16004 | 0.37093 | 0.246 | 0.40642 | 0.259 | 0.69505 | 0.16 | 0.37086 | 0.3465 | 0.51906 | 0.183 | 0.55922 | 0.1905 | 0.42359
0.38088 | 0.59659 | 0.34712 | 0.79741 | 0.23325 | 0.498 | 0.381 | 0.55326 | 0.347 | 0.80839 | 0.233 | 0.49234 | 0.462 | 0.62465 | 0.244 | 0.6701 | 0.254 | 0.52172
0.51376 | 0.63278 | 0.43744 | 0.89024 | 0.31802 | 0.60022 | 0.514 | 0.66621 | 0.437 | 0.89568 | 0.318 | 0.60633 | 0.5775 | 0.71196 | 0.305 | 0.7572 | 0.3175 | 0.60468
0.63953 | 0.72859 | 0.52862 | 0.95334 | 0.39106 | 0.66969 | 0.64 | 0.75417 | 0.529 | 0.96969 | 0.391 | 0.6865 | 0.693 | 0.78706 | 0.366 | 0.82696 | 0.381 | 0.67519
0.7683 | 0.85963 | 0.61989 | 1.0157 | 0.4702 | 0.71712 | 0.768 | 0.8326 | 0.62 | 1.0417 | 0.47 | 0.75873 | 0.8085 | 0.85475 | 0.427 | 0.88491 | 0.4445 | 0.73554
0.90145 | 0.91853 | 0.71879 | 1.1516 | 0.54919 | 0.76689 | 0.901 | 0.90758 | 0.719 | 1.1261 | 0.549 | 0.81921 | 0.924 | 0.91897 | 0.488 | 0.93579 | 0.508 | 0.78768
1.0301 | 0.93827 | 0.81464 | 1.2427 | 0.63119 | 0.83777 | 1.03 | 0.97891 | 0.815 | 1.2169 | 0.631 | 0.87314 | 1.0395 | 0.9829 | 0.549 | 0.98356 | 0.5715 | 0.83335
1.1597 | 1.0116 | 0.91472 | 1.2967 | 0.70493 | 0.92472 | 1.16 | 1.0536 | 0.915 | 1.3174 | 0.705 | 0.91657 | 1.155 | 1.0491 | 0.61 | 1.0313 | 0.635 | 0.87413
1.2872 | 1.1242 | 1.0144 | 1.4036 | 0.78489 | 1.0025 | 1.29 | 1.1325 | 1.01 | 1.4153 | 0.785 | 0.96095 | 1.2705 | 1.1198 | 0.671 | 1.0814 | 0.6985 | 0.91149
1.4199 | 1.2158 | 1.1186 | 1.5239 | 0.86581 | 1.0521 | 1.42 | 1.2228 | 1.12 | 1.5105 | 0.866 | 1.0058 | 1.386 | 1.1964 | 0.732 | 1.1348 | 0.762 | 0.94686
1.5492 | 1.3035 | 1.2266 | 1.6185 | 0.9433 | 1.0828 | 1.55 | 1.3202 | 1.23 | 1.6216 | 0.943 | 1.0514 | 1.5015 | 1.28 | 0.793 | 1.1919 | 0.8255 | 0.98163
1.6733 | 1.4394 |  |  | 1.0331 | 1.1236 | 1.67 | 1.4229 |  |  | 1.03 | 1.1112 | 1.617 | 1.3713 | 0.854 | 1.2517 | 0.889 | 1.0172
1.7966 | 1.5917 |  |  | 1.1177 | 1.1904 | 1.8 | 1.5339 |  |  | 1.12 | 1.178 | 1.7325 | 1.4703 | 0.915 | 1.3128 | 0.9525 | 1.0551
1.926 | 1.6816 |  |  | 1.1989 | 1.2642 | 1.93 | 1.6591 |  |  | 1.2 | 1.2554 | 1.848 | 1.5768 | 0.976 | 1.3729 | 1.016 | 1.0966
2.0604 | 1.7523 |  |  | 1.2793 | 1.3076 | 2.06 | 1.7965 |  |  | 1.28 | 1.3485 | 1.9635 | 1.6896 | 1.037 | 1.4306 | 1.0795 | 1.1434
2.1805 | 1.9121 |  |  |  |  | 2.18 | 1.9234 |  |  |  |  | 2.079 | 1.8075 | 1.098 | 1.4855 | 1.143 | 1.1969
2.3125 | 2.0729 |  |  |  |  | 2.31 | 2.0634 |  |  |  |  | 2.1945 | 1.9283 | 1.159 | 1.5406 | 1.2065 | 1.259
[12 empty] | 2.31 | 2.0494 | 1.22 | 1.604 | 1.27 | 1.3313

## V = 2 (Ogden)
Type of Rubber
Hardness (50), Damping (Small)
Rate of Loading in Tension Test(s)
2 mm/s
Computer Software
ADINA
Material Model
Ogden
Coefficient
| Order | μ | α
| 1 | -0.04487 | -2
| 2 | 0.87319 | 1
| 3 | 0.10556 | 2
| 4 | 0.023104 | 4
Experimental data (for Exp. Fitting) | [5 empty] | Identification Result （Fitting） | [5 empty] | Analysis Result by test model (Analysis)
Unixaxal |  | Biaxial |  | Pure Shear |  | Unixaxal |  | Biaxial |  | Pure Shear |  | Unixaxal |  | Biaxial |  | Pure Shear
Nominal Strain | Nominal Stress | Nominal Strain | Nominal Stress | Nominal Strain | Nominal Stress | Nominal Strain | Nominal Stress | Nominal Strain | Nominal Stress | Nominal Strain | Nominal Stress | Nominal Strain | Nominal Stress | Nominal Strain | Nominal Stress | Nominal Strain | Nominal Stress
0.02468 | 0.062993 | 0.005655 | 0.047539 | 0.01579 | 0.0099703 | 0.0247 | 0.0455 | 0.00565 | 0.0212 | 0.0158 | 0.0391 | 0 | 0 | 0 | 0 | 0 | 0
0.07305 | 0.088502 | 0.038145 | 0.10699 | 0.05347 | 0.095254 | 0.0731 | 0.12763 | 0.0381 | 0.13426 | 0.0535 | 0.1254 | 0.146 | 0.23633 | 0.0855 | 0.27519 | 0.1015 | 0.22285
0.2211 | 0.27937 | 0.11512 | 0.35227 | 0.1606 | 0.26656 | 0.221 | 0.33378 | 0.115 | 0.3532 | 0.161 | 0.32845 | 0.292 | 0.41459 | 0.171 | 0.47953 | 0.203 | 0.39471
0.38297 | 0.54591 | 0.19995 | 0.5487 | 0.27083 | 0.46992 | 0.383 | 0.50737 | 0.2 | 0.53905 | 0.271 | 0.49084 | 0.438 | 0.55776 | 0.2565 | 0.63966 | 0.3045 | 0.53271
0.5455 | 0.62577 | 0.28407 | 0.73512 | 0.38192 | 0.64307 | 0.546 | 0.64942 | 0.284 | 0.68637 | 0.382 | 0.62322 | 0.584 | 0.67919 | 0.342 | 0.77146 | 0.406 | 0.64763
0.70351 | 0.67992 | 0.37213 | 0.85039 | 0.49421 | 0.75857 | 0.704 | 0.76924 | 0.372 | 0.81522 | 0.494 | 0.73575 | 0.73 | 0.78721 | 0.4275 | 0.8849 | 0.5075 | 0.74653
0.88131 | 0.8438 | 0.46008 | 0.93501 | 0.60011 | 0.83531 | 0.881 | 0.89207 | 0.46 | 0.92728 | 0.6 | 0.82859 | 0.876 | 0.88726 | 0.513 | 0.98656 | 0.609 | 0.83421
1.0213 | 0.93877 | 0.54932 | 1.0513 | 0.71569 | 0.91693 | 1.02 | 0.9843 | 0.549 | 1.0304 | 0.716 | 0.91998 | 1.022 | 0.98316 | 0.5985 | 1.081 | 0.7105 | 0.91405
1.182 | 1.0029 | 0.63802 | 1.0701 | 0.84154 | 1.0163 | 1.18 | 1.0888 | 0.638 | 1.1267 | 0.842 | 1.0118 | 1.168 | 1.0776 | 0.684 | 1.1713 | 0.812 | 0.98852
1.3605 | 1.1542 | 0.73066 | 1.1781 | 0.95019 | 1.107 | 1.36 | 1.2063 | 0.731 | 1.2242 | 0.95 | 1.0872 | 1.314 | 1.1728 | 0.7695 | 1.2598 | 0.9135 | 1.0594
1.5 | 1.245 | 0.82369 | 1.3243 | 1.0676 | 1.1853 | 1.5 | 1.3008 | 0.824 | 1.3213 | 1.07 | 1.1666 | 1.46 | 1.2701 | 0.855 | 1.3484 | 1.015 | 1.1282
1.6642 | 1.3061 | 0.91931 | 1.3886 | 1.1946 | 1.2785 | 1.66 | 1.4169 | 0.919 | 1.4224 | 1.19 | 1.2515 | 1.606 | 1.3711 | 0.9405 | 1.4383 | 1.1165 | 1.1959
1.8293 | 1.4832 | 1.0142 | 1.4907 | 1.3099 | 1.3841 | 1.83 | 1.5403 | 1.01 | 1.5257 | 1.31 | 1.3292 | 1.752 | 1.4766 | 1.026 | 1.5307 | 1.218 | 1.2633
1.9876 | 1.6293 | 1.1123 | 1.6218 | 1.423 | 1.4767 | 1.99 | 1.6661 | 1.11 | 1.6368 | 1.42 | 1.4068 | 1.898 | 1.5877 | 1.1115 | 1.6262 | 1.3195 | 1.3313
2.1468 | 1.7391 | 1.2116 | 1.7306 | 1.5542 | 1.5667 | 2.15 | 1.8009 | 1.21 | 1.7551 | 1.55 | 1.4993 | 2.044 | 1.7051 | 1.197 | 1.7257 | 1.421 | 1.4003
2.322 | 1.94 | 1.3095 | 1.8794 | 1.6671 | 1.6761 | 2.32 | 1.9601 | 1.31 | 1.8782 | 1.67 | 1.5819 | 2.19 | 1.8296 | 1.2825 | 1.8298 | 1.5225 | 1.4708
2.4789 | 2.1211 | 1.4107 | 2.0116 | 1.7869 | 1.7945 | 2.48 | 2.1131 | 1.41 | 2.0131 | 1.79 | 1.673 | 2.336 | 1.9617 | 1.368 | 1.939 | 1.624 | 1.5434
2.6425 | 2.2746 | 1.514 | 2.1989 | 1.9109 | 1.9107 | 2.64 | 2.2842 | 1.51 | 2.1598 | 1.91 | 1.7717 | 2.482 | 2.102 | 1.4535 | 2.0536 | 1.7255 | 1.6182
2.8039 | 2.4617 | 1.6199 | 2.3114 | 2.0355 | 2.0138 | 2.8 | 2.465 | 1.62 | 2.3202 | 2.04 | 1.8758 | 2.628 | 2.2511 | 1.539 | 2.1741 | 1.827 | 1.6958
2.9205 | 2.5557 | 1.7162 | 2.4435 |  |  | 2.92 | 2.6037 | 1.72 | 2.4756 |  |  | 2.774 | 2.4094 | 1.6245 | 2.3008 | 1.9285 | 1.7762
[12 empty] | 2.92 | 2.5774 | 1.71 | 2.434 | 2.03 | 1.8599

## V = 20 (Ogden)
Type of Rubber
Hardness (50), Damping (Small)
Rate of Loading in Tension Test(s)
20 mm/s
Computer Software
ADINA
Material Model
Ogden
Coefficient
| Order | μ | α
| 1 | -0.018318 | -2
| 2 | 1.4663 | 1
| 3 | -0.16776 | 2
| 4 | 0.037448 | 4
Experimental data (for Exp. Fitting) | [5 empty] | Identification Result （Fitting） | [5 empty] | Analysis Result by test model (Analysis)
Unixaxal |  | Biaxial |  | Pure Shear |  | Unixaxal |  | Biaxial |  | Pure Shear |  | Unixaxal |  | Biaxial |  | Pure Shear
Nominal Strain | Nominal Stress | Nominal Strain | Nominal Stress | Nominal Strain | Nominal Stress | Nominal Strain | Nominal Stress | Nominal Strain | Nominal Stress | Nominal Strain | Nominal Stress | Nominal Strain | Nominal Stress | Nominal Strain | Nominal Stress | Nominal Strain | Nominal Stress
0.00132 | 0.035279 | 0.018225 | 0.15127 | 0.00532 | 0.053003 | 0.00132 | 0.0026 | 0.0182 | 0.0695 | 0.00532 | 0.0139 | 0 | 0 | 0 | 0 | 0 | 0
0.03055 | 0.093012 | 0.091715 | 0.39351 | 0.02461 | 0.12673 | 0.0306 | 0.0581 | 0.0917 | 0.306 | 0.0246 | 0.0625 | 0.1155 | 0.1994 | 0.061 | 0.21418 | 0.0635 | 0.15241
0.12873 | 0.2639 | 0.17556 | 0.55782 | 0.08429 | 0.2392 | 0.129 | 0.21927 | 0.176 | 0.51184 | 0.0843 | 0.19706 | 0.231 | 0.35493 | 0.122 | 0.38589 | 0.127 | 0.28031
0.24586 | 0.48274 | 0.25914 | 0.68299 | 0.16004 | 0.37093 | 0.246 | 0.37285 | 0.259 | 0.67101 | 0.16 | 0.33969 | 0.3465 | 0.481 | 0.183 | 0.52635 | 0.1905 | 0.38919
0.38088 | 0.59659 | 0.34712 | 0.79741 | 0.23325 | 0.498 | 0.381 | 0.51476 | 0.347 | 0.80463 | 0.233 | 0.45471 | 0.462 | 0.58704 | 0.244 | 0.64334 | 0.254 | 0.48311
0.51376 | 0.63278 | 0.43744 | 0.89024 | 0.31802 | 0.60022 | 0.514 | 0.63043 | 0.437 | 0.91687 | 0.318 | 0.56688 | 0.5775 | 0.67948 | 0.305 | 0.74247 | 0.3175 | 0.56519
0.63953 | 0.72859 | 0.52862 | 0.95334 | 0.39106 | 0.66969 | 0.64 | 0.72593 | 0.529 | 1.0127 | 0.391 | 0.64981 | 0.693 | 0.76291 | 0.366 | 0.82788 | 0.381 | 0.63782
0.7683 | 0.85963 | 0.61989 | 1.0157 | 0.4702 | 0.71712 | 0.768 | 0.81505 | 0.62 | 1.0969 | 0.47 | 0.72882 | 0.8085 | 0.84069 | 0.427 | 0.90269 | 0.4445 | 0.70289
0.90145 | 0.91853 | 0.71879 | 1.1516 | 0.54919 | 0.76689 | 0.901 | 0.90216 | 0.719 | 1.1797 | 0.549 | 0.79909 | 0.924 | 0.91538 | 0.488 | 0.96933 | 0.508 | 0.76191
1.0301 | 0.93827 | 0.81464 | 1.2427 | 0.63119 | 0.83777 | 1.03 | 0.9845 | 0.815 | 1.255 | 0.631 | 0.86521 | 1.0395 | 0.98897 | 0.549 | 1.0297 | 0.5715 | 0.81608
1.1597 | 1.0116 | 0.91472 | 1.2967 | 0.70493 | 0.92472 | 1.16 | 1.068 | 0.915 | 1.3315 | 0.705 | 0.92025 | 1.155 | 1.0631 | 0.61 | 1.0853 | 0.635 | 0.8664
1.2872 | 1.1242 | 1.0144 | 1.4036 | 0.78489 | 1.0025 | 1.29 | 1.1526 | 1.01 | 1.4076 | 0.785 | 0.9765 | 1.2705 | 1.139 | 0.671 | 1.1373 | 0.6985 | 0.9137
1.4199 | 1.2158 | 1.1186 | 1.5239 | 0.86581 | 1.0521 | 1.42 | 1.2446 | 1.12 | 1.489 | 0.866 | 1.0309 | 1.386 | 1.2178 | 0.732 | 1.1867 | 0.762 | 0.95865
1.5492 | 1.3035 | 1.2266 | 1.6185 | 0.9433 | 1.0828 | 1.55 | 1.3396 | 1.23 | 1.577 | 0.943 | 1.0815 | 1.5015 | 1.3004 | 0.793 | 1.2344 | 0.8255 | 1.0018
1.6733 | 1.4394 |  |  | 1.0331 | 1.1236 | 1.67 | 1.4367 |  |  | 1.03 | 1.1392 | 1.617 | 1.3877 | 0.854 | 1.281 | 0.889 | 1.0438
1.7966 | 1.5917 |  |  | 1.1177 | 1.1904 | 1.8 | 1.54 |  |  | 1.12 | 1.1934 | 1.7325 | 1.4803 | 0.915 | 1.327 | 0.9525 | 1.0848
1.926 | 1.6816 |  |  | 1.1989 | 1.2642 | 1.93 | 1.6564 |  |  | 1.2 | 1.246 | 1.848 | 1.5789 | 0.976 | 1.3729 | 1.016 | 1.1254
2.0604 | 1.7523 |  |  | 1.2793 | 1.3076 | 2.06 | 1.7867 |  |  | 1.28 | 1.2989 | 1.9635 | 1.6842 | 1.037 | 1.4192 | 1.0795 | 1.1659
2.1805 | 1.9121 |  |  |  |  | 2.18 | 1.9122 |  |  |  |  | 2.079 | 1.7965 | 1.098 | 1.4663 | 1.143 | 1.2064
2.3125 | 2.0729 |  |  |  |  | 2.31 | 2.0606 |  |  |  |  | 2.1945 | 1.9164 | 1.159 | 1.5143 | 1.2065 | 1.2473
[12 empty] | 2.31 | 2.0444 | 1.22 | 1.5635 | 1.27 | 1.2888