## V = 2 (Mooney)
Type of Rubber
Hardness (65), Damping (Small)
Rate of Loading in Tension Test(s)
2 mm/s
Computer Software
ADINA
Material Model
Mooney
Coefficient
| C10 (C1) | 0.43771
| C01 (C2) | 0.042994
| C20 (C3) | 0.029096
| C11 (C4) | -0.0069099
| C02 (C5) | 0.001029
C30 (C6)
C21 (C7)
C12 (C8)
C03 (C9)
C40 (C10)
Experimental data (for Exp. Fitting) | [5 empty] | Identification Result （Fitting） | [5 empty] | Analysis Result by test model (Analysis)
uniaxial |  | Biaxial |  | Pure Shear |  | uniaxial |  | Biaxial |  | Pure Shear |  | uniaxial |  | Biaxial |  | Pure Shear
Nominal Strain | Nominal Stress | Nominal Strain | Nominal Stress | Nominal Strain | Nominal Stress | Nominal Strain | Nominal Stress | Nominal Strain | Nominal Stress | Nominal Strain | Nominal Stress | Nominal Strain | Nominal Stress | Nominal Strain | Nominal Stress | Nominal Strain | Nominal Stress
0.02452 | 0.16586 | 0.029535 | 0.38058 | 0.01368 | 0.05816 | 0.02452 | 0.0689 | 0.029535 | 0.15961 | 0.01368 | 0.0516 | 0 | 0 | 0 | 0 | 0 | 0
0.13675 | 0.38771 | 0.099585 | 0.66389 | 0.10614 | 0.28904 | 0.13675 | 0.3469 | 0.099585 | 0.47202 | 0.10614 | 0.35449 | 0.101 | 0.26378 | 0.061 | 0.30884 | 0.0875 | 0.29826
0.24684 | 0.67362 | 0.1599 | 0.84 | 0.20093 | 0.60107 | 0.24684 | 0.57924 | 0.1599 | 0.6921 | 0.20093 | 0.60736 | 0.202 | 0.48772 | 0.122 | 0.55651 | 0.175 | 0.54143
0.36633 | 0.94822 | 0.2254 | 1.0392 | 0.30741 | 0.84787 | 0.36633 | 0.80624 | 0.2254 | 0.90041 | 0.30741 | 0.85026 | 0.303 | 0.68761 | 0.183 | 0.76653 | 0.2625 | 0.75029
0.48019 | 1.1367 | 0.29453 | 1.1991 | 0.40323 | 1.005 | 0.48019 | 1.0104 | 0.29453 | 1.0996 | 0.40323 | 1.0472 | 0.404 | 0.87367 | 0.244 | 0.95312 | 0.35 | 0.93776
0.58392 | 1.24 | 0.36033 | 1.2974 | 0.50199 | 1.1563 | 0.58392 | 1.1929 | 0.36033 | 1.2778 | 0.50199 | 1.2387 | 0.505 | 1.0528 | 0.305 | 1.1253 | 0.4375 | 1.1122
0.69867 | 1.3575 | 0.42967 | 1.4634 | 0.59645 | 1.336 | 0.69867 | 1.3962 | 0.42967 | 1.4598 | 0.59645 | 1.4166 | 0.606 | 1.2299 | 0.366 | 1.2889 | 0.525 | 1.2793
0.81072 | 1.5642 | 0.49931 | 1.6303 | 0.70096 | 1.5136 | 0.81072 | 1.6 | 0.49931 | 1.6405 | 0.70096 | 1.6123 | 0.707 | 1.4087 | 0.427 | 1.4479 | 0.6125 | 1.4429
0.92725 | 1.8066 | 0.56683 | 1.7685 | 0.80702 | 1.6938 | 0.92725 | 1.8209 | 0.56683 | 1.8165 | 0.80702 | 1.8133 | 0.808 | 1.5917 | 0.488 | 1.6052 | 0.7 | 1.6059
1.0294 | 2.0114 | 0.63921 | 1.9825 | 0.91154 | 1.9084 | 1.0294 | 2.0243 | 0.63921 | 2.0085 | 0.91154 | 2.0167 | 0.909 | 1.7813 | 0.549 | 1.7626 | 0.7875 | 1.7705
1.1541 | 2.2246 | 0.71203 | 2.2014 | 1.0147 | 2.1435 | 1.1541 | 2.2868 | 0.71203 | 2.207 | 1.0147 | 2.2245 | 1.01 | 1.9793 | 0.61 | 1.9217 | 0.875 | 1.9382
1.2648 | 2.5177 | 0.78214 | 2.3913 | 1.1236 | 2.3782 | 1.2648 | 2.5353 | 0.78214 | 2.4049 | 1.1236 | 2.4535 | 1.111 | 2.187 | 0.671 | 2.0838 | 0.9625 | 2.1103
1.3782 | 2.8431 | 0.85636 | 2.6397 | 1.2171 | 2.6417 | 1.3782 | 2.8065 | 0.85636 | 2.6234 | 1.2171 | 2.6588 | 1.212 | 2.4059 | 0.732 | 2.25 | 1.05 | 2.288
1.4814 | 3.125 | 0.93137 | 2.8863 | 1.3247 | 2.9391 | 1.4814 | 3.069 | 0.93137 | 2.8556 | 1.3247 | 2.9067 | 1.313 | 2.6371 | 0.793 | 2.4212 | 1.1375 | 2.472
1.5885 | 3.4011 | 1.0028 | 3.097 | 1.4234 | 3.2099 | 1.5885 | 3.3585 | 1.0028 | 3.0895 | 1.4234 | 3.1458 | 1.414 | 2.8815 | 0.854 | 2.5983 | 1.225 | 2.6631
1.7034 | 3.733 | 1.0778 | 3.3505 | 1.531 | 3.4495 | 1.7034 | 3.6898 | 1.0778 | 3.3507 | 1.531 | 3.42 | 1.515 | 3.1401 | 0.915 | 2.7824 | 1.3125 | 2.862
1.8003 | 4.0834 | 1.1566 | 3.6449 | 1.6392 | 3.7395 | 1.8003 | 3.9867 | 1.1566 | 3.6459 | 1.6392 | 3.7113 | 1.616 | 3.4138 | 0.976 | 2.9747 | 1.4 | 3.0692
1.9156 | 4.3895 | 1.2249 | 3.9137 | 1.7523 | 4.028 | 1.9156 | 4.362 | 1.2249 | 3.9224 | 1.7523 | 4.0331 | 1.717 | 3.7033 | 1.037 | 3.1762 | 1.4875 | 3.2853
2.0255 | 4.5959 |  |  |  |  | 2.0255 | 4.7432 |  |  |  |  | 1.818 | 4.0094 | 1.098 | 3.3884 | 1.575 | 3.5107
[12 empty] | 1.919 | 4.3328 | 1.159 | 3.6128 | 1.6625 | 3.7458
[12 empty] | 2.02 | 4.674 | 1.22 | 3.8513 | 1.75 | 3.9911

## V = 20 (Mooney)
Type of Rubber
Hardness (65), Damping (Small)
Rate of Loading in Tension Test(s)
20 mm/s
Computer Software
ADINA
Material Model
Mooney
Coefficient
| C10 (C1) | 0.51953
| C01 (C2) | -0.011551
| C20 (C3) | 0.00058066
| C11 (C4) | 0.03342
| C02 (C5) | -0.0077826
C30 (C6)
C21 (C7)
C12 (C8)
C03 (C9)
C40 (C10)
Experimental data (for Curve Fitting) | [5 empty] | Identification Result （Fitting） | [5 empty] | Analysis Result by test model (Analysis)
uniaxial |  | Biaxial |  | Pure Shear |  | uniaxial |  | Biaxial |  | Pure Shear |  | uniaxial |  | Biaxial |  | Pure Shear
Nominal Strain | Nominal Stress | Nominal Strain | Nominal Stress | Nominal Strain | Nominal Stress | Nominal Strain | Nominal Stress | Nominal Strain | Nominal Stress | Nominal Strain | Nominal Stress | Nominal Strain | Nominal Stress | Nominal Strain | Nominal Stress | Nominal Strain | Nominal Stress
0.01463 | 0.15948 | 0.008035 | 0.17179 | 0.02889 | 0.20973 | 0.0146 | 0.044 | 0.00804 | 0.048 | 0.0289 | 0.11259 | 0 | 0 | 0 | 0 | 0 | 0
0.05618 | 0.32778 | 0.039285 | 0.4132 | 0.11027 | 0.50887 | 0.0562 | 0.16263 | 0.0393 | 0.21796 | 0.11 | 0.38742 | 0.0655 | 0.18797 | 0.051 | 0.27506 | 0.088 | 0.31686
0.14634 | 0.52937 | 0.08782 | 0.65965 | 0.21137 | 0.80624 | 0.146 | 0.39484 | 0.0878 | 0.44042 | 0.211 | 0.669 | 0.131 | 0.35709 | 0.102 | 0.49695 | 0.176 | 0.57528
0.2211 | 0.72227 | 0.14083 | 0.83734 | 0.30686 | 1.0117 | 0.221 | 0.56815 | 0.141 | 0.64352 | 0.307 | 0.89896 | 0.1965 | 0.51224 | 0.153 | 0.68433 | 0.264 | 0.79764
0.31367 | 0.87617 | 0.19201 | 0.97169 | 0.41028 | 1.1598 | 0.314 | 0.76622 | 0.192 | 0.81428 | 0.41 | 1.1249 | 0.262 | 0.65695 | 0.204 | 0.84976 | 0.352 | 0.99778
0.40171 | 0.98568 | 0.24432 | 1.0976 | 0.50453 | 1.317 | 0.402 | 0.94284 | 0.244 | 0.97317 | 0.505 | 1.3198 | 0.3275 | 0.7938 | 0.255 | 1.0018 | 0.44 | 1.1847
0.48506 | 1.0695 | 0.30003 | 1.2229 | 0.61103 | 1.4996 | 0.485 | 1.1029 | 0.3 | 1.1328 | 0.611 | 1.5349 | 0.393 | 0.92473 | 0.306 | 1.1464 | 0.528 | 1.3643
0.56673 | 1.1603 | 0.35684 | 1.3486 | 0.71458 | 1.7071 | 0.567 | 1.2551 | 0.357 | 1.291 | 0.715 | 1.7439 | 0.4585 | 1.0512 | 0.357 | 1.2876 | 0.616 | 1.5409
0.6515 | 1.2874 | 0.41346 | 1.4661 | 0.81153 | 1.94 | 0.652 | 1.41 | 0.413 | 1.4482 | 0.812 | 1.9429 | 0.524 | 1.1744 | 0.408 | 1.4283 | 0.704 | 1.7176
0.7399 | 1.4563 | 0.47124 | 1.5753 | 0.92948 | 2.1698 | 0.74 | 1.5694 | 0.471 | 1.6105 | 0.929 | 2.1927 | 0.5895 | 1.2951 | 0.459 | 1.5702 | 0.792 | 1.8964
0.82053 | 1.6402 | 0.52989 | 1.7011 | 1.0308 | 2.3797 | 0.821 | 1.7139 | 0.53 | 1.7785 | 1.03 | 2.4164 | 0.655 | 1.4141 | 0.51 | 1.7143 | 0.88 | 2.0793
0.90733 | 1.7999 | 0.5882 | 1.851 | 1.1313 | 2.6222 | 0.907 | 1.8692 | 0.588 | 1.9488 | 1.13 | 2.648 | 0.7205 | 1.5319 | 0.561 | 1.8608 | 0.968 | 2.2675
0.98583 | 1.9237 | 0.64767 | 2.0162 | 1.2336 | 2.9376 | 0.986 | 2.0099 | 0.648 | 2.125 | 1.23 | 2.8951 | 0.786 | 1.6489 | 0.612 | 2.0096 | 1.056 | 2.4622
1.065 | 2.0483 | 0.70989 | 2.2182 | 1.3402 | 3.2612 | 1.07 | 2.1527 | 0.71 | 2.3096 | 1.34 | 3.1663 | 0.8515 | 1.7656 | 0.663 | 2.1595 | 1.144 | 2.6643
1.1517 | 2.2265 | 0.77262 | 2.4573 | 1.4502 | 3.5341 | 1.15 | 2.31 | 0.773 | 2.4922 | 1.45 | 3.4621 | 0.917 | 1.8823 | 0.714 | 2.3091 | 1.232 | 2.8746
1.2387 | 2.4588 | 0.83418 | 2.6665 | 1.562 | 3.8295 | 1.24 | 2.4693 | 0.834 | 2.6625 | 1.56 | 3.7802 | 0.9825 | 1.9991 | 0.765 | 2.4562 | 1.32 | 3.0937
1.317 | 2.6588 | 0.89751 | 2.8229 | 1.6686 | 4.1852 | 1.32 | 2.6145 | 0.898 | 2.8214 | 1.67 | 4.1012 | 1.048 | 2.1164 | 0.816 | 2.5981 | 1.408 | 3.3223
|  | 0.96422 | 2.9817 | 1.7689 | 4.3767 |  |  | 0.964 | 2.9605 | 1.77 | 4.4198 | 1.1135 | 2.2342 | 0.867 | 2.7311 | 1.496 | 3.5609
|  | 1.0275 | 3.0904 |  |  |  |  | 1.03 | 3.0534 |  |  | 1.179 | 2.3528 | 0.918 | 2.851 | 1.584 | 3.81
[12 empty] | 1.2445 | 2.4721 | 0.969 | 2.9527 | 1.672 | 4.0701
[12 empty] | 1.31 | 2.5925 | 1.02 | 3.0302 | 1.76 | 4.3414

## V = 2 (Ogden)
Type of Rubber
Hardness (65), Damping (Small)
Rate of Loading in Tension Test(s)
2 mm/s
Computer Software
ADINA
Material Model
Ogden
Coefficient
| Order | μ | α
| 1 | -0.12634 | -2
| 2 | 0.81687 | 1
| 3 | 0.20025 | 2
| 4 | 0.12153 | 4
Experimental data (for Exp. Fitting) | [5 empty] | Identification Result （Fitting） | [5 empty] | Analysis Result by test model (Analysis)
uniaxial |  | Biaxial |  | Pure Shear |  | uniaxial |  | Biaxial |  | Pure Shear |  | uniaxial |  | Biaxial |  | Pure Shear
Nominal Strain | Nominal Stress | Nominal Strain | Nominal Stress | Nominal Strain | Nominal Stress | Nominal Strain | Nominal Stress | Nominal Strain | Nominal Stress | Nominal Strain | Nominal Stress | Nominal Strain | Nominal Stress | Nominal Strain | Nominal Stress | Nominal Strain | Nominal Stress
0.02452 | 0.16586 | 0.029535 | 0.38058 | 0.01368 | 0.05816 | 0.0245 | 0.0701 | 0.0295 | 0.16253 | 0.0137 | 0.0525 | 0 | 0 | 0 | 0 | 0 | 0
0.13675 | 0.38771 | 0.099585 | 0.66389 | 0.10614 | 0.28904 | 0.137 | 0.35166 | 0.0996 | 0.48087 | 0.106 | 0.36028 | 0.101 | 0.26769 | 0.061 | 0.31465 | 0.0875 | 0.30323
0.24684 | 0.67362 | 0.1599 | 0.84 | 0.20093 | 0.60107 | 0.247 | 0.58505 | 0.16 | 0.70416 | 0.201 | 0.61597 | 0.202 | 0.49337 | 0.122 | 0.56676 | 0.175 | 0.54948
0.36633 | 0.94822 | 0.2254 | 1.0392 | 0.30741 | 0.84787 | 0.366 | 0.81091 | 0.225 | 0.91377 | 0.307 | 0.85961 | 0.303 | 0.69315 | 0.183 | 0.77929 | 0.2625 | 0.7596
0.48019 | 1.1367 | 0.29453 | 1.1991 | 0.40323 | 1.005 | 0.48 | 1.0123 | 0.295 | 1.1121 | 0.403 | 1.0556 | 0.404 | 0.8776 | 0.244 | 0.96646 | 0.35 | 0.94681
0.58392 | 1.24 | 0.36033 | 1.2974 | 0.50199 | 1.1563 | 0.584 | 1.1914 | 0.36 | 1.2879 | 0.502 | 1.2448 | 0.505 | 1.054 | 0.305 | 1.1375 | 0.4375 | 1.1199
0.69867 | 1.3575 | 0.42967 | 1.4634 | 0.59645 | 1.336 | 0.699 | 1.3901 | 0.43 | 1.4663 | 0.596 | 1.4203 | 0.606 | 1.2276 | 0.366 | 1.2988 | 0.525 | 1.2849
0.81072 | 1.5642 | 0.49931 | 1.6303 | 0.70096 | 1.5136 | 0.811 | 1.5892 | 0.499 | 1.6431 | 0.701 | 1.6133 | 0.707 | 1.4023 | 0.427 | 1.4547 | 0.6125 | 1.4462
0.92725 | 1.8066 | 0.56683 | 1.7685 | 0.80702 | 1.6938 | 0.927 | 1.8053 | 0.567 | 1.8155 | 0.807 | 1.8123 | 0.808 | 1.5812 | 0.488 | 1.6085 | 0.7 | 1.607
1.0294 | 2.0114 | 0.63921 | 1.9825 | 0.91154 | 1.9084 | 1.03 | 2.0046 | 0.639 | 2.0044 | 0.912 | 2.015 | 0.909 | 1.7666 | 0.549 | 1.7626 | 0.7875 | 1.7698
1.1541 | 2.2246 | 0.71203 | 2.2014 | 1.0147 | 2.1435 | 1.15 | 2.2629 | 0.712 | 2.201 | 1.01 | 2.2238 | 1.01 | 1.9606 | 0.61 | 1.919 | 0.875 | 1.9366
1.2648 | 2.5177 | 0.78214 | 2.3913 | 1.1236 | 2.3782 | 1.26 | 2.5085 | 0.782 | 2.3983 | 1.12 | 2.4563 | 1.111 | 2.1648 | 0.671 | 2.079 | 0.9625 | 2.1089
1.3782 | 2.8431 | 0.85636 | 2.6397 | 1.2171 | 2.6417 | 1.38 | 2.7776 | 0.856 | 2.6173 | 1.22 | 2.667 | 1.212 | 2.3807 | 0.732 | 2.2439 | 1.05 | 2.2881
1.4814 | 3.125 | 0.93137 | 2.8863 | 1.3247 | 2.9391 | 1.48 | 3.0393 | 0.931 | 2.8507 | 1.32 | 2.924 | 1.313 | 2.6096 | 0.793 | 2.4148 | 1.1375 | 2.4753
1.5885 | 3.4011 | 1.0028 | 3.097 | 1.4234 | 3.2099 | 1.59 | 3.329 | 1 | 3.0855 | 1.42 | 3.1745 | 1.414 | 2.8527 | 0.854 | 2.5924 | 1.225 | 2.6715
1.7034 | 3.733 | 1.0778 | 3.3505 | 1.531 | 3.4495 | 1.7 | 3.6619 | 1.08 | 3.346 | 1.53 | 3.465 | 1.515 | 3.1108 | 0.915 | 2.7776 | 1.3125 | 2.8774
1.8003 | 4.0834 | 1.1566 | 3.6449 | 1.6392 | 3.7395 | 1.8 | 3.9615 | 1.16 | 3.6363 | 1.64 | 3.7769 | 1.616 | 3.3851 | 0.976 | 2.9708 | 1.4 | 3.0939
1.9156 | 4.3895 | 1.2249 | 3.9137 | 1.7523 | 4.028 | 1.92 | 4.3415 | 1.22 | 3.9028 | 1.75 | 4.1252 | 1.717 | 3.6763 | 1.037 | 3.1728 | 1.4875 | 3.3217
2.0255 | 4.5959 |  |  |  |  | 2.03 | 4.7288 |  |  |  |  | 1.818 | 3.9854 | 1.098 | 3.3838 | 1.575 | 3.5614
[12 empty] | 1.919 | 4.3129 | 1.159 | 3.6045 | 1.6625 | 3.8136
[12 empty] | 2.02 | 4.6598 | 1.22 | 3.8352 | 1.75 | 4.0788

## V = 20 (Ogden)
Type of Rubber
Hardness (65), Damping (Small)
Rate of Loading in Tension Test(s)
20 mm/s
Computer Software
ADINA
Material Model
Ogden
Coefficient
| Order | μ | α
| 1 | -0.08176 | -2
| 2 | 2.5863 | 1
| 3 | -0.66607 | 2
| 4 | 0.18105 | 4
Experimental data (for Exp. Fitting) | [5 empty] | Identification Result （Fitting） | [5 empty] | Analysis Result by test model (Analysis)
uniaxial |  | Biaxial |  | Pure Shear |  | uniaxial |  | Biaxial |  | Pure Shear |  | uniaxial |  | Biaxial |  | Pure Shear
Nominal Strain | Nominal Stress | Nominal Strain | Nominal Stress | Nominal Strain | Nominal Stress | Nominal Strain | Nominal Stress | Nominal Strain | Nominal Stress | Nominal Strain | Nominal Stress | Nominal Strain | Nominal Stress | Nominal Strain | Nominal Stress | Nominal Strain | Nominal Stress
0.01463 | 0.15948 | 0.008035 | 0.17179 | 0.02889 | 0.20973 | 0.0146 | 0.0462 | 0.00804 | 0.0508 | 0.0289 | 0.11865 | 0 | 0 | 0 | 0 | 0 | 0
0.05618 | 0.32778 | 0.039285 | 0.4132 | 0.11027 | 0.50887 | 0.0562 | 0.1692 | 0.0393 | 0.23364 | 0.11 | 0.40689 | 0.0655 | 0.19515 | 0.051 | 0.29611 | 0.088 | 0.33319
0.14634 | 0.52937 | 0.08782 | 0.65965 | 0.21137 | 0.80624 | 0.146 | 0.40245 | 0.0878 | 0.47979 | 0.211 | 0.697 | 0.131 | 0.36522 | 0.102 | 0.54329 | 0.176 | 0.60114
0.2211 | 0.72227 | 0.14083 | 0.83734 | 0.30686 | 1.0117 | 0.221 | 0.57005 | 0.141 | 0.7091 | 0.307 | 0.92676 | 0.1965 | 0.51656 | 0.153 | 0.75524 | 0.264 | 0.82621
0.31367 | 0.87617 | 0.19201 | 0.97169 | 0.41028 | 1.1598 | 0.314 | 0.75585 | 0.192 | 0.90171 | 0.41 | 1.1456 | 0.262 | 0.65402 | 0.204 | 0.94119 | 0.352 | 1.0231
0.40171 | 0.98568 | 0.24432 | 1.0976 | 0.50453 | 1.317 | 0.402 | 0.91819 | 0.244 | 1.077 | 0.505 | 1.3293 | 0.3275 | 0.78139 | 0.255 | 1.1077 | 0.44 | 1.2021
0.48506 | 1.0695 | 0.30003 | 1.2229 | 0.61103 | 1.4996 | 0.485 | 1.0646 | 0.3 | 1.2458 | 0.611 | 1.5286 | 0.393 | 0.90168 | 0.306 | 1.2596 | 0.528 | 1.3706
0.56673 | 1.1603 | 0.35684 | 1.3486 | 0.71458 | 1.7071 | 0.567 | 1.205 | 0.357 | 1.4042 | 0.715 | 1.721 | 0.4585 | 1.0173 | 0.357 | 1.4006 | 0.616 | 1.534
0.6515 | 1.2874 | 0.41346 | 1.4661 | 0.81153 | 1.94 | 0.652 | 1.3508 | 0.413 | 1.5522 | 0.812 | 1.905 | 0.524 | 1.1303 | 0.408 | 1.5337 | 0.704 | 1.6966
0.7399 | 1.4563 | 0.47124 | 1.5753 | 0.92948 | 2.1698 | 0.74 | 1.506 | 0.471 | 1.6965 | 0.929 | 2.1393 | 0.5895 | 1.2424 | 0.459 | 1.6611 | 0.792 | 1.8619
0.82053 | 1.6402 | 0.52989 | 1.7011 | 1.0308 | 2.3797 | 0.821 | 1.6524 | 0.53 | 1.8388 | 1.03 | 2.3535 | 0.655 | 1.355 | 0.51 | 1.7848 | 0.88 | 2.0326
0.90733 | 1.7999 | 0.5882 | 1.851 | 1.1313 | 2.6222 | 0.907 | 1.8173 | 0.588 | 1.9784 | 1.13 | 2.5807 | 0.7205 | 1.4692 | 0.561 | 1.9065 | 0.968 | 2.211
0.98583 | 1.9237 | 0.64767 | 2.0162 | 1.2336 | 2.9376 | 0.986 | 1.9744 | 0.648 | 2.1208 | 1.23 | 2.8295 | 0.786 | 1.5862 | 0.612 | 2.0274 | 1.056 | 2.399
1.065 | 2.0483 | 0.70989 | 2.2182 | 1.3402 | 3.2612 | 1.07 | 2.1418 | 0.71 | 2.2717 | 1.34 | 3.11 | 0.8515 | 1.7069 | 0.663 | 2.1487 | 1.144 | 2.5985
1.1517 | 2.2265 | 0.77262 | 2.4573 | 1.4502 | 3.5341 | 1.15 | 2.3366 | 0.773 | 2.4275 | 1.45 | 3.4248 | 0.917 | 1.8321 | 0.714 | 2.2714 | 1.232 | 2.8109
1.2387 | 2.4588 | 0.83418 | 2.6665 | 1.562 | 3.8295 | 1.24 | 2.5456 | 0.834 | 2.5853 | 1.56 | 3.773 | 0.9825 | 1.9627 | 0.765 | 2.3964 | 1.32 | 3.0375
1.317 | 2.6588 | 0.89751 | 2.8229 | 1.6686 | 4.1852 | 1.32 | 2.7465 | 0.898 | 2.754 | 1.67 | 4.1339 | 1.048 | 2.0992 | 0.816 | 2.5245 | 1.408 | 3.2796
|  | 0.96422 | 2.9817 | 1.7689 | 4.3767 |  |  | 0.964 | 2.94 | 1.77 | 4.5008 | 1.1135 | 2.2423 | 0.867 | 2.6563 | 1.496 | 3.5382
|  | 1.0275 | 3.0904 |  |  |  |  | 1.03 | 3.1254 |  |  | 1.179 | 2.3925 | 0.918 | 2.7924 | 1.584 | 3.8143
[12 empty] | 1.2445 | 2.5505 | 0.969 | 2.9333 | 1.672 | 4.1089
[12 empty] | 1.31 | 2.7167 | 1.02 | 3.0796 | 1.76 | 4.4229