## V = 2 (Mooney)
Type of Rubber
Hardness (50), Damping (Large)
Rate of Loading in Tension Test(s)
2 mm/s
Computer Software
ADINA
Material Model
Mooney
Coefficient
| C10 (C1) | 0.24252
| C01 (C2) | 0.026161
| C20 (C3) | 0.0089352
| C11 (C4) | -0.021263
| C02 (C5) | 0.0054577
| C30 (C6) | -0.00055131
| C21 (C7) | 0.0023167
| C12 (C8) | -0.0010529
| C03 (C9) | 0.00010484
C40 (C10)
Experimental data (for Exp. Fitting) | [5 empty] | Identification Result （Fitting） | [5 empty] | Analysis Result by test model (Analysis)
Uniaxial |  | Biaxial |  | Pure Shear |  | Uniaxial |  | Biaxial |  | Pure Shear |  | Uniaxial |  | Biaxial |  | Pure Shear
Nominal Strain | Nominal Stress | Nominal Strain | Nominal Stress | Nominal Strain | Nominal Stress | Nominal Strain | Nominal Stress | Nominal Strain | Nominal Stress | Nominal Strain | Nominal Stress | Nominal Strain | Nominal Stress | Nominal Strain | Nominal Stress | Nominal Strain | Nominal Stress
0.00668 | 0.064222 | 0.007565 | 0.059466 | 0.00485 | 0.058877 | 0.00668 | 0.0107 | 0.00757 | 0.024 | 0.00485 | 0.0103 | 0 | 0 | 0 | 0 | 0 | 0
0.09705 | 0.19458 | 0.041715 | 0.17452 | 0.04849 | 0.16393 | 0.0971 | 0.142 | 0.0417 | 0.12261 | 0.0485 | 0.0972 | 0.184 | 0.24799 | 0.059 | 0.16681 | 0.108 | 0.19955
0.29149 | 0.45443 | 0.097155 | 0.31465 | 0.14572 | 0.28544 | 0.291 | 0.361 | 0.0972 | 0.25503 | 0.146 | 0.2574 | 0.368 | 0.43152 | 0.118 | 0.29695 | 0.216 | 0.35122
0.51992 | 0.63229 | 0.15541 | 0.40185 | 0.25308 | 0.41512 | 0.52 | 0.557 | 0.155 | 0.36608 | 0.253 | 0.39618 | 0.552 | 0.58091 | 0.177 | 0.40062 | 0.324 | 0.47164
0.72939 | 0.72038 | 0.21019 | 0.46887 | 0.35842 | 0.55298 | 0.729 | 0.71 | 0.21 | 0.45096 | 0.358 | 0.50609 | 0.736 | 0.71323 | 0.236 | 0.48475 | 0.432 | 0.57092
0.94331 | 0.78173 | 0.26673 | 0.54213 | 0.4728 | 0.65329 | 0.943 | 0.857 | 0.267 | 0.52365 | 0.473 | 0.60541 | 0.92 | 0.83922 | 0.295 | 0.55432 | 0.54 | 0.65556
1.1452 | 0.98096 | 0.32585 | 0.59067 | 0.57458 | 0.68828 | 1.15 | 0.998 | 0.326 | 0.5874 | 0.575 | 0.68154 | 1.104 | 0.96617 | 0.354 | 0.61304 | 0.648 | 0.72998
1.357 | 1.1127 | 0.38466 | 0.63018 | 0.68879 | 0.7127 | 1.36 | 1.16 | 0.385 | 0.64159 | 0.689 | 0.75749 | 1.288 | 1.0993 | 0.413 | 0.6638 | 0.756 | 0.79738
1.5695 | 1.3205 | 0.44362 | 0.68324 | 0.80793 | 0.77678 | 1.57 | 1.33 | 0.444 | 0.68926 | 0.808 | 0.82961 | 1.472 | 1.2426 | 0.472 | 0.70893 | 0.864 | 0.86027
1.773 | 1.4759 | 0.5035 | 0.71437 | 0.9147 | 0.85201 | 1.77 | 1.51 | 0.503 | 0.73304 | 0.915 | 0.89059 | 1.656 | 1.3988 | 0.531 | 0.75041 | 0.972 | 0.92073
1.9713 | 1.6857 | 0.56312 | 0.73077 | 1.0267 | 0.91366 | 1.97 | 1.71 | 0.563 | 0.77387 | 1.03 | 0.95305 | 1.84 | 1.5698 | 0.59 | 0.78991 | 1.08 | 0.98066
2.1774 | 1.9414 | 0.62282 | 0.78279 | 1.1318 | 0.99552 | 2.18 | 1.94 | 0.623 | 0.81361 | 1.13 | 1.012 | 2.024 | 1.7567 | 0.649 | 0.82889 | 1.188 | 1.0418
2.3866 | 2.1717 | 0.68376 | 0.8512 | 1.253 | 1.105 | 2.39 | 2.19 | 0.684 | 0.85448 | 1.25 | 1.0827 | 2.208 | 1.9597 | 0.708 | 0.86861 | 1.296 | 1.106
2.5758 | 2.4504 | 0.74543 | 0.90056 | 1.3616 | 1.1935 | 2.58 | 2.44 | 0.745 | 0.89745 | 1.36 | 1.1505 | 2.392 | 2.1783 | 0.767 | 0.91017 | 1.404 | 1.1751
2.7689 | 2.6733 | 0.80746 | 0.9464 | 1.4697 | 1.2538 | 2.77 | 2.7 | 0.807 | 0.94347 | 1.47 | 1.2242 | 2.576 | 2.411 | 0.826 | 0.95448 | 1.512 | 1.2509
2.9743 | 3.0187 | 0.87038 | 0.99124 | 1.5881 | 1.3407 | 2.97 | 2.99 | 0.87 | 0.994 | 1.59 | 1.3143 | 2.76 | 2.6553 | 0.885 | 1.0023 | 1.62 | 1.3355
3.153 | 3.301 | 0.93323 | 1.0382 | 1.7041 | 1.4675 | 3.15 | 3.25 | 0.933 | 1.0493 | 1.7 | 1.4149 | 2.944 | 2.9082 | 0.944 | 1.0544 | 1.728 | 1.431
3.3636 | 3.5495 | 0.99574 | 1.116 | 1.8175 | 1.5856 | 3.36 | 3.55 | 0.996 | 1.1098 | 1.82 | 1.528 | 3.128 | 3.1652 | 1.003 | 1.1115 | 1.836 | 1.5397
3.5592 | 3.831 | 1.0607 | 1.2018 | 1.9399 | 1.6841 | 3.56 | 3.82 | 1.06 | 1.1797 | 1.94 | 1.6697 | 3.312 | 3.4213 | 1.062 | 1.1742 | 1.944 | 1.6641
3.6842 | 3.9484 | 1.128 | 1.2653 | 2.0537 | 1.8056 | 3.68 | 3.98 | 1.13 | 1.2614 | 2.05 | 1.8233 | 3.496 | 3.6701 | 1.121 | 1.2439 | 2.052 | 1.8068
|  | 1.1889 | 1.3344 | 2.161 | 1.9284 |  |  | 1.19 | 1.3459 | 2.16 | 1.9906 | 3.68 | 3.9045 | 1.18 | 1.3222 | 2.16 | 1.9704

## V = 20 (Mooney)
Type of Rubber
Hardness (50), Damping (Large)
Rate of Loading in Tension Test(s)
20 mm/s
Computer Software
ADINA
Material Model
Mooney
Coefficient
| C10 (C1) | 0.25357
| C01 (C2) | 0.023714
| C20 (C3) | 0.0058699
| C11 (C4) | -0.001416
| C02 (C5) | -7.5316e-05
C30 (C6)
C21 (C7)
C12 (C8)
C03 (C9)
C40 (C10)
Experimental data (for Curve Fitting) | [5 empty] | Identification Result （Fitting） | [5 empty] | Analysis Result by test model (Analysis)
Uniaxial |  | Biaxial |  | Pure Shear |  | Uniaxial |  | Biaxial |  | Pure Shear |  | Uniaxial |  | Biaxial |  | Pure Shear
Nominal Strain | Nominal Stress | Nominal Strain | Nominal Stress | Nominal Strain | Nominal Stress | Nominal Strain | Nominal Stress | Nominal Strain | Nominal Stress | Nominal Strain | Nominal Stress | Nominal Strain | Nominal Stress | Nominal Strain | Nominal Stress | Nominal Strain | Nominal Stress
0.01832 | 0.093485 | 0.018155 | 0.27403 | 0.00219 | 0.058158 | 0.01832 | 0.0299 | 0.018155 | 0.058 | 0.00219 | 0.00484 | 0 | 0 | 0 | 0 | 0 | 0
0.0606 | 0.23452 | 0.06052 | 0.40138 | 0.04044 | 0.20779 | 0.0606 | 0.0947 | 0.06052 | 0.17681 | 0.04044 | 0.0846 | 0.1855 | 0.25992 | 0.0565 | 0.16598 | 0.1245 | 0.23357
0.22252 | 0.52628 | 0.11442 | 0.48226 | 0.1568 | 0.43601 | 0.22252 | 0.30347 | 0.11442 | 0.30265 | 0.1568 | 0.28404 | 0.371 | 0.45943 | 0.113 | 0.2989 | 0.249 | 0.40986
0.43656 | 0.765 | 0.16792 | 0.56817 | 0.29305 | 0.61654 | 0.43656 | 0.52252 | 0.16792 | 0.40763 | 0.29305 | 0.4645 | 0.5565 | 0.62981 | 0.1695 | 0.40954 | 0.3735 | 0.55381
0.65252 | 0.77304 | 0.22361 | 0.66142 | 0.43559 | 0.66239 | 0.65252 | 0.71301 | 0.22361 | 0.5023 | 0.43559 | 0.61919 | 0.742 | 0.7866 | 0.226 | 0.50489 | 0.498 | 0.67886
0.85803 | 0.89 | 0.28153 | 0.72365 | 0.57869 | 0.71599 | 0.85803 | 0.88333 | 0.28153 | 0.5897 | 0.57869 | 0.75526 | 0.9275 | 0.9384 | 0.2825 | 0.58963 | 0.6225 | 0.79278
1.0687 | 1.0112 | 0.33741 | 0.74694 | 0.72392 | 0.83672 | 1.0687 | 1.0563 | 0.33741 | 0.66654 | 0.72392 | 0.88281 | 1.113 | 1.0905 | 0.339 | 0.66691 | 0.747 | 0.90027
1.2725 | 1.1529 | 0.39387 | 0.76152 | 0.86335 | 0.92807 | 1.2725 | 1.2277 | 0.39387 | 0.7389 | 0.86335 | 1.0003 | 1.2985 | 1.2463 | 0.3955 | 0.73889 | 0.8715 | 1.0043
1.486 | 1.3556 | 0.45302 | 0.80159 | 1.0125 | 1.0232 | 1.486 | 1.4152 | 0.45302 | 0.81066 | 1.0125 | 1.1241 | 1.484 | 1.4084 | 0.452 | 0.80709 | 0.996 | 1.107
1.6842 | 1.4988 | 0.51124 | 0.85943 | 1.1584 | 1.1591 | 1.6842 | 1.5996 | 0.51124 | 0.87839 | 1.1584 | 1.2454 | 1.6695 | 1.5786 | 0.5085 | 0.87253 | 1.1205 | 1.2097
1.9047 | 1.7991 | 0.56896 | 0.90415 | 1.3041 | 1.2816 | 1.9047 | 1.8186 | 0.56896 | 0.94344 | 1.3041 | 1.3685 | 1.855 | 1.7586 | 0.565 | 0.9359 | 1.245 | 1.3134
2.1024 | 1.9896 | 0.62962 | 0.95889 | 1.4482 | 1.4043 | 2.1024 | 2.0293 | 0.62962 | 1.0101 | 1.4482 | 1.4933 | 2.0405 | 1.9495 | 0.6215 | 0.99768 | 1.3695 | 1.4188
2.2959 | 2.2602 | 0.6918 | 1.0556 | 1.6049 | 1.572 | 2.2959 | 2.2502 | 0.6918 | 1.0769 | 1.6049 | 1.6333 | 2.226 | 2.1526 | 0.678 | 1.0581 | 1.494 | 1.5266
2.5055 | 2.5115 | 0.75303 | 1.1456 | 1.747 | 1.729 | 2.5055 | 2.5073 | 0.75303 | 1.1413 | 1.747 | 1.765 | 2.4115 | 2.3687 | 0.7345 | 1.1174 | 1.6185 | 1.6373
2.7119 | 2.777 | 0.81407 | 1.1932 | 1.8976 | 1.8601 | 2.7119 | 2.7801 | 0.81407 | 1.2042 | 1.8976 | 1.9101 | 2.597 | 2.5988 | 0.791 | 1.1756 | 1.743 | 1.7513
2.8982 | 3.1266 | 0.87574 | 1.2444 | 2.0465 | 2.0702 | 2.8982 | 3.0441 | 0.87574 | 1.2663 | 2.0465 | 2.0595 | 2.7825 | 2.8437 | 0.8475 | 1.2325 | 1.8675 | 1.8688
3.1107 | 3.4347 | 0.93802 | 1.3099 | 2.2022 | 2.2912 | 3.1107 | 3.3674 | 0.93802 | 1.3272 | 2.2022 | 2.2229 | 2.968 | 3.1041 | 0.904 | 1.288 | 1.992 | 1.9903
3.3065 | 3.7478 | 1.0012 | 1.3656 | 2.3531 | 2.4399 | 3.3065 | 3.6874 | 1.0012 | 1.3868 | 2.3531 | 2.3886 | 3.1535 | 3.3807 | 0.9605 | 1.342 | 2.1165 | 2.116
3.5136 | 4.0831 | 1.0659 | 1.4485 | 2.4966 | 2.6152 | 3.5136 | 4.05 | 1.0659 | 1.4452 | 2.4966 | 2.5532 | 3.339 | 3.674 | 1.017 | 1.3942 | 2.241 | 2.246
3.7128 | 4.2921 | 1.1305 | 1.5352 |  |  | 3.7128 | 4.4236 | 1.1305 | 1.5002 |  |  | 3.5245 | 3.9847 | 1.0735 | 1.4441 | 2.3655 | 2.3807
[12 empty] | 3.71 | 4.3132 | 1.13 | 1.4916 | 2.49 | 2.5203

## V = 2 (Ogden)
Type of Rubber
Hardness (50), Damping (Large)
Rate of Loading in Tension Test(s)
2 mm/s
Computer Software
ADINA
Material Model
Ogden
Coefficient
| Order | μ | α
| 1 | -0.014002 | -2
| 2 | 0.32922 | 1
| 3 | 0.26268 | 2
| 4 | 0.025078 | 4
Experimental data (for Exp. Fitting) | [5 empty] | Identification Result （Fitting） | [5 empty] | Analysis Result by test model (Analysis)
Uniaxial |  | Biaxial |  | Pure Shear |  | Uniaxial |  | Biaxial |  | Pure Shear |  | Uniaxial |  | Biaxial |  | Pure Shear
Nominal Strain | Nominal Stress | Nominal Strain | Nominal Stress | Nominal Strain | Nominal Stress | Nominal Strain | Nominal Stress | Nominal Strain | Nominal Stress | Nominal Strain | Nominal Stress | Nominal Strain | Nominal Stress | Nominal Strain | Nominal Stress | Nominal Strain | Nominal Stress
0.00668 | 0.064222 | 0.007565 | 0.059466 | 0.00485 | 0.058877 | 0.00668 | 0.00978 | 0.007565 | 0.0219 | 0.00485 | 0.00947 | 0 | 0 | 0 | 0 | 0 | 0
0.09705 | 0.19458 | 0.041715 | 0.17452 | 0.04849 | 0.16393 | 0.09705 | 0.13013 | 0.041715 | 0.11192 | 0.04849 | 0.0889 | 0.184 | 0.22921 | 0.059 | 0.15226 | 0.108 | 0.18296
0.29149 | 0.45443 | 0.097155 | 0.31465 | 0.14572 | 0.28544 | 0.29149 | 0.33655 | 0.097155 | 0.23304 | 0.14572 | 0.23646 | 0.368 | 0.40498 | 0.118 | 0.27168 | 0.216 | 0.3242
0.51992 | 0.63229 | 0.15541 | 0.40185 | 0.25308 | 0.41512 | 0.51992 | 0.52999 | 0.15541 | 0.33608 | 0.25308 | 0.36686 | 0.552 | 0.55418 | 0.177 | 0.3687 | 0.324 | 0.43976
0.72939 | 0.72038 | 0.21019 | 0.46887 | 0.35842 | 0.55298 | 0.72939 | 0.68705 | 0.21019 | 0.41702 | 0.35842 | 0.47372 | 0.736 | 0.69081 | 0.236 | 0.4501 | 0.432 | 0.53911
0.94331 | 0.78173 | 0.26673 | 0.54213 | 0.4728 | 0.65329 | 0.94331 | 0.84131 | 0.26673 | 0.48901 | 0.4728 | 0.57483 | 0.92 | 0.82296 | 0.295 | 0.52044 | 0.54 | 0.62817
1.1452 | 0.98096 | 0.32585 | 0.59067 | 0.57458 | 0.68828 | 1.1452 | 0.98845 | 0.32585 | 0.55521 | 0.57458 | 0.65652 | 1.104 | 0.95579 | 0.354 | 0.58288 | 0.648 | 0.7108
1.357 | 1.1127 | 0.38466 | 0.63018 | 0.68879 | 0.7127 | 1.357 | 1.1495 | 0.38466 | 0.61445 | 0.68879 | 0.74255 | 1.288 | 1.0928 | 0.413 | 0.63963 | 0.756 | 0.78965
1.5695 | 1.3205 | 0.44362 | 0.68324 | 0.80793 | 0.77678 | 1.5695 | 1.3216 | 0.44362 | 0.6691 | 0.80793 | 0.82879 | 1.472 | 1.2366 | 0.472 | 0.69232 | 0.864 | 0.86657
1.773 | 1.4759 | 0.5035 | 0.71437 | 0.9147 | 0.85201 | 1.773 | 1.499 | 0.5035 | 0.72115 | 0.9147 | 0.90481 | 1.656 | 1.3893 | 0.531 | 0.74214 | 0.972 | 0.94293
1.9713 | 1.6857 | 0.56312 | 0.73077 | 1.0267 | 0.91366 | 1.9713 | 1.686 | 0.56312 | 0.7706 | 1.0267 | 0.98462 | 1.84 | 1.5523 | 0.59 | 0.79 | 1.08 | 1.0198
2.1774 | 1.9414 | 0.62282 | 0.78279 | 1.1318 | 0.99552 | 2.1774 | 1.8969 | 0.62282 | 0.81854 | 1.1318 | 1.0604 | 2.024 | 1.7272 | 0.649 | 0.83659 | 1.188 | 1.0979
2.3866 | 2.1717 | 0.68376 | 0.8512 | 1.253 | 1.105 | 2.3866 | 2.1301 | 0.68376 | 0.86651 | 1.253 | 1.1499 | 2.208 | 1.9151 | 0.708 | 0.88243 | 1.296 | 1.1779
2.5758 | 2.4504 | 0.74543 | 0.90056 | 1.3616 | 1.1935 | 2.5758 | 2.3591 | 0.74543 | 0.91458 | 1.3616 | 1.2326 | 2.392 | 2.117 | 0.767 | 0.92797 | 1.404 | 1.2603
2.7689 | 2.6733 | 0.80746 | 0.9464 | 1.4697 | 1.2538 | 2.7689 | 2.6116 | 0.80746 | 0.96289 | 1.4697 | 1.3177 | 2.576 | 2.334 | 0.826 | 0.97354 | 1.512 | 1.3457
2.9743 | 3.0187 | 0.87038 | 0.99124 | 1.5881 | 1.3407 | 2.9743 | 2.9027 | 0.87038 | 1.0122 | 1.5881 | 1.4147 | 2.76 | 2.5668 | 0.885 | 1.0194 | 1.62 | 1.4343
3.153 | 3.301 | 0.93323 | 1.0382 | 1.7041 | 1.4675 | 3.153 | 3.1757 | 0.93323 | 1.0621 | 1.7041 | 1.514 | 2.944 | 2.8162 | 0.944 | 1.0658 | 1.728 | 1.5265
3.3636 | 3.5495 | 0.99574 | 1.116 | 1.8175 | 1.5856 | 3.3636 | 3.5226 | 0.99574 | 1.1126 | 1.8175 | 1.6157 | 3.128 | 3.083 | 1.003 | 1.113 | 1.836 | 1.6226
3.5592 | 3.831 | 1.0607 | 1.2018 | 1.9399 | 1.6841 | 3.5592 | 3.8706 | 1.0607 | 1.1662 | 1.9399 | 1.7308 | 3.312 | 3.3677 | 1.062 | 1.1611 | 1.944 | 1.7228
3.6842 | 3.9484 | 1.128 | 1.2653 | 2.0537 | 1.8056 | 3.6842 | 4.1063 | 1.128 | 1.2231 | 2.0537 | 1.8431 | 3.496 | 3.6708 | 1.121 | 1.2102 | 2.052 | 1.8275
|  | 1.1889 | 1.3344 | 2.161 | 1.9284 |  |  | 1.1889 | 1.2761 | 2.161 | 1.9541 | 3.68 | 3.9929 | 1.18 | 1.2604 | 2.16 | 1.9368

## V = 20 (Ogden)
Type of Rubber
Hardness (50), Damping (Large)
Rate of Loading in Tension Test(s)
20 mm/s
Computer Software
ADINA
Material Model
Ogden
Coefficient
| Order | μ | α
| 1 | -0.023338 | -2
| 2 | 0.62403 | 1
| 3 | 0.2106 | 2
| 4 | 0.027799 | 4
Experimental data (for Exp. Fitting) | [5 empty] | Identification Result （Fitting） | [5 empty] | Analysis Result by test model (Analysis)
Uniaxial |  | Biaxial |  | Pure Shear |  | Uniaxial |  | Biaxial |  | Pure Shear |  | Uniaxial |  | Biaxial |  | Pure Shear
Nominal Strain | Nominal Stress | Nominal Strain | Nominal Stress | Nominal Strain | Nominal Stress | Nominal Strain | Nominal Stress | Nominal Strain | Nominal Stress | Nominal Strain | Nominal Stress | Nominal Strain | Nominal Stress | Nominal Strain | Nominal Stress | Nominal Strain | Nominal Stress
0.01832 | 0.093485 | 0.018155 | 0.27403 | 0.00219 | 0.058158 | 0.01832 | 0.0324 | 0.018155 | 0.063 | 0.00219 | 0.00525 | 0 | 0 | 0 | 0 | 0 | 0
0.0606 | 0.23452 | 0.06052 | 0.40138 | 0.04044 | 0.20779 | 0.0606 | 0.102 | 0.06052 | 0.19226 | 0.04044 | 0.0918 | 0.1855 | 0.27914 | 0.0565 | 0.18047 | 0.1245 | 0.25267
0.22252 | 0.52628 | 0.11442 | 0.48226 | 0.1568 | 0.43601 | 0.22252 | 0.32506 | 0.11442 | 0.32877 | 0.1568 | 0.30682 | 0.371 | 0.48666 | 0.113 | 0.32472 | 0.249 | 0.44034
0.43656 | 0.765 | 0.16792 | 0.56817 | 0.29305 | 0.61654 | 0.43656 | 0.55059 | 0.16792 | 0.4413 | 0.29305 | 0.4975 | 0.5565 | 0.6574 | 0.1695 | 0.44332 | 0.3735 | 0.58951
0.65252 | 0.77304 | 0.22361 | 0.66142 | 0.43559 | 0.66239 | 0.65252 | 0.73863 | 0.22361 | 0.54074 | 0.43559 | 0.65569 | 0.742 | 0.80955 | 0.226 | 0.54342 | 0.498 | 0.71515
0.85803 | 0.89 | 0.28153 | 0.72365 | 0.57869 | 0.71599 | 0.85803 | 0.90161 | 0.28153 | 0.63004 | 0.57869 | 0.79004 | 0.9275 | 0.9537 | 0.2825 | 0.62997 | 0.6225 | 0.82632
1.0687 | 1.0112 | 0.33741 | 0.74694 | 0.72392 | 0.83672 | 1.0687 | 1.0644 | 0.33741 | 0.70614 | 0.72392 | 0.91228 | 1.113 | 1.0965 | 0.339 | 0.7065 | 0.747 | 0.9288
1.2725 | 1.1529 | 0.39387 | 0.76152 | 0.86335 | 0.92807 | 1.2725 | 1.2249 | 0.39387 | 0.77558 | 0.86335 | 1.0227 | 1.2985 | 1.2426 | 0.3955 | 0.77558 | 0.8715 | 1.0265
1.486 | 1.3556 | 0.45302 | 0.80159 | 1.0125 | 1.0232 | 1.486 | 1.4014 | 0.45302 | 0.8424 | 1.0125 | 1.1378 | 1.484 | 1.3952 | 0.452 | 0.83912 | 0.996 | 1.122
1.6842 | 1.4988 | 0.51124 | 0.85943 | 1.1584 | 1.1591 | 1.6842 | 1.5765 | 0.51124 | 0.90383 | 1.1584 | 1.2507 | 1.6695 | 1.557 | 0.5085 | 0.89858 | 1.1205 | 1.2175
1.9047 | 1.7991 | 0.56896 | 0.90415 | 1.3041 | 1.2816 | 1.9047 | 1.7873 | 0.56896 | 0.9617 | 1.3041 | 1.366 | 1.855 | 1.73 | 0.565 | 0.95507 | 1.245 | 1.3144
2.1024 | 1.9896 | 0.62962 | 0.95889 | 1.4482 | 1.4043 | 2.1024 | 1.993 | 0.62962 | 1.0203 | 1.4482 | 1.4843 | 2.0405 | 1.9159 | 0.6215 | 1.0095 | 1.3695 | 1.4138
2.2959 | 2.2602 | 0.6918 | 1.0556 | 1.6049 | 1.572 | 2.2959 | 2.2116 | 0.6918 | 1.0788 | 1.6049 | 1.6193 | 2.226 | 2.1162 | 0.678 | 1.0625 | 1.494 | 1.5166
2.5055 | 2.5115 | 0.75303 | 1.1456 | 1.747 | 1.729 | 2.5055 | 2.4697 | 0.75303 | 1.1356 | 1.747 | 1.7487 | 2.4115 | 2.3322 | 0.7345 | 1.1146 | 1.6185 | 1.6238
2.7119 | 2.777 | 0.81407 | 1.1932 | 1.8976 | 1.8601 | 2.7119 | 2.7473 | 0.81407 | 1.1921 | 1.8976 | 1.8941 | 2.597 | 2.5651 | 0.791 | 1.1664 | 1.743 | 1.7358
2.8982 | 3.1266 | 0.87574 | 1.2444 | 2.0465 | 2.0702 | 2.8982 | 3.0192 | 0.87574 | 1.2493 | 2.0465 | 2.0471 | 2.7825 | 2.8159 | 0.8475 | 1.2182 | 1.8675 | 1.8534
3.1107 | 3.4347 | 0.93802 | 1.3099 | 2.2022 | 2.2912 | 3.1107 | 3.3559 | 0.93802 | 1.3077 | 2.2022 | 2.2179 | 2.968 | 3.0856 | 0.904 | 1.2703 | 1.992 | 1.977
3.3065 | 3.7478 | 1.0012 | 1.3656 | 2.3531 | 2.4399 | 3.3065 | 3.6928 | 1.0012 | 1.3679 | 2.3531 | 2.3947 | 3.1535 | 3.3751 | 0.9605 | 1.3229 | 2.1165 | 2.107
3.5136 | 4.0831 | 1.0659 | 1.4485 | 2.4966 | 2.6152 | 3.5136 | 4.0782 | 1.0659 | 1.431 | 2.4966 | 2.5739 | 3.339 | 3.6851 | 1.017 | 1.3764 | 2.241 | 2.2439
3.7128 | 4.2921 | 1.1305 | 1.5352 |  |  | 3.7128 | 4.4788 | 1.1305 | 1.4955 |  |  | 3.5245 | 4.0162 | 1.0735 | 1.4309 | 2.3655 | 2.388
[12 empty] | 3.71 | 4.3692 | 1.13 | 1.4865 | 2.49 | 2.5397