## V = 2 (Mooney)
Type of Rubber
Hardness (65), Damping (Large)
Rate of Loading in Tension Test(s)
2 mm/s
Computer Software
ADINA
Material Model
Mooney
Coefficient
| C10 (C1) | 0.4207
| C01 (C2) | 0.037363
| C20 (C3) | 0.031085
| C11 (C4) | -0.020296
| C02 (C5) | 0.0030342
| C30 (C6) | -0.0018482
| C21 (C7) | 0.0049359
| C12 (C8) | -0.0014495
| C03 (C9) | 0.00011178
| C40 (C10) | －
Experimental data (for Exp. Fitting) | [5 empty] | Identification Result （Fitting） | [5 empty] | Analysis Result by test model (Analysis)
Uniaxial |  | Biaxial |  | Pure Shear |  | Uniaxial |  | Biaxial |  | Pure Shear |  | Uniaxial |  | Biaxial |  | Pure Shear
Nominal Strain | Nominal Stress | Nominal Strain | Nominal Stress | Nominal Strain | Nominal Stress | Nominal Strain | Nominal Stress | Nominal Strain | Nominal Stress | Nominal Strain | Nominal Stress | Nominal Strain | Nominal Stress | Nominal Strain | Nominal Stress | Nominal Strain | Nominal Stress
-0.015628 | 0.020325 | 0.006745 | 0.1048 | 0.00077 | 0.069527 | 0 | 0 | 0 | 0 | 0 | 0 | 0.14 | 0.33703 | 0.075 | 0.35135 | 0.09 | 0.29113
0.04304 | 0.24519 | 0.057705 | 0.35979 | 0.05793 | 0.28437 | 0.14737 | 0.35294 | 0.078947 | 0.36802 | 0.094737 | 0.30525 | 0.28 | 0.6111 | 0.15 | 0.61855 | 0.18 | 0.52603
0.20184 | 0.59834 | 0.13767 | 0.66578 | 0.14825 | 0.56728 | 0.29474 | 0.63832 | 0.1579 | 0.64488 | 0.18947 | 0.54943 | 0.42 | 0.85395 | 0.225 | 0.836 | 0.27 | 0.72537
0.37477 | 0.88574 | 0.22201 | 0.88854 | 0.25083 | 0.81648 | 0.44211 | 0.89183 | 0.23684 | 0.86938 | 0.28421 | 0.75596 | 0.56 | 1.0846 | 0.3 | 1.024 | 0.36 | 0.90225
0.54142 | 1.0968 | 0.30179 | 1.0191 | 0.34311 | 0.98479 | 0.58947 | 1.1345 | 0.31579 | 1.064 | 0.37895 | 0.93938 | 0.7 | 1.3153 | 0.375 | 1.196 | 0.45 | 1.0654
0.70495 | 1.3083 | 0.38701 | 1.1599 | 0.4513 | 1.1058 | 0.73684 | 1.3797 | 0.39474 | 1.2434 | 0.47368 | 1.1093 | 0.84 | 1.5544 | 0.45 | 1.3616 | 0.54 | 1.2211
0.87826 | 1.5225 | 0.47135 | 1.358 | 0.55401 | 1.2322 | 0.88421 | 1.6363 | 0.47368 | 1.4186 | 0.56842 | 1.2725 | 0.98 | 1.8075 | 0.525 | 1.5287 | 0.63 | 1.374
1.0431 | 1.7884 | 0.55188 | 1.5582 | 0.64535 | 1.3791 | 1.0316 | 1.9105 | 0.55263 | 1.5981 | 0.66316 | 1.434 | 1.12 | 2.0785 | 0.6 | 1.7036 | 0.72 | 1.5276
1.2061 | 2.1595 | 0.63104 | 1.7354 | 0.75507 | 1.5381 | 1.1789 | 2.2065 | 0.63158 | 1.7892 | 0.75789 | 1.5978 | 1.26 | 2.37 | 0.675 | 1.8919 | 0.81 | 1.6852
1.3621 | 2.5537 | 0.72125 | 1.9549 | 0.84691 | 1.7164 | 1.3263 | 2.5266 | 0.71053 | 1.998 | 0.85263 | 1.7676 | 1.4 | 2.6833 | 0.75 | 2.0978 | 0.9 | 1.8493
1.5281 | 2.9219 | 0.80087 | 2.2533 | 0.9526 | 1.9303 | 1.4737 | 2.8722 | 0.78947 | 2.2291 | 0.94737 | 1.9464 | 1.54 | 3.0187 | 0.825 | 2.3245 | 0.99 | 2.0227
1.6845 | 3.3382 | 0.88316 | 2.5678 | 1.053 | 2.1733 | 1.6211 | 3.243 | 0.86842 | 2.4854 | 1.0421 | 2.1371 | 1.68 | 3.3753 | 0.9 | 2.5734 | 1.08 | 2.2076
1.8312 | 3.8173 | 0.96259 | 2.8499 | 1.1466 | 2.4216 | 1.7684 | 3.6376 | 0.94737 | 2.7674 | 1.1368 | 2.3427 | 1.82 | 3.7515 | 0.975 | 2.8439 | 1.17 | 2.4064
1.9886 | 4.3085 | 1.0514 | 3.1516 | 1.2464 | 2.6736 | 1.9158 | 4.0536 | 1.0263 | 3.0728 | 1.2316 | 2.5661 | 1.96 | 4.1444 | 1.05 | 3.1331 | 1.26 | 2.6216
2.148 | 4.7904 | 1.1287 | 3.5152 | 1.3454 | 2.9531 | 2.0632 | 4.4868 | 1.1053 | 3.396 | 1.3263 | 2.8104 | 2.1 | 4.5506 | 1.125 | 3.4356 | 1.35 | 2.8556
2.2829 | 5.2317 | 1.2077 | 3.8705 | 1.4469 | 3.264 | 2.2105 | 4.932 | 1.1842 | 3.7278 | 1.421 | 3.0787 | 2.24 | 4.965 | 1.2 | 3.7432 | 1.44 | 3.1109
2.4416 | 5.64 | 1.2866 | 4.1514 | 1.5417 | 3.575 | 2.3579 | 5.3825 | 1.2632 | 4.0553 | 1.5158 | 3.3744 | 2.38 | 5.3821 | 1.275 | 4.0452 | 1.53 | 3.3901
2.5795 | 6.0647 | 1.3747 | 4.4221 | 1.6536 | 3.8723 | 2.5053 | 5.83 | 1.3421 | 4.3625 | 1.6105 | 3.701 | 2.52 | 5.795 | 1.35 | 4.3288 | 1.62 | 3.6959
2.7191 | 6.4549 | 1.452 | 4.7335 | 1.7401 | 4.1881 | 2.6526 | 6.2645 | 1.421 | 4.6317 | 1.7053 | 4.0623 | 2.66 | 6.1959 | 1.425 | 4.58 | 1.71 | 4.0308
2.8533 | 6.7707 | 1.5206 | 4.9 | 1.8428 | 4.5191 | 2.8 | 6.6748 | 1.5 | 4.8458 | 1.8 | 4.4622 | 2.8 | 6.5757 | 1.5 | 4.7851 | 1.8 | 4.3979

## V = 20 (Mooney)
Type of Rubber
Hardness (65), Damping (Large)
Rate of Loading in Tension Test(s)
20 mm/s
Computer Software
ADINA
Material Model
Mooney
Coefficient
| C10 (C1) | 0.40964
| C01 (C2) | 0.07709
| C20 (C3) | 0.032401
| C11 (C4) | -0.028536
| C02 (C5) | 0.005422
| C30 (C6) | -0.0012804
| C21 (C7) | 0.0037186
| C12 (C8) | -0.0012039
| C03 (C9) | 9.0665e-05
| C40 (C10) | －
Experimental data (for Exp. Fitting) | [5 empty] | Identification Result （Fitting） | [5 empty] | Analysis Result by test model (Analysis)
Uniaxial |  | Biaxial |  | Pure Shear |  | Uniaxial |  | Biaxial |  | Pure Shear |  | Uniaxial |  | Biaxial |  | Pure Shear
Nominal Strain | Nominal Stress | Nominal Strain | Nominal Stress | Nominal Strain | Nominal Stress | Nominal Strain | Nominal Stress | Nominal Strain | Nominal Stress | Nominal Strain | Nominal Stress | Nominal Strain | Nominal Stress | Nominal Strain | Nominal Stress | Nominal Strain | Nominal Stress
0.02931 | 0.10289 | 0.00717 | 0.15804 | 0.029 | 0.09129 | 0 | 0 | 0 | 0 | 0 | 0 | 0.125 | 0.32066 | 0.075 | 0.3772 | 0.1 | 0.33926
0.11858 | 0.44339 | 0.03732 | 0.47647 | 0.05093 | 0.36298 | 0.13158 | 0.33577 | 0.078947 | 0.3953 | 0.10526 | 0.3555 | 0.25 | 0.57954 | 0.15 | 0.66943 | 0.2 | 0.60684
0.26533 | 0.80713 | 0.1218 | 0.80304 | 0.13854 | 0.68827 | 0.26316 | 0.60494 | 0.1579 | 0.69849 | 0.21053 | 0.63328 | 0.375 | 0.80379 | 0.225 | 0.91022 | 0.3 | 0.83016
0.43163 | 0.99491 | 0.21782 | 1.0482 | 0.27386 | 0.95433 | 0.39474 | 0.83809 | 0.23684 | 0.94737 | 0.31579 | 0.86427 | 0.5 | 1.0103 | 0.3 | 1.1193 | 0.4 | 1.0259
0.61024 | 1.1233 | 0.31438 | 1.2184 | 0.39761 | 1.1274 | 0.52632 | 1.0539 | 0.31579 | 1.1638 | 0.42105 | 1.0669 | 0.625 | 1.2101 | 0.375 | 1.3095 | 0.5 | 1.2048
0.76469 | 1.3597 | 0.41179 | 1.367 | 0.52342 | 1.2488 | 0.6579 | 1.2645 | 0.39474 | 1.3618 | 0.52632 | 1.2528 | 0.75 | 1.4111 | 0.45 | 1.4901 | 0.6 | 1.3742
0.93987 | 1.6132 | 0.50535 | 1.5382 | 0.64702 | 1.386 | 0.78947 | 1.4785 | 0.47368 | 1.5515 | 0.63158 | 1.4302 | 0.875 | 1.6189 | 0.525 | 1.6681 | 0.7 | 1.5396
1.1026 | 1.8807 | 0.60654 | 1.7585 | 0.76696 | 1.5703 | 0.92105 | 1.7018 | 0.55263 | 1.741 | 0.73684 | 1.6047 | 1 | 1.8377 | 0.6 | 1.8495 | 0.8 | 1.7051
1.2599 | 2.2702 | 0.69659 | 2.0357 | 0.88912 | 1.7768 | 1.0526 | 1.939 | 0.63158 | 1.9369 | 0.8421 | 1.7811 | 1.125 | 2.0705 | 0.675 | 2.0395 | 0.9 | 1.8743
1.428 | 2.6587 | 0.78954 | 2.3453 | 1.0046 | 1.9874 | 1.1842 | 2.1936 | 0.71053 | 2.1449 | 0.94737 | 1.9631 | 1.25 | 2.3199 | 0.75 | 2.2422 | 1 | 2.0501
1.5774 | 3.0194 | 0.8836 | 2.653 | 1.1211 | 2.2347 | 1.3158 | 2.4681 | 0.78947 | 2.3697 | 1.0526 | 2.1544 | 1.375 | 2.5876 | 0.825 | 2.4609 | 1.1 | 2.2353
1.7296 | 3.4794 | 0.97118 | 2.9651 | 1.2308 | 2.5328 | 1.4474 | 2.7643 | 0.86842 | 2.6148 | 1.1579 | 2.3582 | 1.5 | 2.8747 | 0.9 | 2.698 | 1.2 | 2.4328
1.8769 | 3.9386 | 1.0618 | 3.3217 | 1.3484 | 2.8303 | 1.579 | 3.0834 | 0.94737 | 2.882 | 1.2632 | 2.5778 | 1.625 | 3.1819 | 0.975 | 2.9542 | 1.3 | 2.6451
2.0274 | 4.3739 | 1.1485 | 3.717 | 1.458 | 3.1012 | 1.7105 | 3.4261 | 1.0263 | 3.1711 | 1.3684 | 2.8165 | 1.75 | 3.5093 | 1.05 | 3.2287 | 1.4 | 2.875
2.1737 | 4.8753 | 1.239 | 4.079 | 1.5607 | 3.4035 | 1.8421 | 3.7922 | 1.1053 | 3.4798 | 1.4737 | 3.0778 | 1.875 | 3.8568 | 1.125 | 3.5187 | 1.5 | 3.1254
2.3104 | 5.3244 | 1.3222 | 4.3729 | 1.6734 | 3.7658 | 1.9737 | 4.1813 | 1.1842 | 3.8029 | 1.579 | 3.3653 | 2 | 4.2234 | 1.2 | 3.8197 | 1.6 | 3.399
2.4537 | 5.7399 | 1.4123 | 4.6765 | 1.7847 | 4.1228 | 2.1053 | 4.5921 | 1.2632 | 4.1329 | 1.6842 | 3.6829 | 2.125 | 4.608 | 1.275 | 4.1251 | 1.7 | 3.6988
2.5861 | 6.2058 | 1.4995 | 5.0542 | 1.8814 | 4.4481 | 2.2368 | 5.0229 | 1.3421 | 4.4601 | 1.7895 | 4.0346 | 2.25 | 5.0089 | 1.35 | 4.4271 | 1.8 | 4.0281
|  | 1.5826 | 5.3534 | 1.9866 | 4.791 | 2.3684 | 5.4712 | 1.421 | 4.7736 | 1.8947 | 4.4248 | 2.375 | 5.4239 | 1.425 | 4.717 | 1.9 | 4.3899
|  |  |  | 2.0835 | 5.0458 | 2.5 | 5.9341 | 1.5 | 5.0633 | 2 | 4.8582 | 2.5 | 5.8503 | 1.5 | 4.9868 | 2 | 4.7876

## V = 2 (Ogden)
Type of Rubber
Hardness (65), Damping (Large)
Rate of Loading in Tension Test(s)
2 mm/s
Computer Software
ADINA
Material Model
Ogden
Coefficient
| Order | μ | α
| 1 | 0.088781 | -2
| 2 | -2.0368 | -1
| 3 | -6.6938 | 1
| 4 | 3.091 | 2
Experimental data (for Exp. Fitting) | [5 empty] | Identification Result （Fitting） | [5 empty] | Analysis Result by test model (Analysis)
Uniaxial |  | Biaxial |  | Pure Shear |  | Uniaxial |  | Biaxial |  | Pure Shear |  | Uniaxial |  | Biaxial |  | Pure Shear
Nominal Strain | Nominal Stress | Nominal Strain | Nominal Stress | Nominal Strain | Nominal Stress | Nominal Strain | Nominal Stress | Nominal Strain | Nominal Stress | Nominal Strain | Nominal Stress | Nominal Strain | Nominal Stress | Nominal Strain | Nominal Stress | Nominal Strain | Nominal Stress
-0.015628 | 0.020325 | 0.006745 | 0.1048 | 0.00077 | 0.069527 | 0 | 0 | 0 | 0 | 0 | 0 | 0.14 | 0.26221 | 0.075 | 0.25182 | 0.09 | 0.21645
0.04304 | 0.24519 | 0.057705 | 0.35979 | 0.05793 | 0.28437 | 0.14737 | 0.27555 | 0.078947 | 0.26371 | 0.094737 | 0.22719 | 0.28 | 0.50845 | 0.15 | 0.44976 | 0.18 | 0.40218
0.20184 | 0.59834 | 0.13767 | 0.66578 | 0.14825 | 0.56728 | 0.29474 | 0.53504 | 0.1579 | 0.47059 | 0.18947 | 0.42163 | 0.42 | 0.75848 | 0.225 | 0.63449 | 0.27 | 0.5763
0.37477 | 0.88574 | 0.22201 | 0.88854 | 0.25083 | 0.81648 | 0.44211 | 0.8002 | 0.23684 | 0.66584 | 0.28421 | 0.60472 | 0.56 | 1.0198 | 0.3 | 0.82379 | 0.36 | 0.74858
0.54142 | 1.0968 | 0.30179 | 1.0191 | 0.34311 | 0.98479 | 0.58947 | 1.0788 | 0.31579 | 0.86823 | 0.37895 | 0.78701 | 0.7 | 1.2945 | 0.375 | 1.0245 | 0.45 | 0.92391
0.70495 | 1.3083 | 0.38701 | 1.1599 | 0.4513 | 1.1058 | 0.73684 | 1.3729 | 0.39474 | 1.0844 | 0.47368 | 0.97359 | 0.84 | 1.5827 | 0.45 | 1.2381 | 0.54 | 1.1046
0.87826 | 1.5225 | 0.47135 | 1.358 | 0.55401 | 1.2322 | 0.88421 | 1.6823 | 0.47368 | 1.3155 | 0.56842 | 1.1667 | 0.98 | 1.8834 | 0.525 | 1.464 | 0.63 | 1.2915
1.0431 | 1.7884 | 0.55188 | 1.5582 | 0.64535 | 1.3791 | 1.0316 | 2.0058 | 0.55263 | 1.5601 | 0.66316 | 1.3671 | 1.12 | 2.1953 | 0.6 | 1.7002 | 0.72 | 1.4849
1.2061 | 2.1595 | 0.63104 | 1.7354 | 0.75507 | 1.5381 | 1.1789 | 2.342 | 0.63158 | 1.8161 | 0.75789 | 1.5749 | 1.26 | 2.5172 | 0.675 | 1.9448 | 0.81 | 1.6844
1.3621 | 2.5537 | 0.72125 | 1.9549 | 0.84691 | 1.7164 | 1.3263 | 2.6895 | 0.71053 | 2.081 | 0.85263 | 1.7896 | 1.4 | 2.8477 | 0.75 | 2.1956 | 0.9 | 1.8896
1.5281 | 2.9219 | 0.80087 | 2.2533 | 0.9526 | 1.9303 | 1.4737 | 3.0469 | 0.78947 | 2.3526 | 0.94737 | 2.0109 | 1.54 | 3.1856 | 0.825 | 2.4507 | 0.99 | 2.1001
1.6845 | 3.3382 | 0.88316 | 2.5678 | 1.053 | 2.1733 | 1.6211 | 3.4131 | 0.86842 | 2.6286 | 1.0421 | 2.238 | 1.68 | 3.53 | 0.9 | 2.7084 | 1.08 | 2.3153
1.8312 | 3.8173 | 0.96259 | 2.8499 | 1.1466 | 2.4216 | 1.7684 | 3.787 | 0.94737 | 2.9072 | 1.1368 | 2.4704 | 1.82 | 3.88 | 0.975 | 2.9672 | 1.17 | 2.5347
1.9886 | 4.3085 | 1.0514 | 3.1516 | 1.2464 | 2.6736 | 1.9158 | 4.1677 | 1.0263 | 3.1867 | 1.2316 | 2.7076 | 1.96 | 4.2345 | 1.05 | 3.2257 | 1.26 | 2.7577
2.148 | 4.7904 | 1.1287 | 3.5152 | 1.3454 | 2.9531 | 2.0632 | 4.5545 | 1.1053 | 3.4657 | 1.3263 | 2.9491 | 2.1 | 4.5931 | 1.125 | 3.4829 | 1.35 | 2.9841
2.2829 | 5.2317 | 1.2077 | 3.8705 | 1.4469 | 3.264 | 2.2105 | 4.9466 | 1.1842 | 3.743 | 1.421 | 3.1944 | 2.24 | 4.9551 | 1.2 | 3.7377 | 1.44 | 3.2134
2.4416 | 5.64 | 1.2866 | 4.1514 | 1.5417 | 3.575 | 2.3579 | 5.3435 | 1.2632 | 4.0174 | 1.5158 | 3.4431 | 2.38 | 5.3198 | 1.275 | 3.9893 | 1.53 | 3.4451
2.5795 | 6.0647 | 1.3747 | 4.4221 | 1.6536 | 3.8723 | 2.5053 | 5.7447 | 1.3421 | 4.2881 | 1.6105 | 3.6949 | 2.52 | 5.6868 | 1.35 | 4.237 | 1.62 | 3.6791
2.7191 | 6.4549 | 1.452 | 4.7335 | 1.7401 | 4.1881 | 2.6526 | 6.1497 | 1.421 | 4.5542 | 1.7053 | 3.9494 | 2.66 | 6.0557 | 1.425 | 4.4801 | 1.71 | 3.915
2.8533 | 6.7707 | 1.5206 | 4.9 | 1.8428 | 4.5191 | 2.8 | 6.5581 | 1.5 | 4.815 | 1.8 | 4.2064 | 2.8 | 6.4261 | 1.5 | 4.718 | 1.8 | 4.1526

## V = 20 (Ogden)
Type of Rubber
Hardness (65), Damping (Large)
Rate of Loading in Tension Test(s)
20 mm/s
Computer Software
ADINA
Material Model
Ogden
Coefficient
| Order | μ | α
| 1 | -0.1389 | -2
| 2 | 0.017908 | -1
| 3 | 1.2539 | 1
| 4 | 0.11498 | 4
Experimental data (for Exp. Fitting) | [5 empty] | Identification Result （Fitting） | [5 empty] | Analysis Result by test model (Analysis)
Uniaxial |  | Biaxial |  | Pure Shear |  | Uniaxial |  | Biaxial |  | Pure Shear |  | Uniaxial |  | Biaxial |  | Pure Shear
Nominal Strain | Nominal Stress | Nominal Strain | Nominal Stress | Nominal Strain | Nominal Stress | Nominal Strain | Nominal Stress | Nominal Strain | Nominal Stress | Nominal Strain | Nominal Stress | Nominal Strain | Nominal Stress | Nominal Strain | Nominal Stress | Nominal Strain | Nominal Stress
0.02931 | 0.10289 | 0.00717 | 0.15804 | 0.029 | 0.09129 | 0 | 0 | 0 | 0 | 0 | 0 | 0.125 | 0.3244 | 0.075 | 0.38346 | 0.1 | 0.34393
0.11858 | 0.44339 | 0.03732 | 0.47647 | 0.05093 | 0.36298 | 0.13158 | 0.33965 | 0.078947 | 0.40193 | 0.10526 | 0.3604 | 0.25 | 0.58512 | 0.15 | 0.68279 | 0.2 | 0.61526
0.26533 | 0.80713 | 0.1218 | 0.80304 | 0.13854 | 0.68827 | 0.26316 | 0.61063 | 0.1579 | 0.71274 | 0.21053 | 0.6421 | 0.375 | 0.80976 | 0.225 | 0.932 | 0.3 | 0.84196
0.43163 | 0.99491 | 0.21782 | 1.0482 | 0.27386 | 0.95433 | 0.39474 | 0.84399 | 0.23684 | 0.97074 | 0.31579 | 0.87665 | 0.5 | 1.0153 | 0.3 | 1.151 | 0.4 | 1.0412
0.61024 | 1.1233 | 0.31438 | 1.2184 | 0.39761 | 1.1274 | 0.52632 | 1.0585 | 0.31579 | 1.1979 | 0.42105 | 1.083 | 0.625 | 1.2128 | 0.375 | 1.3523 | 0.5 | 1.224
0.76469 | 1.3597 | 0.41179 | 1.367 | 0.52342 | 1.2488 | 0.6579 | 1.2663 | 0.39474 | 1.4079 | 0.52632 | 1.2733 | 0.75 | 1.41 | 0.45 | 1.5443 | 0.6 | 1.3981
0.93987 | 1.6132 | 0.50535 | 1.5382 | 0.64702 | 1.386 | 0.78947 | 1.4757 | 0.47368 | 1.6096 | 0.63158 | 1.4558 | 0.875 | 1.6126 | 0.525 | 1.7328 | 0.7 | 1.5687
1.1026 | 1.8807 | 0.60654 | 1.7585 | 0.76696 | 1.5703 | 0.92105 | 1.6931 | 0.55263 | 1.8095 | 0.73684 | 1.6361 | 1 | 1.825 | 0.6 | 1.9221 | 0.8 | 1.7399
1.2599 | 2.2702 | 0.69659 | 2.0357 | 0.88912 | 1.7768 | 1.0526 | 1.9232 | 0.63158 | 2.012 | 0.8421 | 1.8187 | 1.125 | 2.0506 | 0.675 | 2.1155 | 0.9 | 1.9148
1.428 | 2.6587 | 0.78954 | 2.3453 | 1.0046 | 1.9874 | 1.1842 | 2.1698 | 0.71053 | 2.2208 | 0.94737 | 2.0067 | 1.25 | 2.2923 | 0.75 | 2.3155 | 1 | 2.0957
1.5774 | 3.0194 | 0.8836 | 2.653 | 1.1211 | 2.2347 | 1.3158 | 2.4361 | 0.78947 | 2.4386 | 1.0526 | 2.2029 | 1.375 | 2.5526 | 0.825 | 2.5241 | 1.1 | 2.2847
1.7296 | 3.4794 | 0.97118 | 2.9651 | 1.2308 | 2.5328 | 1.4474 | 2.725 | 0.86842 | 2.6676 | 1.1579 | 2.4093 | 1.5 | 2.8336 | 0.9 | 2.743 | 1.2 | 2.4833
1.8769 | 3.9386 | 1.0618 | 3.3217 | 1.3484 | 2.8303 | 1.579 | 3.0389 | 0.94737 | 2.9097 | 1.2632 | 2.6279 | 1.625 | 3.1371 | 0.975 | 2.9735 | 1.3 | 2.693
2.0274 | 4.3739 | 1.1485 | 3.717 | 1.458 | 3.1012 | 1.7105 | 3.3803 | 1.0263 | 3.1667 | 1.3684 | 2.8602 | 1.75 | 3.4649 | 1.05 | 3.2169 | 1.4 | 2.9151
2.1737 | 4.8753 | 1.239 | 4.079 | 1.5607 | 3.4035 | 1.8421 | 3.7512 | 1.1053 | 3.4398 | 1.4737 | 3.1076 | 1.875 | 3.8184 | 1.125 | 3.4742 | 1.5 | 3.1505
2.3104 | 5.3244 | 1.3222 | 4.3729 | 1.6734 | 3.7658 | 1.9737 | 4.1537 | 1.1842 | 3.7303 | 1.579 | 3.3714 | 2 | 4.1993 | 1.2 | 3.7462 | 1.6 | 3.4004
2.4537 | 5.7399 | 1.4123 | 4.6765 | 1.7847 | 4.1228 | 2.1053 | 4.5896 | 1.2632 | 4.0395 | 1.6842 | 3.6529 | 2.125 | 4.6086 | 1.275 | 4.0338 | 1.7 | 3.6655
2.5861 | 6.2058 | 1.4995 | 5.0542 | 1.8814 | 4.4481 | 2.2368 | 5.0609 | 1.3421 | 4.3685 | 1.7895 | 3.9531 | 2.25 | 5.0477 | 1.35 | 4.3376 | 1.8 | 3.9467
|  | 1.5826 | 5.3534 | 1.9866 | 4.791 | 2.3684 | 5.5694 | 1.421 | 4.7182 | 1.8947 | 4.2732 | 2.375 | 5.5175 | 1.425 | 4.6582 | 1.9 | 4.2447
|  |  |  | 2.0835 | 5.0458 | 2.5 | 6.1169 | 1.5 | 5.0897 | 2 | 4.6141 | 2.5 | 6.0192 | 1.5 | 4.9962 | 2 | 4.5603