## V = 1.25 (Mooney)
Type of Rubber
αgel (θ-6)
Rate of Loading in Tension Test(s)
1.25 mm/s
Computer Software
ADINA
Material Model
Mooney
Coefficient
| C10 (C1) | 0.0845986
| C01 (C2) | -0.005961131
| C20 (C3) | -0.004831152
| C11 (C4) | -0.02734738
| C02 (C5) | 0.01751952
| C30 (C6) | -0.003051226
| C21 (C7) | 0.01888107
| C12 (C8) | -0.01556734
| C03 (C9) | 0.002889209
C40 (C10)
Experimental data (for Exp. Fitting) | [5 empty] | Identification Result （Fitting） | [5 empty] | Analysis Result by test model (Analysis)
Uniaxial |  | Biaxial |  | Pure Shear |  | Uniaxial |  | Biaxial |  | Pure Shear |  | Uniaxial |  | Biaxial |  | Pure Shear
Nominal Strain | Nominal Stress | Nominal Strain | Nominal Stress | Nominal Strain | Nominal Stress | Nominal Strain | Nominal Stress | Nominal Strain | Nominal Stress | Nominal Strain | Nominal Stress | Nominal Strain | Nominal Stress | Nominal Strain | Nominal Stress | Nominal Strain | Nominal Stress
0 | -0.002666667 | -0.0013021 | 0.0014953 | -0.0013021 | -0.0014953 | 0 | 0 | -0.0013 | -0.00123 | -0.0013 | -0.000821 | 0 | 0 | 0 | 0 | 0 | 0
0.02499833 | 0.03466667 | 0.0507812 | 0.034391 | 0.0494791 | 0.0164479 | 0.025 | 0.0115 | 0.0508 | 0.0417 | 0.0495 | 0.0289 | 0.05 | 0.0224892 | 0.04 | 0.0337845 | 0.05 | 0.0291203
0.05 | 0.05733333 | 0.1015625 | 0.0665391 | 0.0989584 | 0.0411197 | 0.05 | 0.0225 | 0.102 | 0.0725 | 0.099 | 0.0536 | 0.1 | 0.0428258 | 0.08 | 0.0604858 | 0.1 | 0.0540087
0.075 | 0.07066667 | 0.1523438 | 0.0934538 | 0.1497396 | 0.0575676 | 0.075 | 0.0329 | 0.152 | 0.0949 | 0.15 | 0.0751 | 0.15 | 0.0610563 | 0.12 | 0.0812995 | 0.15 | 0.0751208
0.09999833 | 0.07733333 | 0.2044271 | 0.1143875 | 0.1992188 | 0.0747631 | 0.1 | 0.0429 | 0.204 | 0.11218576 | 0.199 | 0.0928 | 0.2 | 0.0772555 | 0.16 | 0.0975827 | 0.2 | 0.0928912
0.125 | 0.08333333 | 0.2552084 | 0.1338259 | 0.25 | 0.0882204 | 0.125 | 0.0522 | 0.255 | 0.12606329 | 0.25 | 0.10787832 | 0.25 | 0.0915295 | 0.2 | 0.110696 | 0.25 | 0.107732
0.15 | 0.088 | 0.3059896 | 0.1480309 | 0.2994792 | 0.1001825 | 0.15 | 0.0611 | 0.306 | 0.13906143 | 0.299 | 0.1200672 | 0.3 | 0.104015 | 0.24 | 0.121886 | 0.3 | 0.120035
0.1749983 | 0.09133333 | 0.358073 | 0.1607406 | 0.3502605 | 0.1128922 | 0.175 | 0.0695 | 0.358 | 0.15284159 | 0.35 | 0.13036728 | 0.35 | 0.114876 | 0.28 | 0.132201 | 0.35 | 0.130172
0.2 | 0.09666667 | 0.4088542 | 0.1734503 | 0.3997396 | 0.1211162 | 0.2 | 0.0773 | 0.409 | 0.16721192 | 0.4 | 0.13860775 | 0.4 | 0.124301 | 0.32 | 0.142429 | 0.4 | 0.138502
0.225 | 0.09933333 | 0.4596355 | 0.1839171 | 0.4505209 | 0.1353212 | 0.225 | 0.0847 | 0.46 | 0.18218036 | 0.451 | 0.14558229 | 0.45 | 0.132502 | 0.36 | 0.153061 | 0.45 | 0.145375
0.25 | 0.1033333 | 0.5117188 | 0.1936363 | 0.5 | 0.1398069 | 0.25 | 0.0916 | 0.512 | 0.1970959 | 0.5 | 0.15127549 | 0.5 | 0.139705 | 0.4 | 0.164276 | 0.5 | 0.151135
0.275 | 0.1086667 | 0.5625 | 0.2041032 | 0.5494792 | 0.1525166 | 0.275 | 0.0981 | 0.563 | 0.20977653 | 0.549 | 0.15621708 | 0.55 | 0.146156 | 0.44 | 0.175944 | 0.55 | 0.156125
0.3 | 0.1106667 | 0.6132812 | 0.2138224 | 0.6002605 | 0.1555072 | 0.3 | 0.10409254 | 0.613 | 0.21930821 | 0.6 | 0.16085953 | 0.6 | 0.152111 | 0.48 | 0.18766 | 0.6 | 0.16069
0.325 | 0.114 | 0.6653646 | 0.2235416 | 0.6497396 | 0.1682169 | 0.325 | 0.10971865 | 0.665 | 0.22540273 | 0.65 | 0.1653138 | 0.65 | 0.157839 | 0.52 | 0.198815 | 0.65 | 0.165181
0.3499983 | 0.1166667 | 0.7161459 | 0.2332608 | 0.7005209 | 0.171955 | 0.35 | 0.1149605 | 0.716 | 0.22947349 | 0.701 | 0.17018478 | 0.7 | 0.163617 | 0.56 | 0.208703 | 0.7 | 0.169958
0.375 | 0.1186667 | 0.7669271 | 0.2437276 | 0.75 | 0.1831695 | 0.375 | 0.11984351 | 0.767 | 0.2371424 | 0.75 | 0.17559194 | 0.75 | 0.16973 | 0.6 | 0.216688 | 0.75 | 0.175391
0.4000017 | 0.1226667 | 0.8177084 | 0.2556897 | 0.8007812 | 0.1869077 | 0.4 | 0.12439271 | 0.818 | 0.25976745 | 0.801 | 0.18221658 | 0.8 | 0.176469 | 0.64 | 0.222434 | 0.8 | 0.181866
0.425 | 0.128 |  |  | 0.8502605 | 0.1988697 | 0.425 | 0.12863454 |  |  | 0.85 | 0.19011823 | 0.85 | 0.18413 | 0.68 | 0.226228 | 0.85 | 0.189782
0.4499983 | 0.1306667 |  |  | 0.9010417 | 0.2011126 | 0.45 | 0.13259777 |  |  | 0.901 | 0.20014467 | 0.9 | 0.193013 | 0.72 | 0.229396 | 0.9 | 0.199557
0.4749983 | 0.134 |  |  | 0.9505209 | 0.21457 | 0.475 | 0.13631183 |  |  | 0.951 | 0.21221876 | 0.95 | 0.203417 | 0.76 | 0.234847 | 0.95 | 0.211626
0.4999983 | 0.134 |  |  | 1 | 0.2175605 | 0.5 | 0.13980665 |  |  | 1 | 0.22701991 | 1 | 0.215647 | 0.8 | 0.247723 | 1 | 0.226444
0.5250015 | 0.1353333 |  |  |  |  | 0.525 | 0.1431137
0.5499983 | 0.1426667 |  |  |  |  | 0.55 | 0.14626367
0.575 | 0.1466667 |  |  |  |  | 0.575 | 0.14929066
0.5999982 | 0.1486667 |  |  |  |  | 0.6 | 0.15222702
0.6249982 | 0.154 |  |  |  |  | 0.625 | 0.1551074
0.6499998 | 0.1573333 |  |  |  |  | 0.65 | 0.15796635
0.675 | 0.1613333 |  |  |  |  | 0.675 | 0.16083865
0.6999983 | 0.166 |  |  |  |  | 0.7 | 0.16375987
0.725 | 0.1686667 |  |  |  |  | 0.725 | 0.16676668
0.7499982 | 0.1733333 |  |  |  |  | 0.75 | 0.16989471
0.7749998 | 0.176 |  |  |  |  | 0.775 | 0.17318165
0.8 | 0.1793333 |  |  |  |  | 0.8 | 0.17666402
0.825 | 0.1833333 |  |  |  |  | 0.825 | 0.1803794
0.8499982 | 0.1866667 |  |  |  |  | 0.85 | 0.18436519
0.8749998 | 0.1913333 |  |  |  |  | 0.875 | 0.18866018
0.8999982 | 0.1946667 |  |  |  |  | 0.9 | 0.1933013
0.9249998 | 0.1986667 |  |  |  |  | 0.925 | 0.19832803
0.95 | 0.206 |  |  |  |  | 0.95 | 0.20377784
0.975 | 0.2073333 |  |  |  |  | 0.975 | 0.20968948
1.000043 | 0.2093333 |  |  |  |  | 1 | 0.21611313

## V = 1.25(Ogden)
Type of Rubber
αgel (θ-6)
Rate of Loading in Tension Test(s)
1.25 mm/s
Computer Software
ADINA
Material Model
Ogden
Coefficient
| Order | μ | α
| 1 | -0.002362196 | -2
| 2 | 0.1513228 | 1
| 3 | 0.05856225 | 2
4
Experimental data (for Exp. Fitting) | [5 empty] | Identification Result （Fitting） | [5 empty] | Analysis Result by test model (Analysis)
Uniaxial |  | Biaxial |  | Pure Shear |  | Uniaxial |  | Biaxial |  | Pure Shear |  | Uniaxial |  | Biaxial |  | Pure Shear
Nominal Strain | Nominal Stress | Nominal Strain | Nominal Stress | Nominal Strain | Nominal Stress | Nominal Strain | Nominal Stress | Nominal Strain | Nominal Stress | Nominal Strain | Nominal Stress | Nominal Strain | Nominal Stress | Nominal Strain | Nominal Stress | Nominal Strain | Nominal Stress
0 | -0.002666667 | -0.0013021 | 0.0014953 | -0.0013021 | -0.0014953 | 0 | 0 | -0.0013 | -0.00107 | -0.0013 | -0.000713 | 0 | 0 | 0 | 0 | 0 | 0
0.02499833 | 0.03466667 | 0.0507812 | 0.034391 | 0.0494791 | 0.0164479 | 0.025 | 0.00996 | 0.0508 | 0.0374 | 0.0495 | 0.0252 | 0.05 | 0.01936 | 0.04 | 0.0300492 | 0.05 | 0.0253613
0.05 | 0.05733333 | 0.1015625 | 0.0665391 | 0.0989584 | 0.0411197 | 0.05 | 0.0194 | 0.102 | 0.0679 | 0.099 | 0.0471 | 0.1 | 0.0367397 | 0.08 | 0.0555539 | 0.1 | 0.0474165
0.075 | 0.07066667 | 0.1523438 | 0.0934538 | 0.1497396 | 0.0575676 | 0.075 | 0.0283 | 0.152 | 0.0932 | 0.15 | 0.0668 | 0.15 | 0.0524543 | 0.12 | 0.077429 | 0.15 | 0.0667816
0.09999833 | 0.07733333 | 0.2044271 | 0.1143875 | 0.1992188 | 0.0747631 | 0.1 | 0.0368 | 0.204 | 0.11491755 | 0.199 | 0.0838 | 0.2 | 0.0667578 | 0.16 | 0.0963787 | 0.2 | 0.0839364
0.125 | 0.08333333 | 0.2552084 | 0.1338259 | 0.25 | 0.0882204 | 0.125 | 0.0448 | 0.255 | 0.13299612 | 0.25 | 0.0994 | 0.25 | 0.0798568 | 0.2 | 0.112951 | 0.25 | 0.099259
0.15 | 0.088 | 0.3059896 | 0.1480309 | 0.2994792 | 0.1001825 | 0.15 | 0.0525 | 0.306 | 0.14865802 | 0.299 | 0.11311686 | 0.3 | 0.0919206 | 0.24 | 0.127577 | 0.3 | 0.11305
0.1749983 | 0.09133333 | 0.358073 | 0.1607406 | 0.3502605 | 0.1128922 | 0.175 | 0.0598 | 0.358 | 0.16273811 | 0.35 | 0.12584045 | 0.35 | 0.103089 | 0.28 | 0.140597 | 0.35 | 0.125553
0.2 | 0.09666667 | 0.4088542 | 0.1734503 | 0.3997396 | 0.1211162 | 0.2 | 0.0668 | 0.409 | 0.17492496 | 0.4 | 0.13715176 | 0.4 | 0.11348 | 0.32 | 0.152285 | 0.4 | 0.136963
0.225 | 0.09933333 | 0.4596355 | 0.1839171 | 0.4505209 | 0.1353212 | 0.225 | 0.0735 | 0.46 | 0.18589 | 0.451 | 0.14781117 | 0.45 | 0.12319 | 0.36 | 0.162862 | 0.45 | 0.14744
0.25 | 0.1033333 | 0.5117188 | 0.1936363 | 0.5 | 0.1398069 | 0.25 | 0.0799 | 0.512 | 0.19611012 | 0.5 | 0.15740322 | 0.5 | 0.132303 | 0.4 | 0.172506 | 0.5 | 0.157118
0.275 | 0.1086667 | 0.5625 | 0.2041032 | 0.5494792 | 0.1525166 | 0.275 | 0.0861 | 0.563 | 0.20526173 | 0.549 | 0.16631908 | 0.55 | 0.140888 | 0.44 | 0.181365 | 0.55 | 0.166106
0.3 | 0.1106667 | 0.6132812 | 0.2138224 | 0.6002605 | 0.1555072 | 0.3 | 0.092 | 0.613 | 0.2137582 | 0.6 | 0.17485971 | 0.6 | 0.149007 | 0.48 | 0.189559 | 0.6 | 0.174495
0.325 | 0.114 | 0.6653646 | 0.2235416 | 0.6497396 | 0.1682169 | 0.325 | 0.0977 | 0.665 | 0.22191529 | 0.65 | 0.18266352 | 0.65 | 0.15671 | 0.52 | 0.197188 | 0.65 | 0.182362
0.3499983 | 0.1166667 | 0.7161459 | 0.2332608 | 0.7005209 | 0.171955 | 0.35 | 0.10317813 | 0.716 | 0.2294227 | 0.701 | 0.19020809 | 0.7 | 0.164041 | 0.56 | 0.204336 | 0.7 | 0.189773
0.375 | 0.1186667 | 0.7669271 | 0.2437276 | 0.75 | 0.1831695 | 0.375 | 0.10847089 | 0.767 | 0.23656887 | 0.75 | 0.19716125 | 0.75 | 0.171041 | 0.6 | 0.211073 | 0.75 | 0.196782
0.4000017 | 0.1226667 | 0.8177084 | 0.2556897 | 0.8007812 | 0.1869077 | 0.4 | 0.11358214 | 0.818 | 0.24341834 | 0.801 | 0.20393737 | 0.8 | 0.177741 | 0.64 | 0.217459 | 0.8 | 0.203437
0.425 | 0.128 |  |  | 0.8502605 | 0.1988697 | 0.425 | 0.11852296 |  |  | 0.85 | 0.21022907 | 0.85 | 0.184172 | 0.68 | 0.223543 | 0.85 | 0.209778
0.4499983 | 0.1306667 |  |  | 0.9010417 | 0.2011126 | 0.45 | 0.12330477 |  |  | 0.901 | 0.21640317 | 0.9 | 0.19036 | 0.72 | 0.229369 | 0.9 | 0.215841
0.4749983 | 0.134 |  |  | 0.9505209 | 0.21457 | 0.475 | 0.12793779 |  |  | 0.951 | 0.22217293 | 0.95 | 0.196326 | 0.76 | 0.234972 | 0.95 | 0.221655
0.4999983 | 0.134 |  |  | 1 | 0.2175605 | 0.5 | 0.13243081 |  |  | 1 | 0.22772546 | 1 | 0.202091 | 0.8 | 0.240386 | 1 | 0.227246
0.5250015 | 0.1353333 |  |  |  |  | 0.525 | 0.13679282
0.5499983 | 0.1426667 |  |  |  |  | 0.55 | 0.14102995
0.575 | 0.1466667 |  |  |  |  | 0.575 | 0.14515133
0.5999982 | 0.1486667 |  |  |  |  | 0.6 | 0.14916225
0.6249982 | 0.154 |  |  |  |  | 0.625 | 0.15306978
0.6499998 | 0.1573333 |  |  |  |  | 0.65 | 0.15687963
0.675 | 0.1613333 |  |  |  |  | 0.675 | 0.16059667
0.6999983 | 0.166 |  |  |  |  | 0.7 | 0.16422587
0.725 | 0.1686667 |  |  |  |  | 0.725 | 0.16777261
0.7499982 | 0.1733333 |  |  |  |  | 0.75 | 0.17124027
0.7749998 | 0.176 |  |  |  |  | 0.775 | 0.17463386
0.8 | 0.1793333 |  |  |  |  | 0.8 | 0.1779565
0.825 | 0.1833333 |  |  |  |  | 0.825 | 0.18121191
0.8499982 | 0.1866667 |  |  |  |  | 0.85 | 0.18440321
0.8749998 | 0.1913333 |  |  |  |  | 0.875 | 0.18753419
0.8999982 | 0.1946667 |  |  |  |  | 0.9 | 0.19060692
0.9249998 | 0.1986667 |  |  |  |  | 0.925 | 0.19362495
0.95 | 0.206 |  |  |  |  | 0.95 | 0.1965903
0.975 | 0.2073333 |  |  |  |  | 0.975 | 0.19950554
1.000043 | 0.2093333 |  |  |  |  | 1 | 0.20237792