## V = 1.25 (Mooney)
Type of Rubber
αgel (θ-8)
Rate of Loading in Tension Test(s)
1.25 mm/s
Computer Software
ADINA
Material Model
Mooney
Coefficient
| C10 (C1) | 0.1277179
| C01 (C2) | -0.001184559
| C20 (C3) | -0.05027898
| C11 (C4) | 0.07176815
| C02 (C5) | -0.02325207
| C30 (C6) | 0.016434
| C21 (C7) | -0.02762465
| C12 (C8) | 0.01403275
| C03 (C9) | -0.001952018
C40 (C10)
Experimental data (for Exp. Fitting) | [5 empty] | Identification Result （Fitting） | [5 empty] | Analysis Result by test model (Analysis)
Uniaxial |  | Biaxial |  | Pure Shear |  | Uniaxial |  | Biaxial |  | Pure Shear |  | Uniaxial |  | Biaxial |  | Pure Shear
Nominal Strain | Nominal Stress | Nominal Strain | Nominal Stress | Nominal Strain | Nominal Stress | Nominal Strain | Nominal Stress | Nominal Strain | Nominal Stress | Nominal Strain | Nominal Stress | Nominal Strain | Nominal Stress | Nominal Strain | Nominal Stress | Nominal Strain | Nominal Stress
0 | -0.024 | 0 | 0 | -0.0013021 | 0.0038005 | 0 | 0 | 0 | 0 | -0.0013 | -0.00132 | 0 | 0 | 0 | 0 | 0 | 0
0.02500167 | 0.028 | 0.0429688 | 0.041805 | 0.0442709 | 0.041805 | 0.025 | 0.0185 | 0.043 | 0.0588 | 0.0443 | 0.042 | 0.05 | 0.0361603 | 0.04 | 0.0550064 | 0.05 | 0.0470094
0.05 | 0.06533333 | 0.09375 | 0.0912109 | 0.09375 | 0.0684082 | 0.05 | 0.0362 | 0.0938 | 0.11519971 | 0.0938 | 0.0833 | 0.1 | 0.0691193 | 0.08 | 0.100828 | 0.1 | 0.0879914
0.07500167 | 0.09133333 | 0.1445312 | 0.1520182 | 0.1458334 | 0.1064128 | 0.075 | 0.0531 | 0.145 | 0.16198909 | 0.146 | 0.12151629 | 0.15 | 0.0992644 | 0.12 | 0.140006 | 0.15 | 0.124151
0.1 | 0.1073333 | 0.1940104 | 0.1976237 | 0.1953125 | 0.1444173 | 0.1 | 0.0692 | 0.194 | 0.20171695 | 0.195 | 0.15381411 | 0.2 | 0.126855 | 0.16 | 0.174512 | 0.2 | 0.156423
0.125 | 0.124 | 0.2447917 | 0.2394287 | 0.2447917 | 0.1786214 | 0.125 | 0.0846 | 0.245 | 0.23860991 | 0.245 | 0.18296121 | 0.25 | 0.152074 | 0.2 | 0.205764 | 0.25 | 0.185541
0.1500017 | 0.1293333 | 0.295573 | 0.2736328 | 0.295573 | 0.2090251 | 0.15 | 0.0993 | 0.296 | 0.27271663 | 0.296 | 0.2102136 | 0.3 | 0.175062 | 0.24 | 0.234696 | 0.3 | 0.212098
0.175 | 0.14 | 0.3463542 | 0.3078369 | 0.3463542 | 0.2318278 | 0.175 | 0.11345553 | 0.346 | 0.30450025 | 0.346 | 0.23528033 | 0.35 | 0.195947 | 0.28 | 0.261864 | 0.35 | 0.236572
0.2 | 0.15 | 0.3958334 | 0.3344401 | 0.3971355 | 0.2622314 | 0.2 | 0.12695689 | 0.396 | 0.33331752 | 0.397 | 0.25858723 | 0.4 | 0.214865 | 0.32 | 0.287544 | 0.4 | 0.259364
0.225 | 0.1546667 | 0.4453125 | 0.3572429 | 0.4466146 | 0.2812338 | 0.225 | 0.1398656 | 0.445 | 0.35999773 | 0.447 | 0.27994528 | 0.45 | 0.231978 | 0.36 | 0.311831 | 0.45 | 0.280808
0.25 | 0.1593333 | 0.4973959 | 0.383846 | 0.4973959 | 0.3040365 | 0.25 | 0.15219983 | 0.497 | 0.38588039 | 0.497 | 0.30077929 | 0.5 | 0.247481 | 0.4 | 0.334732 | 0.5 | 0.301195
0.2750017 | 0.1653333 | 0.5481771 | 0.4066488 | 0.546875 | 0.3230388 | 0.275 | 0.16397696 | 0.548 | 0.40932561 | 0.547 | 0.32027472 | 0.55 | 0.26162 | 0.44 | 0.356239 | 0.55 | 0.320777
0.3 | 0.174 | 0.5976562 | 0.433252 | 0.5976562 | 0.342041 | 0.3 | 0.17521055 | 0.598 | 0.43116337 | 0.598 | 0.33969224 | 0.6 | 0.274695 | 0.48 | 0.376396 | 0.6 | 0.339781
0.325 | 0.1813333 | 0.6484375 | 0.4560547 | 0.6484375 | 0.3610433 | 0.325 | 0.18591869 | 0.648 | 0.45354243 | 0.648 | 0.35872704 | 0.65 | 0.287069 | 0.52 | 0.395345 | 0.65 | 0.358413
0.35 | 0.19 | 0.6966146 | 0.475057 | 0.6992188 | 0.3800456 | 0.35 | 0.19611696 | 0.697 | 0.47575545 | 0.699 | 0.37758073 | 0.7 | 0.299176 | 0.56 | 0.413355 | 0.7 | 0.376864
0.375 | 0.1993333 | 0.75 | 0.5016602 | 0.748698 | 0.3990479 | 0.375 | 0.20582279 | 0.75 | 0.50236651 | 0.749 | 0.39595807 | 0.75 | 0.311521 | 0.6 | 0.430827 | 0.75 | 0.395314
0.4000017 | 0.208 | 0.7981771 | 0.5282634 | 0.7994792 | 0.4180502 | 0.4 | 0.21505574 | 0.798 | 0.52810559 | 0.799 | 0.4150046 | 0.8 | 0.324694 | 0.64 | 0.448268 | 0.8 | 0.413936
0.4250017 | 0.2133333 |  |  | 0.8502605 | 0.4370524 | 0.425 | 0.22383554 |  |  | 0.85 | 0.43441491 | 0.85 | 0.339363 | 0.68 | 0.466226 | 0.85 | 0.432899
0.45 | 0.2226667 |  |  | 0.9010417 | 0.4522542 | 0.45 | 0.23218561 |  |  | 0.901 | 0.45436361 | 0.9 | 0.356287 | 0.72 | 0.485182 | 0.9 | 0.452369
0.475 | 0.23 |  |  | 0.9505209 | 0.4712565 | 0.475 | 0.24013304 |  |  | 0.951 | 0.47448475 | 0.95 | 0.376316 | 0.76 | 0.505382 | 0.95 | 0.472513
0.5000017 | 0.2393333 |  |  | 1 | 0.4940593 | 0.5 | 0.24770677 |  |  | 1 | 0.49544425 | 1 | 0.400393 | 0.8 | 0.526611 | 1 | 0.493498
0.5250015 | 0.2473333 |  |  |  |  | 0.525 | 0.25493802
0.55 | 0.2546667 |  |  |  |  | 0.55 | 0.26186283
0.5750017 | 0.2606667 |  |  |  |  | 0.575 | 0.26852199
0.6000017 | 0.2693333 |  |  |  |  | 0.6 | 0.27495777
0.6249998 | 0.2746667 |  |  |  |  | 0.625 | 0.28121794
0.6499998 | 0.2846667 |  |  |  |  | 0.65 | 0.28735558
0.675 | 0.2926667 |  |  |  |  | 0.675 | 0.29342698
0.7 | 0.302 |  |  |  |  | 0.7 | 0.29949351
0.725 | 0.3086667 |  |  |  |  | 0.725 | 0.30562158
0.7499998 | 0.3166667 |  |  |  |  | 0.75 | 0.31188254
0.7749998 | 0.3226667 |  |  |  |  | 0.775 | 0.31835312
0.8000015 | 0.3306667 |  |  |  |  | 0.8 | 0.32511569
0.825 | 0.3393333 |  |  |  |  | 0.825 | 0.3322564
0.8500017 | 0.346 |  |  |  |  | 0.85 | 0.33987016
0.8750017 | 0.354 |  |  |  |  | 0.875 | 0.34805441
0.8999998 | 0.3613333 |  |  |  |  | 0.9 | 0.35691374
0.9249998 | 0.3653333 |  |  |  |  | 0.925 | 0.36656023
0.9500017 | 0.3773333 |  |  |  |  | 0.95 | 0.37711102
0.975 | 0.3846667 |  |  |  |  | 0.975 | 0.388687
0.9999998 | 0.3926667 |  |  |  |  | 1 | 0.40141999

## V = 1.25(Ogden)
Type of Rubber
αgel (θ-8)
Rate of Loading in Tension Test(s)
1.25 mm/s
Computer Software
ADINA
Material Model
Ogden
Coefficient
| Order | μ | α
| 1 | -0.02502825 | -2
| 2 | 0.1021971 | 1
| 3 | 0.1754094 | 2
4
Experimental data (for Exp. Fitting) | [5 empty] | Identification Result （Fitting） | [5 empty] | Analysis Result by test model (Analysis)
Uniaxial |  | Biaxial |  | Pure Shear |  | Uniaxial |  | Biaxial |  | Pure Shear |  | Uniaxial |  | Biaxial |  | Pure Shear
Nominal Strain | Nominal Stress | Nominal Strain | Nominal Stress | Nominal Strain | Nominal Stress | Nominal Strain | Nominal Stress | Nominal Strain | Nominal Stress | Nominal Strain | Nominal Stress | Nominal Strain | Nominal Stress | Nominal Strain | Nominal Stress | Nominal Strain | Nominal Stress
0 | -0.024 | 0 | 0 | -0.0013021 | 0.0038005 | 0 | 0 | 0 | 0 | -0.0013 | -0.00131 | 0 | 0 | 0 | 0 | 0 | 0
0.02500167 | 0.028 | 0.0429688 | 0.041805 | 0.0442709 | 0.041805 | 0.025 | 0.0183 | 0.043 | 0.0593 | 0.0443 | 0.0418 | 0.05 | 0.0356738 | 0.04 | 0.0553591 | 0.05 | 0.0467247
0.05 | 0.06533333 | 0.09375 | 0.0912109 | 0.09375 | 0.0684082 | 0.05 | 0.0357 | 0.0938 | 0.11750177 | 0.0938 | 0.0828 | 0.1 | 0.0677736 | 0.08 | 0.10254 | 0.1 | 0.0874605
0.07500167 | 0.09133333 | 0.1445312 | 0.1520182 | 0.1458334 | 0.1064128 | 0.075 | 0.0522 | 0.145 | 0.16631241 | 0.146 | 0.12079262 | 0.15 | 0.0969134 | 0.12 | 0.143386 | 0.15 | 0.123403
0.1 | 0.1073333 | 0.1940104 | 0.1976237 | 0.1953125 | 0.1444173 | 0.1 | 0.0678 | 0.194 | 0.20722382 | 0.195 | 0.15289081 | 0.2 | 0.12358 | 0.16 | 0.179289 | 0.2 | 0.15547
0.125 | 0.124 | 0.2447917 | 0.2394287 | 0.2447917 | 0.1786214 | 0.125 | 0.0827 | 0.245 | 0.24416892 | 0.245 | 0.18182798 | 0.25 | 0.148163 | 0.2 | 0.211315 | 0.25 | 0.184372
0.1500017 | 0.1293333 | 0.295573 | 0.2736328 | 0.295573 | 0.2090251 | 0.15 | 0.097 | 0.296 | 0.27732016 | 0.296 | 0.20882223 | 0.3 | 0.170979 | 0.24 | 0.240285 | 0.3 | 0.21067
0.175 | 0.14 | 0.3463542 | 0.3078369 | 0.3463542 | 0.2318278 | 0.175 | 0.11061412 | 0.346 | 0.30765949 | 0.346 | 0.23354795 | 0.35 | 0.192284 | 0.28 | 0.266839 | 0.35 | 0.234806
0.2 | 0.15 | 0.3958334 | 0.3344401 | 0.3971355 | 0.2622314 | 0.2 | 0.12367665 | 0.396 | 0.33521987 | 0.397 | 0.25638427 | 0.4 | 0.21229 | 0.32 | 0.291482 | 0.4 | 0.257134
0.225 | 0.1546667 | 0.4453125 | 0.3572429 | 0.4466146 | 0.2812338 | 0.225 | 0.1362196 | 0.445 | 0.3613305 | 0.447 | 0.27710839 | 0.45 | 0.231173 | 0.36 | 0.314617 | 0.45 | 0.277941
0.25 | 0.1593333 | 0.4973959 | 0.383846 | 0.4973959 | 0.3040365 | 0.25 | 0.14828434 | 0.497 | 0.38769145 | 0.497 | 0.29705326 | 0.5 | 0.24908 | 0.4 | 0.336564 | 0.5 | 0.297458
0.2750017 | 0.1653333 | 0.5481771 | 0.4066488 | 0.546875 | 0.3230388 | 0.275 | 0.15990891 | 0.548 | 0.41262802 | 0.547 | 0.31538736 | 0.55 | 0.266133 | 0.44 | 0.357583 | 0.55 | 0.315877
0.3 | 0.174 | 0.5976562 | 0.433252 | 0.5976562 | 0.342041 | 0.3 | 0.17112473 | 0.598 | 0.4364577 | 0.598 | 0.33323896 | 0.6 | 0.282438 | 0.48 | 0.377887 | 0.6 | 0.333355
0.325 | 0.1813333 | 0.6484375 | 0.4560547 | 0.6484375 | 0.3610433 | 0.325 | 0.18196459 | 0.648 | 0.46064612 | 0.648 | 0.35025012 | 0.65 | 0.298082 | 0.52 | 0.39765 | 0.65 | 0.350022
0.35 | 0.19 | 0.6966146 | 0.475057 | 0.6992188 | 0.3800456 | 0.35 | 0.19245541 | 0.697 | 0.48350116 | 0.699 | 0.36653601 | 0.7 | 0.313141 | 0.56 | 0.417016 | 0.7 | 0.365988
0.375 | 0.1993333 | 0.75 | 0.5016602 | 0.748698 | 0.3990479 | 0.375 | 0.20262236 | 0.75 | 0.50887333 | 0.749 | 0.3817988 | 0.75 | 0.327681 | 0.6 | 0.436106 | 0.75 | 0.381343
0.4000017 | 0.208 | 0.7981771 | 0.5282634 | 0.7994792 | 0.4180502 | 0.4 | 0.21248899 | 0.798 | 0.53192437 | 0.799 | 0.39692149 | 0.8 | 0.341757 | 0.64 | 0.45502 | 0.8 | 0.396164
0.4250017 | 0.2133333 |  |  | 0.8502605 | 0.4370524 | 0.425 | 0.22207491 |  |  | 0.85 | 0.41156381 | 0.85 | 0.355418 | 0.68 | 0.473845 | 0.85 | 0.410519
0.45 | 0.2226667 |  |  | 0.9010417 | 0.4522542 | 0.45 | 0.23139926 |  |  | 0.901 | 0.42578446 | 0.9 | 0.368706 | 0.72 | 0.492654 | 0.9 | 0.424462
0.475 | 0.23 |  |  | 0.9505209 | 0.4712565 | 0.475 | 0.24048079 |  |  | 0.951 | 0.43928283 | 0.95 | 0.381659 | 0.76 | 0.511509 | 0.95 | 0.438041
0.5000017 | 0.2393333 |  |  | 1 | 0.4940593 | 0.5 | 0.24933548 |  |  | 1 | 0.45246844 | 1 | 0.394308 | 0.8 | 0.530464 | 1 | 0.451298
0.5250015 | 0.2473333 |  |  |  |  | 0.525 | 0.25797682
0.55 | 0.2546667 |  |  |  |  | 0.55 | 0.26641857
0.5750017 | 0.2606667 |  |  |  |  | 0.575 | 0.27467468
0.6000017 | 0.2693333 |  |  |  |  | 0.6 | 0.28275504
0.6249998 | 0.2746667 |  |  |  |  | 0.625 | 0.29067027
0.6499998 | 0.2846667 |  |  |  |  | 0.65 | 0.29843133
0.675 | 0.2926667 |  |  |  |  | 0.675 | 0.30604678
0.7 | 0.302 |  |  |  |  | 0.7 | 0.31352494
0.725 | 0.3086667 |  |  |  |  | 0.725 | 0.32087369
0.7499998 | 0.3166667 |  |  |  |  | 0.75 | 0.32810024
0.7749998 | 0.3226667 |  |  |  |  | 0.775 | 0.33521145
0.8000015 | 0.3306667 |  |  |  |  | 0.8 | 0.34221401
0.825 | 0.3393333 |  |  |  |  | 0.825 | 0.34911246
0.8500017 | 0.346 |  |  |  |  | 0.85 | 0.355914
0.8750017 | 0.354 |  |  |  |  | 0.875 | 0.36262242
0.8999998 | 0.3613333 |  |  |  |  | 0.9 | 0.36924249
0.9249998 | 0.3653333 |  |  |  |  | 0.925 | 0.37577962
0.9500017 | 0.3773333 |  |  |  |  | 0.95 | 0.382238
0.975 | 0.3846667 |  |  |  |  | 0.975 | 0.38862018
0.9999998 | 0.3926667 |  |  |  |  | 1 | 0.39493112