## 1hs50
| ADINA | Fitting
1.0001e-16 | 2098.48 |  |  | G[Mpa] | β[1/sec]
1.10001e-15 | 1927.86 |  | ∞ | 0.823
1.11e-14 | 1756.53 |  | 1 | 64.1 | 9430000000000000
1.111e-13 | 1473.17 |  | 2 | 45.8 | 314000000000000
1.1111e-12 | 1194.76 |  | 3 | 95.3 | 31400000000000
1.11111e-11 | 1029.19 |  | 4 | 108 | 3140000000000
1.11111e-10 | 749.814 |  | 5 | 56.1 | 314000000000
1.11111e-09 | 267.164 |  | 6 | 1.23e-09 | 31400000000
1.11111e-08 | 47.6757 |  | 7 | 207 | 6280000000
1.11111e-07 | 14.4857 |  | 8 | 123 | 628000000
1.11111e-06 | 7.38049 |  | 9 | 17.7 | 62800000
1.11111e-05 | 4.65716 |  | 10 | 3.31 | 6280000
0.000111111 | 3.67657 |  | 11 | 1.36 | 628000
0.00111111 | 3.12321 |  | 12 | 0.404 | 62800
0.0111111 | 2.88868 |  | 13 | 0.254 | 6280
0.111111 | 2.68677 |  | 14 | 0.115 | 628
1.11111 | 2.46976 |  | 15 | 0.0225 | 62.8
1e-16 |  | 2046 | 16 | 0.136 | 6.28
2e-16 |  | 1995
3e-16 |  | 1973 |  | K[Mpa]
4e-16 |  | 1961 | ∞ | 361000
5e-16 |  | 1953
6e-16 |  | 1948
7e-16 |  | 1943
8e-16 |  | 1938
9e-16 |  | 1934
1e-15 |  | 1930
2e-15 |  | 1893
3e-15 |  | 1864
4e-15 |  | 1840
5e-15 |  | 1821
6e-15 |  | 1804
7e-15 |  | 1790
8e-15 |  | 1778
9e-15 |  | 1767
1e-14 |  | 1757
2e-14 |  | 1685
3e-14 |  | 1634
4e-14 |  | 1594
5e-14 |  | 1563
6e-14 |  | 1538
7e-14 |  | 1517
8e-14 |  | 1500
9e-14 |  | 1486
1e-13 |  | 1473
2e-13 |  | 1392
3e-13 |  | 1340
4e-13 |  | 1301
5e-13 |  | 1271
6e-13 |  | 1248
7e-13 |  | 1230
8e-13 |  | 1216
9e-13 |  | 1204
1e-12 |  | 1195
2e-12 |  | 1144
3e-12 |  | 1115
4e-12 |  | 1093
5e-12 |  | 1076
6e-12 |  | 1063
7e-12 |  | 1052
8e-12 |  | 1043
9e-12 |  | 1036
1e-11 |  | 1029
2e-11 |  | 984.3
3e-11 |  | 948.3
4e-11 |  | 914.8
5e-11 |  | 883.1
6e-11 |  | 853.2
7e-11 |  | 825.1
8e-11 |  | 798.5
9e-11 |  | 773.4
1e-10 |  | 749.8
2e-10 |  | 574
3e-10 |  | 471.5
4e-10 |  | 408.6
5e-10 |  | 367.3
6e-10 |  | 338.1
7e-10 |  | 315.6
8e-10 |  | 297.3
9e-10 |  | 281.4
1e-09 |  | 267.3
2e-09 |  | 171.1
3e-09 |  | 119.1
4e-09 |  | 90.14
5e-09 |  | 73.6
6e-09 |  | 63.73
7e-09 |  | 57.48
8e-09 |  | 53.22
9e-09 |  | 50.08
1e-08 |  | 47.58
2e-08 |  | 33.12
3e-08 |  | 25.53
4e-08 |  | 21.25
5e-08 |  | 18.75
6e-08 |  | 17.22
7e-08 |  | 16.21
8e-08 |  | 15.49
9e-08 |  | 14.94
1e-07 |  | 14.48
2e-07 |  | 11.67
3e-07 |  | 10.13
4e-07 |  | 9.21
5e-07 |  | 8.634
6e-07 |  | 8.244
7e-07 |  | 7.959
8e-07 |  | 7.735
9e-07 |  | 7.546
1e-06 |  | 7.381
2e-06 |  | 6.273
3e-06 |  | 5.661
4e-06 |  | 5.305
5e-06 |  | 5.089
6e-06 |  | 4.948
7e-06 |  | 4.848
8e-06 |  | 4.773
9e-06 |  | 4.711
1e-05 |  | 4.657
2e-05 |  | 4.302
3e-05 |  | 4.098
4e-05 |  | 3.971
5e-05 |  | 3.887
6e-05 |  | 3.826
7e-05 |  | 3.779
8e-05 |  | 3.74
9e-05 |  | 3.706
0.0001 |  | 3.676
0.0002 |  | 3.463
0.0003 |  | 3.343
0.0004 |  | 3.271
0.0005 |  | 3.225
0.0006 |  | 3.194
0.0007 |  | 3.17
0.0008 |  | 3.152
0.0009 |  | 3.136
0.001 |  | 3.122
0.002 |  | 3.029
0.003 |  | 2.977
0.004 |  | 2.947
0.005 |  | 2.928
0.006 |  | 2.916
0.007 |  | 2.907
0.008 |  | 2.9
0.009 |  | 2.894
0.01 |  | 2.888
0.02 |  | 2.848
0.03 |  | 2.817
0.04 |  | 2.792
0.05 |  | 2.77
0.06 |  | 2.75
0.07 |  | 2.732
0.08 |  | 2.716
0.09 |  | 2.701
0.1 |  | 2.687
0.2 |  | 2.585
0.3 |  | 2.531
0.4 |  | 2.502
0.5 |  | 2.487
0.6 |  | 2.479
0.7 |  | 2.474
0.8 |  | 2.472
0.9 |  | 2.471
Time[sec]
E(t)[Mpa]