## 1hs65
| ADINA | Fitting
1e-12 | 2293.14 |  |  | G[Mpa] | β[1/sec]
1.1e-11 | 1774.34 |  | ∞ | 1.8
1.11e-10 | 1488.72 |  | 1 | 157 | 628000000000
1.111e-09 | 1052.68 |  | 2 | 116 | 62800000000
1.1111e-08 | 516.903 |  | 3 | 157 | 2510000000
1.11111e-07 | 144.237 |  | 4 | 135 | 251000000
1.11111e-06 | 41.4864 |  | 5 | 170 | 62800000
1.11111e-05 | 18.9577 |  | 6 | 54.9 | 6280000
0.000111111 | 11.8524 |  | 7 | 11.2 | 628000
0.00111111 | 9.25128 |  | 8 | 3.4 | 62800
0.0111111 | 8.21648 |  | 9 | 1.27 | 6280
0.111111 | 7.50597 |  | 10 | 0.418 | 628
1.11111 | 6.93809 |  | 11 | 0.266 | 62.8
11.1111 | 6.46896 |  | 12 | 0.208 | 6.28
111.111 | 6.06558 |  | 13 | 0.172 | 0.628
1111.11 | 5.66475 |  | 14 | 0.14 | 0.0628
11111.1 | 5.40092 |  | 15 | 0.125 | 0.00628
1e-12 |  | 2184 | 16 | 0.165 | 0.000628
2e-12 |  | 2046
3e-12 |  | 1963 |  | K[Mpa]
4e-12 |  | 1911 | ∞ | 404000
5e-12 |  | 1875
6e-12 |  | 1849
7e-12 |  | 1828
8e-12 |  | 1810
9e-12 |  | 1795
1e-11 |  | 1780
2e-11 |  | 1680
3e-11 |  | 1621
4e-11 |  | 1584
5e-11 |  | 1559
6e-11 |  | 1540
7e-11 |  | 1525
8e-11 |  | 1512
9e-11 |  | 1500
1e-10 |  | 1489
2e-10 |  | 1394
3e-10 |  | 1318
4e-10 |  | 1256
5e-10 |  | 1205
6e-10 |  | 1163
7e-10 |  | 1128
8e-10 |  | 1099
9e-10 |  | 1073
1e-09 |  | 1051
2e-09 |  | 916.3
3e-09 |  | 830.8
4e-09 |  | 761.7
5e-09 |  | 703.7
6e-09 |  | 654.5
7e-09 |  | 612.3
8e-09 |  | 575.9
9e-09 |  | 544.1
1e-08 |  | 516.2
2e-08 |  | 349.7
3e-08 |  | 270.6
4e-08 |  | 225.9
5e-08 |  | 198.6
6e-08 |  | 180.8
7e-08 |  | 168.2
8e-08 |  | 158.6
9e-08 |  | 150.8
1e-07 |  | 144.1
2e-07 |  | 100.2
3e-07 |  | 76.43
4e-07 |  | 63.02
5e-07 |  | 55.14
6e-07 |  | 50.27
7e-07 |  | 47.04
8e-07 |  | 44.72
9e-07 |  | 42.92
1e-06 |  | 41.43
2e-06 |  | 32.18
3e-06 |  | 27.16
4e-06 |  | 24.25
5e-06 |  | 22.48
6e-06 |  | 21.33
7e-06 |  | 20.52
8e-06 |  | 19.9
9e-06 |  | 19.4
1e-05 |  | 18.97
2e-05 |  | 16.14
3e-05 |  | 14.57
4e-05 |  | 13.65
5e-05 |  | 13.07
6e-05 |  | 12.69
7e-05 |  | 12.41
8e-05 |  | 12.19
9e-05 |  | 12.01
0.0001 |  | 11.86
0.0002 |  | 10.81
0.0003 |  | 10.23
0.0004 |  | 9.895
0.0005 |  | 9.687
0.0006 |  | 9.549
0.0007 |  | 9.45
0.0008 |  | 9.374
0.0009 |  | 9.311
0.001 |  | 9.256
0.002 |  | 8.888
0.003 |  | 8.674
0.004 |  | 8.541
0.005 |  | 8.452
0.006 |  | 8.387
0.007 |  | 8.336
0.008 |  | 8.294
0.009 |  | 8.256
0.01 |  | 8.223
0.02 |  | 7.983
0.03 |  | 7.84
0.04 |  | 7.748
0.05 |  | 7.685
0.06 |  | 7.638
0.07 |  | 7.6
0.08 |  | 7.567
0.09 |  | 7.539
0.1 |  | 7.512
0.2 |  | 7.323
0.3 |  | 7.209
0.4 |  | 7.136
0.5 |  | 7.085
0.6 |  | 7.047
0.7 |  | 7.016
0.8 |  | 6.989
0.9 |  | 6.966
1 |  | 6.944
2 |  | 6.787
3 |  | 6.694
4 |  | 6.633
5 |  | 6.591
6 |  | 6.559
7 |  | 6.534
8 |  | 6.512
9 |  | 6.492
10 |  | 6.474
20 |  | 6.344
30 |  | 6.265
40 |  | 6.213
50 |  | 6.177
60 |  | 6.148
70 |  | 6.125
80 |  | 6.105
90 |  | 6.087
100 |  | 6.07
200 |  | 5.948
300 |  | 5.871
400 |  | 5.82
500 |  | 5.782
600 |  | 5.752
700 |  | 5.728
800 |  | 5.706
900 |  | 5.687
1000 |  | 5.669
2000 |  | 5.545
3000 |  | 5.479
4000 |  | 5.444
5000 |  | 5.425
6000 |  | 5.415
7000 |  | 5.41
8000 |  | 5.407
9000 |  | 5.405
Time[sec]
E(t)[Mpa]