## 2hs50
| ADINA | Fitting
1e-12 | 3282.91 |  |  | G[Mpa] | β[1/sec]
1.1e-11 | 2949.54 |  | ∞ | 1.38
1.11e-10 | 2429.73 |  | 1 | 56.6 | 943000000000
1.111e-09 | 1635.98 |  | 2 | 132 | 62800000000
1.1111e-08 | 760.822 |  | 3 | 208 | 6280000000
1.11111e-07 | 257.907 |  | 4 | 347 | 628000000
1.11111e-06 | 100.343 |  | 5 | 254 | 62800000
1.11111e-05 | 42.9573 |  | 6 | 74.8 | 6280000
0.000111111 | 25.446 |  | 7 | 29.1 | 628000
0.00111111 | 18.0752 |  | 8 | 8.2 | 62800
0.0111111 | 14.1637 |  | 9 | 3.28 | 6280
0.111111 | 11.4048 |  | 10 | 1.57 | 628
1.11111 | 9.19772 |  | 11 | 1.02 | 62.8
11.1111 | 7.46545 |  | 12 | 0.828 | 6.28
111.111 | 6.0965 |  | 13 | 0.649 | 0.628
1111.11 | 4.89755 |  | 14 | 0.51 | 0.0628
11111.1 | 4.14265 |  | 15 | 0.39 | 0.00628
1e-12 |  | 3229 | 16 | 0.472 | 0.000628
2e-12 |  | 3161
3e-12 |  | 3119 |  | K[Mpa]
4e-12 |  | 3089 | ∞ | 560000
5e-12 |  | 3063
6e-12 |  | 3040
7e-12 |  | 3018
8e-12 |  | 2998
9e-12 |  | 2979
1e-11 |  | 2961
2e-11 |  | 2820
3e-11 |  | 2727
4e-11 |  | 2660
5e-11 |  | 2609
6e-11 |  | 2567
7e-11 |  | 2529
8e-11 |  | 2496
9e-11 |  | 2465
1e-10 |  | 2436
2e-10 |  | 2216
3e-10 |  | 2073
4e-10 |  | 1971
5e-10 |  | 1893
6e-10 |  | 1830
7e-10 |  | 1775
8e-10 |  | 1725
9e-10 |  | 1680
1e-09 |  | 1639
2e-09 |  | 1333
3e-09 |  | 1152
4e-09 |  | 1039
5e-09 |  | 961.7
6e-09 |  | 905.4
7e-09 |  | 860.9
8e-09 |  | 823.6
9e-09 |  | 790.9
1e-08 |  | 761.4
2e-08 |  | 556.2
3e-08 |  | 442.3
4e-08 |  | 376.4
5e-08 |  | 336.4
6e-08 |  | 310.5
7e-08 |  | 292.4
8e-08 |  | 278.7
9e-08 |  | 267.5
1e-07 |  | 258
2e-07 |  | 195.5
3e-07 |  | 160.9
4e-07 |  | 140.4
5e-07 |  | 127.6
6e-07 |  | 119
7e-07 |  | 112.8
8e-07 |  | 108
9e-07 |  | 103.9
1e-06 |  | 100.4
2e-06 |  | 76.74
3e-06 |  | 63.76
4e-06 |  | 56.27
5e-06 |  | 51.74
6e-06 |  | 48.82
7e-06 |  | 46.79
8e-06 |  | 45.26
9e-06 |  | 44.03
1e-05 |  | 42.97
2e-05 |  | 36.09
3e-05 |  | 32.27
4e-05 |  | 30
5e-05 |  | 28.57
6e-05 |  | 27.61
7e-05 |  | 26.9
8e-05 |  | 26.34
9e-05 |  | 25.87
0.0001 |  | 25.46
0.0002 |  | 22.68
0.0003 |  | 21.09
0.0004 |  | 20.14
0.0005 |  | 19.52
0.0006 |  | 19.09
0.0007 |  | 18.77
0.0008 |  | 18.51
0.0009 |  | 18.29
0.001 |  | 18.09
0.002 |  | 16.71
0.003 |  | 15.9
0.004 |  | 15.4
0.005 |  | 15.06
0.006 |  | 14.81
0.007 |  | 14.62
0.008 |  | 14.45
0.009 |  | 14.31
0.01 |  | 14.18
0.02 |  | 13.25
0.03 |  | 12.7
0.04 |  | 12.34
0.05 |  | 12.09
0.06 |  | 11.91
0.07 |  | 11.76
0.08 |  | 11.63
0.09 |  | 11.52
0.1 |  | 11.41
0.2 |  | 10.67
0.3 |  | 10.22
0.4 |  | 9.939
0.5 |  | 9.743
0.6 |  | 9.596
0.7 |  | 9.478
0.8 |  | 9.377
0.9 |  | 9.288
1 |  | 9.207
2 |  | 8.622
3 |  | 8.273
4 |  | 8.05
5 |  | 7.896
6 |  | 7.781
7 |  | 7.688
8 |  | 7.609
9 |  | 7.539
10 |  | 7.475
20 |  | 7.015
30 |  | 6.74
40 |  | 6.564
50 |  | 6.443
60 |  | 6.351
70 |  | 6.277
80 |  | 6.214
90 |  | 6.158
100 |  | 6.107
200 |  | 5.732
300 |  | 5.501
400 |  | 5.346
500 |  | 5.235
600 |  | 5.149
700 |  | 5.077
800 |  | 5.015
900 |  | 4.959
1000 |  | 4.908
2000 |  | 4.554
3000 |  | 4.366
4000 |  | 4.266
5000 |  | 4.212
6000 |  | 4.184
7000 |  | 4.168
8000 |  | 4.16
9000 |  | 4.156
Time[sec]
E(t)[Mpa]