## 2hs65
| ADINA | Fitting |  | G[Mpa] | β[1/sec]
1e-16 | 1959.69 |  | ∞ | 1.59
1.1e-15 | 1865.69 |  | 1 | 35.5 | 1570000000000000
1.11e-14 | 1760.16 |  | 2 | 30.8 | 157000000000000
1.111e-13 | 1530.76 |  | 3 | 74.9 | 6280000000000
1.1111e-12 | 843.195 |  | 4 | 241 | 1890000000000
1.11111e-11 | 365.958 |  | 5 | 166 | 189000000000
1.11111e-10 | 150.009 |  | 6 | 64.8 | 18900000000
1.11111e-09 | 77.9084 |  | 7 | 18.9 | 1890000000
1.11111e-08 | 49.0324 |  | 8 | 8.96 | 189000000
1.11111e-07 | 35.4576 |  | 9 | 4.14 | 18900000
1.11111e-06 | 28.0906 |  | 10 | 2.01 | 1890000
1.11111e-05 | 22.3241 |  | 11 | 1.78 | 314000
0.000111111 | 17.9824 |  | 12 | 1.49 | 31400
0.00111111 | 14.1749 |  | 13 | 1.3 | 3140
0.0111111 | 11.1511 |  | 14 | 1.27 | 314
0.111111 | 9.47795 |  | 15 | 0.555 | 12.6
1.11111 | 7.42793 |  | 16 | 0.543 | 3.77
11.1111 | 5.98991 |  | 17 | 0.397 | 0.503
111.111 | 4.7831 |  | 18 | 0.62 | 0.0503
1e-16 |  | 1953
2e-16 |  | 1938 |  | K[Mpa]
3e-16 |  | 1925 | ∞ | 328000
4e-16 |  | 1913
5e-16 |  | 1903
6e-16 |  | 1895
7e-16 |  | 1887
8e-16 |  | 1880
9e-16 |  | 1874
1e-15 |  | 1869
2e-15 |  | 1837
3e-15 |  | 1821
4e-15 |  | 1809
5e-15 |  | 1799
6e-15 |  | 1790
7e-15 |  | 1782
8e-15 |  | 1775
9e-15 |  | 1768
1e-14 |  | 1762
2e-14 |  | 1720
3e-14 |  | 1691
4e-14 |  | 1665
5e-14 |  | 1641
6e-14 |  | 1617
7e-14 |  | 1595
8e-14 |  | 1573
9e-14 |  | 1552
1e-13 |  | 1532
2e-13 |  | 1364
3e-13 |  | 1239
4e-13 |  | 1144
5e-13 |  | 1068
6e-13 |  | 1006
7e-13 |  | 954.7
8e-13 |  | 911.7
9e-13 |  | 875.1
1e-12 |  | 843.8
2e-12 |  | 675.7
3e-12 |  | 599.3
4e-12 |  | 545.1
5e-12 |  | 501.1
6e-12 |  | 464.3
7e-12 |  | 433.4
8e-12 |  | 407.2
9e-12 |  | 385.1
1e-11 |  | 366.2
2e-11 |  | 273.4
3e-11 |  | 239.7
4e-11 |  | 218.2
5e-11 |  | 201.2
6e-11 |  | 187.2
7e-11 |  | 175.4
8e-11 |  | 165.5
9e-11 |  | 157.1
1e-10 |  | 150
2e-10 |  | 116.4
3e-10 |  | 105.4
4e-10 |  | 98.78
5e-10 |  | 93.61
6e-10 |  | 89.31
7e-10 |  | 85.68
8e-10 |  | 82.61
9e-10 |  | 79.99
1e-09 |  | 77.75
2e-09 |  | 66.37
3e-09 |  | 61.85
4e-09 |  | 58.82
5e-09 |  | 56.4
6e-09 |  | 54.37
7e-09 |  | 52.66
8e-09 |  | 51.2
9e-09 |  | 49.97
1e-08 |  | 48.91
2e-08 |  | 43.56
3e-08 |  | 41.44
4e-08 |  | 40.02
5e-08 |  | 38.88
6e-08 |  | 37.93
7e-08 |  | 37.12
8e-08 |  | 36.44
9e-08 |  | 35.85
1e-07 |  | 35.35
2e-07 |  | 32.71
3e-07 |  | 31.59
4e-07 |  | 30.8
5e-07 |  | 30.15
6e-07 |  | 29.59
7e-07 |  | 29.1
8e-07 |  | 28.68
9e-07 |  | 28.3
1e-06 |  | 27.97
2e-06 |  | 26
3e-06 |  | 24.97
4e-06 |  | 24.25
5e-06 |  | 23.7
6e-06 |  | 23.27
7e-06 |  | 22.92
8e-06 |  | 22.64
9e-06 |  | 22.4
1e-05 |  | 22.2
2e-05 |  | 20.96
3e-05 |  | 20.18
4e-05 |  | 19.59
5e-05 |  | 19.13
6e-05 |  | 18.76
7e-05 |  | 18.46
8e-05 |  | 18.22
9e-05 |  | 18.02
0.0001 |  | 17.84
0.0002 |  | 16.77
0.0003 |  | 16.09
0.0004 |  | 15.57
0.0005 |  | 15.16
0.0006 |  | 14.84
0.0007 |  | 14.58
0.0008 |  | 14.36
0.0009 |  | 14.18
0.001 |  | 14.03
0.002 |  | 13.09
0.003 |  | 12.51
0.004 |  | 12.09
0.005 |  | 11.77
0.006 |  | 11.53
0.007 |  | 11.35
0.008 |  | 11.21
0.009 |  | 11.1
0.01 |  | 11.02
0.02 |  | 10.62
0.03 |  | 10.4
0.04 |  | 10.2
0.05 |  | 10.03
0.06 |  | 9.864
0.07 |  | 9.716
0.08 |  | 9.582
0.09 |  | 9.459
0.1 |  | 9.346
0.2 |  | 8.591
0.3 |  | 8.192
0.4 |  | 7.939
0.5 |  | 7.761
0.6 |  | 7.627
0.7 |  | 7.521
0.8 |  | 7.434
0.9 |  | 7.361
1 |  | 7.298
2 |  | 6.89
3 |  | 6.634
4 |  | 6.452
5 |  | 6.314
6 |  | 6.205
7 |  | 6.115
8 |  | 6.037
9 |  | 5.967
10 |  | 5.904
20 |  | 5.451
30 |  | 5.182
40 |  | 5.019
50 |  | 4.921
60 |  | 4.861
70 |  | 4.825
80 |  | 4.804
90 |  | 4.79
Time[sec]
E(t)[Mpa]