## t6
| ADINA | Fitting |  | G[Mpa] | β[1/sec]
1e-23 | 879.16 |  | ∞ | 0.13
1.1e-22 | 773.151 |  | 1 | 50.4 | 6.28e+22
1.11e-21 | 784.363 |  | 2 | 29.9 | 3.14e+21
1.111e-20 | 555.917 |  | 3 | 37.7 | 3.14e+20
1.1111e-19 | 510.182 |  | 4 | 30.3 | 6.28e+18
1.11111e-18 | 438.06 |  | 5 | 2.77 | 3.14e+18
1.11111e-17 | 369.606 |  | 6 | 21.5 | 3.14e+17
1.11111e-16 | 296.187 |  | 7 | 32.5 | 31400000000000000
1.11111e-15 | 264.066 |  | 8 | 19.3 | 628000000000000
1.11111e-14 | 212.902 |  | 9 | 4.56 | 314000000000000
1.11111e-13 | 167.17 |  | 10 | 13.2 | 31400000000000
1.11111e-12 | 110.589 |  | 11 | 25.6 | 3140000000000
1.11111e-11 | 90.2904 |  | 12 | 13.5 | 62800000000
1.11111e-10 | 62.8268 |  | 13 | 0.0131 | 31400000000
1.11111e-09 | 37.8328 |  | 14 | 6.74 | 3140000000
1.11111e-08 | 5.17168 |  | 15 | 15.4 | 314000000
1.11111e-07 | 2.84926 |  | 16 | 0.372 | 3140000
1.11111e-06 | 1.64064 |  | 17 | 0.0286 | 1570000
1.11111e-05 | 0.460214 |  | 18 | 0.522 | 314000
0.000111111 | 0.39 |  | 19 | 0.199 | 31400
0.00111111 | 0.39 |  | 20 | 0.319 | 3140
0.0111111 | 0.39 |  | 21 | 0.0599 | 314
0.111111 | 0.39 |  | 22 | 0.102 | 31.4
1.11111 | 0.39 |  | 23 | 0.0206 | 3.14
11.1111 | 0.39 |  | 24 | 3.34e-08 | 0.314
111.111 | 0.39 |  | 25 | 2.45e-10 | 0.0314
1e-23 |  | 841.6
2e-23 |  | 800.9 |  | K[Mpa]
3e-23 |  | 777.9 | ∞ | 153000
4e-23 |  | 764.3
5e-23 |  | 755.8
6e-23 |  | 750
7e-23 |  | 745.7
8e-23 |  | 742.3
9e-23 |  | 739.3
1e-22 |  | 736.6
2e-22 |  | 715.2
3e-22 |  | 699
4e-22 |  | 686.3
5e-22 |  | 676.3
6e-22 |  | 668.2
7e-22 |  | 661.6
8e-22 |  | 656.1
9e-22 |  | 651.3
1e-21 |  | 647.2
2e-21 |  | 620.6
3e-21 |  | 603.6
4e-21 |  | 591.1
5e-21 |  | 581.8
6e-21 |  | 574.9
7e-21 |  | 569.6
8e-21 |  | 565.7
9e-21 |  | 562.6
1e-20 |  | 560.2
2e-20 |  | 549.9
3e-20 |  | 544.3
4e-20 |  | 539.3
5e-20 |  | 534.5
6e-20 |  | 530
7e-20 |  | 525.8
8e-20 |  | 521.8
9e-20 |  | 518
1e-19 |  | 514.5
2e-19 |  | 488
3e-19 |  | 472.6
4e-19 |  | 463.1
5e-19 |  | 457
6e-19 |  | 452.7
7e-19 |  | 449.4
8e-19 |  | 446.8
9e-19 |  | 444.4
1e-18 |  | 442.4
2e-18 |  | 426.2
3e-18 |  | 414
4e-18 |  | 404.5
5e-18 |  | 396.8
6e-18 |  | 390.6
7e-18 |  | 385.4
8e-18 |  | 381
9e-18 |  | 377.2
1e-17 |  | 373.9
2e-17 |  | 351.6
3e-17 |  | 337
4e-17 |  | 326.3
5e-17 |  | 318.4
6e-17 |  | 312.5
7e-17 |  | 308.1
8e-17 |  | 304.8
9e-17 |  | 302.3
1e-16 |  | 300.3
2e-16 |  | 292.4
3e-16 |  | 288.6
4e-16 |  | 285.1
5e-16 |  | 281.9
6e-16 |  | 278.8
7e-16 |  | 275.9
8e-16 |  | 273.1
9e-16 |  | 270.5
1e-15 |  | 268
2e-15 |  | 249.5
3e-15 |  | 238.4
4e-15 |  | 231.5
5e-15 |  | 227
6e-15 |  | 223.7
7e-15 |  | 221.3
8e-15 |  | 219.3
9e-15 |  | 217.7
1e-14 |  | 216.2
2e-14 |  | 205.4
3e-14 |  | 197.4
4e-14 |  | 191
5e-14 |  | 185.9
6e-14 |  | 181.6
7e-14 |  | 178
8e-14 |  | 174.8
9e-14 |  | 172.1
1e-13 |  | 169.7
2e-13 |  | 152.6
3e-13 |  | 141.2
4e-13 |  | 132.9
5e-13 |  | 126.7
6e-13 |  | 122.2
7e-13 |  | 118.8
8e-13 |  | 116.2
9e-13 |  | 114.3
1e-12 |  | 112.8
2e-12 |  | 107.3
3e-12 |  | 104.9
4e-12 |  | 102.8
5e-12 |  | 100.8
6e-12 |  | 98.88
7e-12 |  | 97.11
8e-12 |  | 95.45
9e-12 |  | 93.89
1e-11 |  | 92.41
2e-11 |  | 81.59
3e-11 |  | 75.49
4e-11 |  | 71.91
5e-11 |  | 69.68
6e-11 |  | 68.19
7e-11 |  | 67.09
8e-11 |  | 66.22
9e-11 |  | 65.47
1e-10 |  | 64.79
2e-10 |  | 59.35
3e-10 |  | 55.1
4e-10 |  | 51.68
5e-10 |  | 48.87
6e-10 |  | 46.52
7e-10 |  | 44.51
8e-10 |  | 42.76
9e-10 |  | 41.21
1e-09 |  | 39.81
2e-09 |  | 29.89
3e-09 |  | 23.22
4e-09 |  | 18.37
5e-09 |  | 14.83
6e-09 |  | 12.24
7e-09 |  | 10.34
8e-09 |  | 8.962
9e-09 |  | 7.951
1e-08 |  | 7.211
2e-08 |  | 5.264
3e-08 |  | 5.143
4e-08 |  | 5.102
5e-08 |  | 5.065
6e-08 |  | 5.029
7e-08 |  | 4.994
8e-08 |  | 4.96
9e-08 |  | 4.927
1e-07 |  | 4.895
2e-07 |  | 4.615
3e-07 |  | 4.398
4e-07 |  | 4.226
5e-07 |  | 4.089
6e-07 |  | 3.977
7e-07 |  | 3.884
8e-07 |  | 3.806
9e-07 |  | 3.738
1e-06 |  | 3.679
2e-06 |  | 3.289
3e-06 |  | 3.039
4e-06 |  | 2.854
5e-06 |  | 2.715
6e-06 |  | 2.608
7e-06 |  | 2.526
8e-06 |  | 2.461
9e-06 |  | 2.41
1e-05 |  | 2.368
2e-05 |  | 2.156
3e-05 |  | 2.039
4e-05 |  | 1.949
5e-05 |  | 1.876
6e-05 |  | 1.817
7e-05 |  | 1.767
8e-05 |  | 1.725
9e-05 |  | 1.689
0.0001 |  | 1.656
0.0002 |  | 1.437
0.0003 |  | 1.292
0.0004 |  | 1.186
0.0005 |  | 1.107
0.0006 |  | 1.047
0.0007 |  | 1.003
0.0008 |  | 0.9686
0.0009 |  | 0.9424
0.001 |  | 0.9221
0.002 |  | 0.8378
0.003 |  | 0.8011
0.004 |  | 0.7733
0.005 |  | 0.751
0.006 |  | 0.7326
0.007 |  | 0.7173
0.008 |  | 0.7041
0.009 |  | 0.6926
0.01 |  | 0.6824
0.02 |  | 0.6128
0.03 |  | 0.5666
0.04 |  | 0.5327
0.05 |  | 0.5075
0.06 |  | 0.4887
0.07 |  | 0.4746
0.08 |  | 0.4639
0.09 |  | 0.4557
0.1 |  | 0.4494
0.2 |  | 0.4246
0.3 |  | 0.4151
0.4 |  | 0.4086
0.5 |  | 0.4039
0.6 |  | 0.4004
0.7 |  | 0.3979
0.8 |  | 0.396
0.9 |  | 0.3947
1 |  | 0.3937
2 |  | 0.3911
3 |  | 0.391
4 |  | 0.391
5 |  | 0.391
6 |  | 0.391
7 |  | 0.391
8 |  | 0.391
9 |  | 0.391
10 |  | 0.391
20 |  | 0.391
30 |  | 0.391
40 |  | 0.391
50 |  | 0.391
60 |  | 0.391
70 |  | 0.391
80 |  | 0.391
90 |  | 0.391
Time[sec]
E(t)[Mpa]