## V = 2 (Mooney)
Type of Rubber
Hardness (50), Damping (Small)
Rate of Loading in Tension Test(s)
2 mm/s
Computer Software
ANSYS 9.0
Material Model
Mooney
Coefficient
| C10 (C1) | 0.23192
| C01 (C2) | 0.070697
| C20 (C3) | 0.00077291
| C11 (C4) | -0.00018773
| C02 (C5) | -0.0032388
| C30 (C6) | 9.1258e-05
| C21 (C7) | 6.2525e-05
| C12 (C8) | 0.00038832
| C03 (C9) | -4.2792e-05
| C40 (C10) | 0
Experimental data (for Exp. Fitting) | [5 empty] | Identification Result （Fitting） | [5 empty] | Analysis Result by test model (Analysis)
Unixaxal |  | Biaxial |  | Pure Shear |  | Unixaxal |  | Biaxial |  | Pure Shear |  | Unixaxal |  | Biaxial |  | Pure Shear
Nominal Strain | Nominal Stress | Nominal Strain | Nominal Stress | Nominal Strain | Nominal Stress | Nominal Strain | Nominal Stress | Nominal Strain | Nominal Stress | Nominal Strain | Nominal Stress | Nominal Strain | Nominal Stress | Nominal Strain | Nominal Stress | Nominal Strain | Nominal Stress
0.02468 | 0.0629931 | 0.005655 | 0.0475393 | 0.01579 | 0.00997029 | [6 empty] | 0 | 0 | 0 | 0 | 0 | 0
0.07305 | 0.0885017 | 0.038145 | 0.10699015 | 0.05347 | 0.0952535 | [6 empty] | 0.1460265 | 0.22568752 | 0.08581175 | 0.26639982 | 0.101776 | 0.21416651
0.2211 | 0.279372 | 0.11512 | 0.352268 | 0.1606 | 0.266562 | [6 empty] | 0.292053 | 0.39647591 | 0.1716235 | 0.46912539 | 0.203552 | 0.38037945
0.38297 | 0.545906 | 0.199955 | 0.5487015 | 0.27083 | 0.469924 | [6 empty] | 0.43807955 | 0.53503357 | 0.2574353 | 0.63354884 | 0.30532805 | 0.51548269
0.5455 | 0.625771 | 0.28407 | 0.7351155 | 0.38192 | 0.643074 | [6 empty] | 0.5841061 | 0.65393601 | 0.3432471 | 0.77331 | 0.4071041 | 0.62972807
0.70351 | 0.679915 | 0.37213 | 0.850391 | 0.49421 | 0.758568 | [6 empty] | 0.73013265 | 0.76069373 | 0.4290589 | 0.89588651 | 0.50888015 | 0.72966089
0.88131 | 0.8438 | 0.46008 | 0.9350135 | 0.60011 | 0.835311 | [6 empty] | 0.8761592 | 0.8601119 | 0.5148707 | 1.00546735 | 0.6106562 | 0.81965876
1.02128 | 0.938773 | 0.54932 | 1.051295 | 0.71569 | 0.916932 | [6 empty] | 1.02218575 | 0.95548093 | 0.6006825 | 1.10457311 | 0.71243225 | 0.90279332
1.18201 | 1.00285 | 0.638025 | 1.0701 | 0.84154 | 1.01629 | [6 empty] | 1.1682123 | 1.04921444 | 0.6864943 | 1.19505732 | 0.8142083 | 0.9813335
1.36055 | 1.15423 | 0.730655 | 1.178055 | 0.95019 | 1.10702 | [6 empty] | 1.31423885 | 1.14320956 | 0.7723061 | 1.2787755 | 0.91598435 | 1.05705032
1.49997 | 1.24504 | 0.823685 | 1.3243 | 1.06761 | 1.1853 | [6 empty] | 1.4602654 | 1.2390598 | 0.8581179 | 1.35804418 | 1.0177604 | 1.13140784
1.66421 | 1.3061 | 0.919305 | 1.38856 | 1.19459 | 1.27852 | [6 empty] | 1.60629195 | 1.3381863 | 0.9439297 | 1.43592475 | 1.11953645 | 1.20568648
1.82933 | 1.48321 | 1.014175 | 1.49073 | 1.30995 | 1.38405 | [6 empty] | 1.7523185 | 1.4419218 | 1.0297415 | 1.51631334 | 1.2213125 | 1.28106503
1.98764 | 1.62926 | 1.11228 | 1.621775 | 1.42299 | 1.47666 | [6 empty] | 1.89834505 | 1.5515665 | 1.1155533 | 1.60377789 | 1.32308855 | 1.35867673
2.14678 | 1.73907 | 1.21159 | 1.7306 | 1.55423 | 1.56665 | [6 empty] | 2.0443716 | 1.66842646 | 1.2013651 | 1.70304879 | 1.4248646 | 1.43964873
2.322 | 1.93996 | 1.309525 | 1.879375 | 1.66707 | 1.67611 | [6 empty] | 2.19039815 | 1.79384108 | 1.2871769 | 1.81803473 | 1.52664065 | 1.52513068
2.47888 | 2.12114 | 1.410715 | 2.01161 | 1.7869 | 1.79454 | [6 empty] | 2.3364247 | 1.92920344 | 1.3729887 | 1.95019835 | 1.6284167 | 1.61631602
2.64254 | 2.27463 | 1.514015 | 2.19886 | 1.91089 | 1.9107 | [6 empty] | 2.48245125 | 2.07597588 | 1.4588005 | 2.09608549 | 1.73019275 | 1.7144583
2.80385 | 2.4617 | 1.619935 | 2.31141 | 2.03552 | 2.01377 | [6 empty] | 2.6284778 | 2.2357024 | 1.5446123 | 2.24375607 | 1.8319688 | 1.82088414
2.92053 | 2.5557 | 1.716235 | 2.44354 | [8 empty] | 2.77450435 | 2.4100189 | 1.6304241 | 2.36781296 | 1.93374485 | 1.93700373
[12 empty] | 2.92053 | 2.60066056 | 1.716235 | 2.42266767 | 2.03552 | 2.06431848

## V = 20 (Mooney)
Type of Rubber
Hardness (50), Damping (Small)
Rate of Loading in Tension Test(s)
20 mm/s
Computer Software
ANSYS 9.0
Material Model
Mooney
Coefficient
| C10 (C1) | 0.27909
| C01 (C2) | 0.083414
| C20 (C3) | 0.001948
| C11 (C4) | -0.041035
| C02 (C5) | 0.0073491
| C30 (C6) | -0.0027826
| C21 (C7) | 0.011409
| C12 (C8) | -0.004471
| C03 (C9) | 0.0004842
| C40 (C10) | 0
Experimental data (for Exp. Fitting) | [5 empty] | Identification Result （Fitting） | [5 empty] | Analysis Result by test model (Analysis)
Unixaxal |  | Biaxial |  | Pure Shear |  | Unixaxal |  | Biaxial |  | Pure Shear |  | Unixaxal |  | Biaxial |  | Pure Shear
Nominal Strain | Nominal Stress | Nominal Strain | Nominal Stress | Nominal Strain | Nominal Stress | Nominal Strain | Nominal Stress | Nominal Strain | Nominal Stress | Nominal Strain | Nominal Stress | Nominal Strain | Nominal Stress | Nominal Strain | Nominal Stress | Nominal Strain | Nominal Stress
0.00132 | 0.0352795 | 0.018225 | 0.1512735 | 0.00532 | 0.0530031 | [6 empty] | 0 | 0 | 0 | 0 | 0 | 0
0.03055 | 0.0930121 | 0.091715 | 0.3935055 | 0.02461 | 0.126732 | [6 empty] | 0.1156245 | 0.21956478 | 0.06133 | 0.23603034 | 0.063965 | 0.16897664
0.12873 | 0.263902 | 0.175565 | 0.55782 | 0.08429 | 0.239203 | [6 empty] | 0.231249 | 0.38799217 | 0.12266 | 0.41969747 | 0.12793 | 0.30937159
0.24586 | 0.482741 | 0.259135 | 0.6829915 | 0.16004 | 0.370925 | [6 empty] | 0.34687355 | 0.51984386 | 0.18399005 | 0.56246026 | 0.19189505 | 0.42670228
0.38088 | 0.59659 | 0.34712 | 0.797405 | 0.23325 | 0.497997 | [6 empty] | 0.4624981 | 0.62557542 | 0.2453201 | 0.67357643 | 0.2558601 | 0.52526891
0.51376 | 0.632781 | 0.437445 | 0.8902365 | 0.31802 | 0.600224 | [6 empty] | 0.57812265 | 0.71302058 | 0.30665015 | 0.76075478 | 0.31982515 | 0.60849145
0.63953 | 0.728585 | 0.52862 | 0.953342 | 0.39106 | 0.669687 | [6 empty] | 0.6937472 | 0.78825845 | 0.3679802 | 0.83055087 | 0.3837902 | 0.67915271
0.7683 | 0.859631 | 0.61989 | 1.0157185 | 0.4702 | 0.717124 | [6 empty] | 0.80937175 | 0.8561361 | 0.42931025 | 0.88859816 | 0.44775525 | 0.73957639
0.90145 | 0.918525 | 0.718785 | 1.151595 | 0.54919 | 0.766891 | [6 empty] | 0.9249963 | 0.92058814 | 0.4906403 | 0.93971466 | 0.5117203 | 0.79175894
1.03008 | 0.938275 | 0.814645 | 1.242705 | 0.63119 | 0.837772 | [6 empty] | 1.04062085 | 0.98483249 | 0.55197035 | 0.98791421 | 0.57568535 | 0.83746811
1.15973 | 1.01164 | 0.91472 | 1.29672 | 0.70493 | 0.924719 | [6 empty] | 1.1562454 | 1.05148834 | 0.6133004 | 1.03635076 | 0.6396504 | 0.87831747
1.28724 | 1.12416 | 1.01435 | 1.40363 | 0.78489 | 1.00253 | [6 empty] | 1.27186995 | 1.12264382 | 0.67463045 | 1.08722757 | 0.70361545 | 0.91582329
1.41989 | 1.21582 | 1.118615 | 1.5239 | 0.86581 | 1.05214 | [6 empty] | 1.3874945 | 1.19989078 | 0.7359605 | 1.14170838 | 0.7675805 | 0.9514485
1.54921 | 1.30349 | 1.2266 | 1.618525 | 0.9433 | 1.08283 | [6 empty] | 1.50311905 | 1.28433733 | 0.79729055 | 1.19987498 | 0.83154555 | 0.98663713
1.67328 | 1.43937 |  |  | 1.03307 | 1.12364 | [6 empty] | 1.6187436 | 1.37660525 | 0.8586206 | 1.26078498 | 0.8955106 | 1.02284146
1.79662 | 1.59171 |  |  | 1.11772 | 1.19035 | [6 empty] | 1.73436815 | 1.47681694 | 0.91995065 | 1.32269472 | 0.95947565 | 1.06154398
1.92604 | 1.68162 |  |  | 1.1989 | 1.26423 | [6 empty] | 1.8499927 | 1.58457489 | 0.9812807 | 1.38352617 | 1.0234407 | 1.10427514
2.06036 | 1.75225 |  |  | 1.2793 | 1.30758 | [6 empty] | 1.96561725 | 1.69893597 | 1.04261075 | 1.44167233 | 1.08740575 | 1.15262818
2.18048 | 1.91211 | [10 empty] | 2.0812418 | 1.81838181 | 1.1039408 | 1.49725404 | 1.1513708 | 1.2082714
2.31249 | 2.07292 | [10 empty] | 2.19686635 | 1.94078641 | 1.16527085 | 1.55396173 | 1.21533585 | 1.2729588
[12 empty] | 2.31249 | 2.06338078 | 1.2266 | 1.62163807 | 1.2793 | 1.34853802

## V = 2 (Ogden)
Type of Rubber
Hardness (50), Damping (Small)
Rate of Loading in Tension Test(s)
2 mm/s
Computer Software
ANSYS 9.0
Material Model
Ogden
Coefficient
| Order | μ | α
| 1 | -50.911 | -0.018886
| 2 | -7.6867 | 4.2905
| 3 | -0.00014329 | -3.4034
| 4 | 7.7538 | 4.2863
Experimental data (for Exp. Fitting) | [5 empty] | Identification Result （Fitting） | [5 empty] | Analysis Result by test model (Analysis)
Unixaxal |  | Biaxial |  | Pure Shear |  | Unixaxal |  | Biaxial |  | Pure Shear |  | Unixaxal |  | Biaxial |  | Pure Shear
Nominal Strain | Nominal Stress | Nominal Strain | Nominal Stress | Nominal Strain | Nominal Stress | Nominal Strain | Nominal Stress | Nominal Strain | Nominal Stress | Nominal Strain | Nominal Stress | Nominal Strain | Nominal Stress | Nominal Strain | Nominal Stress | Nominal Strain | Nominal Stress
0.02468 | 0.0629931 | 0.005655 | 0.0475393 | 0.01579 | 0.00997029 | [6 empty] | 0 | 0 | 0 | 0 | 0 | 0
0.07305 | 0.0885017 | 0.038145 | 0.10699015 | 0.05347 | 0.0952535 | [6 empty] | 0.1460265 | 0.2251551 | 0.08581175 | 0.2716895 | 0.101776 | 0.21590248
0.2211 | 0.279372 | 0.11512 | 0.352268 | 0.1606 | 0.266562 | [6 empty] | 0.292053 | 0.39157647 | 0.1716235 | 0.48069651 | 0.203552 | 0.38249354
0.38297 | 0.545906 | 0.199955 | 0.5487015 | 0.27083 | 0.469924 | [6 empty] | 0.43807955 | 0.52465812 | 0.2574353 | 0.64905457 | 0.30532805 | 0.51665403
0.5455 | 0.625771 | 0.28407 | 0.7351155 | 0.38192 | 0.643074 | [6 empty] | 0.5841061 | 0.63899823 | 0.3432471 | 0.78964809 | 0.4071041 | 0.62903103
0.70351 | 0.679915 | 0.37213 | 0.850391 | 0.49421 | 0.758568 | [6 empty] | 0.73013265 | 0.74344768 | 0.4290589 | 0.91074823 | 0.50888015 | 0.72665355
0.88131 | 0.8438 | 0.46008 | 0.9350135 | 0.60011 | 0.835311 | [6 empty] | 0.8761592 | 0.84357859 | 0.5148707 | 1.0180647 | 0.6106562 | 0.81433148
1.02128 | 0.938773 | 0.54932 | 1.051295 | 0.71569 | 0.916932 | [6 empty] | 1.02218575 | 0.94298104 | 0.6006825 | 1.1157694 | 0.71243225 | 0.89545009
1.18201 | 1.00285 | 0.638025 | 1.0701 | 0.84154 | 1.01629 | [6 empty] | 1.1682123 | 1.043985 | 0.6864943 | 1.20705487 | 0.8142083 | 0.97244408
1.36055 | 1.15423 | 0.730655 | 1.178055 | 0.95019 | 1.10702 | [6 empty] | 1.31423885 | 1.14808194 | 0.7723061 | 1.29446384 | 0.91598435 | 1.04709271
1.49997 | 1.24504 | 0.823685 | 1.3243 | 1.06761 | 1.1853 | [6 empty] | 1.4602654 | 1.25618143 | 0.8581179 | 1.38009715 | 1.0177604 | 1.12070992
1.66421 | 1.3061 | 0.919305 | 1.38856 | 1.19459 | 1.27852 | [6 empty] | 1.60629195 | 1.36877286 | 0.9439297 | 1.46575231 | 1.11953645 | 1.19427073
1.82933 | 1.48321 | 1.014175 | 1.49073 | 1.30995 | 1.38405 | [6 empty] | 1.7523185 | 1.48603056 | 1.0297415 | 1.5530202 | 1.2213125 | 1.26849747
1.98764 | 1.62926 | 1.11228 | 1.621775 | 1.42299 | 1.47666 | [6 empty] | 1.89834505 | 1.60788407 | 1.1155533 | 1.64335528 | 1.32308855 | 1.34391991
2.14678 | 1.73907 | 1.21159 | 1.7306 | 1.55423 | 1.56665 | [6 empty] | 2.0443716 | 1.73406626 | 1.2013651 | 1.73812825 | 1.4248646 | 1.4209181
2.322 | 1.93996 | 1.309525 | 1.879375 | 1.66707 | 1.67611 | [6 empty] | 2.19039815 | 1.8641471 | 1.2871769 | 1.83866684 | 1.52664065 | 1.49975346
2.47888 | 2.12114 | 1.410715 | 2.01161 | 1.7869 | 1.79454 | [6 empty] | 2.3364247 | 1.99755777 | 1.3729887 | 1.9462883 | 1.6284167 | 1.58059165
2.64254 | 2.27463 | 1.514015 | 2.19886 | 1.91089 | 1.9107 | [6 empty] | 2.48245125 | 2.13360833 | 1.4588005 | 2.06232598 | 1.73019275 | 1.66351969
2.80385 | 2.4617 | 1.619935 | 2.31141 | 2.03552 | 2.01377 | [6 empty] | 2.6284778 | 2.27150088 | 1.5446123 | 2.18815167 | 1.8319688 | 1.74855891
2.92053 | 2.5557 | 1.716235 | 2.44354 | [8 empty] | 2.77450435 | 2.41033949 | 1.6304241 | 2.32519476 | 1.93374485 | 1.83567493
[12 empty] | 2.92053 | 2.54913706 | 1.716235 | 2.47495752 | 2.03552 | 1.92478456

## V = 20 (Ogden)
Type of Rubber
Hardness (50), Damping (Small)
Rate of Loading in Tension Test(s)
20 mm/s
Computer Software
ANSYS 9.0
Material Model
Ogden
Coefficient
| Order | μ | α
| 1 | -0.07163 | 8.5114
| 2 | -0.00081543 | -4.1368
| 3 | 0.072269 | 8.5052
| 4 | 1.2147 | 1.1202
Experimental data (for Exp. Fitting) | [5 empty] | Identification Result （Fitting） | [5 empty] | Analysis Result by test model (Analysis)
Unixaxal |  | Biaxial |  | Pure Shear |  | Unixaxal |  | Biaxial |  | Pure Shear |  | Unixaxal |  | Biaxial |  | Pure Shear
Nominal Strain | Nominal Stress | Nominal Strain | Nominal Stress | Nominal Strain | Nominal Stress | Nominal Strain | Nominal Stress | Nominal Strain | Nominal Stress | Nominal Strain | Nominal Stress | Nominal Strain | Nominal Stress | Nominal Strain | Nominal Stress | Nominal Strain | Nominal Stress
0.00132 | 0.0352795 | 0.018225 | 0.1512735 | 0.00532 | 0.0530031 | [6 empty] | 0 | 0 | 0 | 0 | 0 | 0
0.03055 | 0.0930121 | 0.091715 | 0.3935055 | 0.02461 | 0.126732 | [6 empty] | 0.1156245 | 0.20812242 | 0.06133 | 0.22318537 | 0.063965 | 0.15972424
0.12873 | 0.263902 | 0.175565 | 0.55782 | 0.08429 | 0.239203 | [6 empty] | 0.231249 | 0.37052888 | 0.12266 | 0.39955326 | 0.12793 | 0.2933219
0.24586 | 0.482741 | 0.259135 | 0.6829915 | 0.16004 | 0.370925 | [6 empty] | 0.34687355 | 0.50119447 | 0.18399005 | 0.54130001 | 0.19189505 | 0.40645861
0.38088 | 0.59659 | 0.34712 | 0.797405 | 0.23325 | 0.497997 | [6 empty] | 0.4624981 | 0.60939003 | 0.2453201 | 0.65707856 | 0.2558601 | 0.50337404
0.51376 | 0.632781 | 0.437445 | 0.8902365 | 0.31802 | 0.600224 | [6 empty] | 0.57812265 | 0.70162076 | 0.30665015 | 0.75318886 | 0.31982515 | 0.58730291
0.63953 | 0.728585 | 0.52862 | 0.953342 | 0.39106 | 0.669687 | [6 empty] | 0.6937472 | 0.78271135 | 0.3679802 | 0.83432808 | 0.3837902 | 0.66075799
0.7683 | 0.859631 | 0.61989 | 1.0157185 | 0.4702 | 0.717124 | [6 empty] | 0.80937175 | 0.85644106 | 0.42931025 | 0.90408282 | 0.44775525 | 0.7257252
0.90145 | 0.918525 | 0.718785 | 1.151595 | 0.54919 | 0.766891 | [6 empty] | 0.9249963 | 0.92592479 | 0.4906403 | 0.96526163 | 0.5117203 | 0.78380077
1.03008 | 0.938275 | 0.814645 | 1.242705 | 0.63119 | 0.837772 | [6 empty] | 1.04062085 | 0.99384086 | 0.55197035 | 1.0201253 | 0.57568535 | 0.83628946
1.15973 | 1.01164 | 0.91472 | 1.29672 | 0.70493 | 0.924719 | [6 empty] | 1.1562454 | 1.062559 | 0.6133004 | 1.07054988 | 0.6396504 | 0.88427586
1.28724 | 1.12416 | 1.01435 | 1.40363 | 0.78489 | 1.00253 | [6 empty] | 1.27186995 | 1.13419727 | 0.67463045 | 1.11814456 | 0.70361545 | 0.92867683
1.41989 | 1.21582 | 1.118615 | 1.5239 | 0.86581 | 1.05214 | [6 empty] | 1.3874945 | 1.21062333 | 0.7359605 | 1.16433877 | 0.7675805 | 0.97028053
1.54921 | 1.30349 | 1.2266 | 1.618525 | 0.9433 | 1.08283 | [6 empty] | 1.50311905 | 1.29340778 | 0.79729055 | 1.21044796 | 0.83154555 | 1.00977545
1.67328 | 1.43937 |  |  | 1.03307 | 1.12364 | [6 empty] | 1.6187436 | 1.38373264 | 0.8586206 | 1.25772442 | 0.8955106 | 1.04777227
1.79662 | 1.59171 |  |  | 1.11772 | 1.19035 | [6 empty] | 1.73436815 | 1.48225517 | 0.91995065 | 1.3073975 | 0.95947565 | 1.08482012
1.92604 | 1.68162 |  |  | 1.1989 | 1.26423 | [6 empty] | 1.8499927 | 1.5889254 | 0.9812807 | 1.36070627 | 1.0234407 | 1.12141847
2.06036 | 1.75225 |  |  | 1.2793 | 1.30758 | [6 empty] | 1.96561725 | 1.70275459 | 1.04261075 | 1.41892676 | 1.08740575 | 1.15802576
2.18048 | 1.91211 | [10 empty] | 2.0812418 | 1.82153064 | 1.1039408 | 1.48339519 | 1.1513708 | 1.19506511
2.31249 | 2.07292 | [10 empty] | 2.19686635 | 1.94147602 | 1.16527085 | 1.55552839 | 1.21533585 | 1.23292782
[12 empty] | 2.31249 | 2.05684244 | 1.2266 | 1.63684084 | 1.2793 | 1.27197427