## V = 2 (Mooney)
Type of Rubber
Hardness (65), Damping (Small)
Rate of Loading in Tension Test(s)
2 mm/s
Computer Software
ANSYS 9.0
Material Model
Mooney
Coefficient
| C10 (C1) | 0.40734
| C01 (C2) | 0.090309
| C20 (C3) | 0.054621
| C11 (C4) | -0.055657
| C02 (C5) | 0.012736
| C30 (C6) | -0.0033821
| C21 (C7) | 0.0073915
| C12 (C8) | -0.0029276
| C03 (C9) | 0.00027109
| C40 (C10) | 0
Experimental data (for Exp. Fitting) | [5 empty] | Identification Result （Fitting） | [5 empty] | Analysis Result by test model (Analysis)
Unixaxal |  | Biaxial |  | Pure Shear |  | Unixaxal |  | Biaxial |  | Pure Shear |  | Unixaxal |  | Biaxial |  | Pure Shear
Nominal Strain | Nominal Stress | Nominal Strain | Nominal Stress | Nominal Strain | Nominal Stress | Nominal Strain | Nominal Stress | Nominal Strain | Nominal Stress | Nominal Strain | Nominal Stress | Nominal Strain | Nominal Stress | Nominal Strain | Nominal Stress | Nominal Strain | Nominal Stress
0.02452 | 0.165857 | 0.029535 | 0.380577 | 0.01368 | 0.0581601 | [6 empty] | 0 | 0 | 0 | 0 | 0 | 0
0.13675 | 0.387707 | 0.099585 | 0.663889 | 0.10614 | 0.289037 | [6 empty] | 0.101275 | 0.2712978 | 0.06124275 | 0.3245703 | 0.0876125 | 0.30928837
0.24684 | 0.673617 | 0.159905 | 0.840002 | 0.20093 | 0.601069 | [6 empty] | 0.20255 | 0.49676454 | 0.1224855 | 0.58712101 | 0.175225 | 0.55932276
0.36633 | 0.948222 | 0.225395 | 1.039215 | 0.30741 | 0.847872 | [6 empty] | 0.30382505 | 0.69444894 | 0.1837283 | 0.80827647 | 0.26283755 | 0.77095667
0.48019 | 1.13666 | 0.294535 | 1.199085 | 0.40323 | 1.00505 | [6 empty] | 0.4051001 | 0.8765783 | 0.2449711 | 1.00088318 | 0.3504501 | 0.95748486
0.58392 | 1.23997 | 0.36033 | 1.297405 | 0.50199 | 1.15626 | [6 empty] | 0.50637515 | 1.05175669 | 0.3062139 | 1.17370918 | 0.43806265 | 1.12779845
0.69867 | 1.35749 | 0.42967 | 1.463395 | 0.59645 | 1.33597 | [6 empty] | 0.6076502 | 1.22621231 | 0.3674567 | 1.33327914 | 0.5256752 | 1.28812895
0.81072 | 1.56421 | 0.49931 | 1.630265 | 0.70096 | 1.51356 | [6 empty] | 0.70892525 | 1.40453294 | 0.4286995 | 1.48481757 | 0.61328775 | 1.44305793
0.92725 | 1.80664 | 0.566825 | 1.768545 | 0.80702 | 1.69378 | [6 empty] | 0.8102003 | 1.59011194 | 0.4899423 | 1.6327323 | 0.7009003 | 1.59612487
1.02944 | 2.01145 | 0.63921 | 1.982495 | 0.91154 | 1.90844 | [6 empty] | 0.91147535 | 1.78542405 | 0.5511851 | 1.78084201 | 0.78851285 | 1.75020604
1.15407 | 2.2246 | 0.712025 | 2.20137 | 1.01467 | 2.14349 | [6 empty] | 1.0127504 | 1.99219749 | 0.6124279 | 1.93245094 | 0.8761254 | 1.90775796
1.26477 | 2.51774 | 0.782135 | 2.39131 | 1.12363 | 2.37821 | [6 empty] | 1.11402545 | 2.21152109 | 0.6736707 | 2.09032924 | 0.96373795 | 2.07097851
1.3782 | 2.84312 | 0.85636 | 2.639665 | 1.21707 | 2.64167 | [6 empty] | 1.2153005 | 2.44390967 | 0.7349135 | 2.25663763 | 1.0513505 | 2.24191632
1.48141 | 3.12502 | 0.93137 | 2.886265 | 1.32468 | 2.93912 | [6 empty] | 1.31657555 | 2.68934188 | 0.7961563 | 2.43282792 | 1.13896305 | 2.422547
1.58847 | 3.40114 | 1.002845 | 3.096955 | 1.42339 | 3.20992 | [6 empty] | 1.4178506 | 2.94727965 | 0.8573991 | 2.61954976 | 1.2265756 | 2.61482771
1.70336 | 3.73299 | 1.0778 | 3.35048 | 1.53096 | 3.44947 | [6 empty] | 1.51912565 | 3.21667493 | 0.9186419 | 2.81659713 | 1.31418815 | 2.8207371
1.80027 | 4.0834 | 1.15656 | 3.644855 | 1.63919 | 3.7395 | [6 empty] | 1.6204007 | 3.49596772 | 0.9798847 | 3.02293333 | 1.4018007 | 3.0423054
1.91557 | 4.38947 | 1.224855 | 3.91372 | 1.75225 | 4.02796 | [6 empty] | 1.72167575 | 3.78307783 | 1.0411275 | 3.23684075 | 1.48941325 | 3.28163768
2.0255 | 4.59591 | [10 empty] | 1.8229508 | 4.07539227 | 1.1023703 | 3.45625045 | 1.5770258 | 3.54093224
[12 empty] | 1.92422585 | 4.36974937 | 1.1636131 | 3.67931743 | 1.66463835 | 3.82249563
[12 empty] | 2.0255 | 4.66241799 | 1.224855 | 3.90531615 | 1.75225 | 4.12875189

## V = 20 (Mooney)
Type of Rubber
Hardness (65), Damping (Small)
Rate of Loading in Tension Test(s)
20 mm/s
Computer Software
ANSYS 9.0
Material Model
Mooney
Coefficient
| C10 (C1) | 0.49805
| C01 (C2) | 0.049676
| C20 (C3) | -0.070546
| C11 (C4) | 0.152
| C02 (C5) | -0.0672
| C30 (C6) | 0.024568
| C21 (C7) | -0.05282
| C12 (C8) | 0.034691
| C03 (C9) | -0.0053108
| C40 (C10) | 0
Experimental data (for Exp. Fitting) | [5 empty] | Identification Result （Fitting） | [5 empty] | Analysis Result by test model (Analysis)
Unixaxal |  | Biaxial |  | Pure Shear |  | Unixaxal |  | Biaxial |  | Pure Shear |  | Unixaxal |  | Biaxial |  | Pure Shear
Nominal Strain | Nominal Stress | Nominal Strain | Nominal Stress | Nominal Strain | Nominal Stress | Nominal Strain | Nominal Stress | Nominal Strain | Nominal Stress | Nominal Strain | Nominal Stress | Nominal Strain | Nominal Stress | Nominal Strain | Nominal Stress | Nominal Strain | Nominal Stress
0.01463 | 0.159485 | 0.008035 | 0.171787 | 0.02889 | 0.209727 | [6 empty] | 0 | 0 | 0 | 0 | 0 | 0
0.05618 | 0.327785 | 0.039285 | 0.413197 | 0.11027 | 0.508868 | [6 empty] | 0.06585 | 0.20229557 | 0.05137725 | 0.30237374 | 0.0884425 | 0.34332681
0.14634 | 0.529373 | 0.08782 | 0.659651 | 0.21137 | 0.806239 | [6 empty] | 0.1317 | 0.38115149 | 0.1027545 | 0.55010521 | 0.176885 | 0.62067083
0.2211 | 0.722267 | 0.140835 | 0.837343 | 0.30686 | 1.01173 | [6 empty] | 0.19755005 | 0.54205869 | 0.1541318 | 0.76047606 | 0.26532755 | 0.85556529
0.31367 | 0.876173 | 0.19201 | 0.9716935 | 0.41028 | 1.15981 | [6 empty] | 0.2634001 | 0.68886172 | 0.2055091 | 0.94412483 | 0.3537701 | 1.06288964
0.40171 | 0.985677 | 0.244315 | 1.09764 | 0.50453 | 1.31699 | [6 empty] | 0.32925015 | 0.82431377 | 0.2568864 | 1.10735155 | 0.44221265 | 1.25250357
0.48506 | 1.06949 | 0.300035 | 1.222895 | 0.61103 | 1.49961 | [6 empty] | 0.3951002 | 0.95046342 | 0.3082637 | 1.25387757 | 0.5306552 | 1.43124349
0.56673 | 1.16029 | 0.35684 | 1.34862 | 0.71458 | 1.70709 | [6 empty] | 0.46095025 | 1.06892875 | 0.359641 | 1.38619203 | 0.61909775 | 1.60407118
0.6515 | 1.28737 | 0.413455 | 1.466075 | 0.81153 | 1.94002 | [6 empty] | 0.5268003 | 1.18109534 | 0.4110183 | 1.50657931 | 0.7075403 | 1.77476129
0.7399 | 1.45629 | 0.471235 | 1.575335 | 0.92948 | 2.16984 | [6 empty] | 0.59265035 | 1.28826217 | 0.4623956 | 1.61787934 | 0.79598285 | 1.94632722
0.82053 | 1.64025 | 0.52989 | 1.70113 | 1.03083 | 2.37974 | [6 empty] | 0.6585004 | 1.39175174 | 0.5137729 | 1.72399087 | 0.8844254 | 2.12129329
0.90733 | 1.79993 | 0.588195 | 1.851 | 1.13132 | 2.62218 | [6 empty] | 0.72435045 | 1.49299532 | 0.5651502 | 1.83008829 | 0.97286795 | 2.30187358
0.98583 | 1.92365 | 0.64767 | 2.016205 | 1.23359 | 2.93758 | [6 empty] | 0.7902005 | 1.59360073 | 0.6165275 | 1.94248739 | 1.0613105 | 2.49009262
1.06504 | 2.04827 | 0.70989 | 2.218155 | 1.34019 | 3.2612 | [6 empty] | 0.85605055 | 1.69540777 | 0.6679048 | 2.06806085 | 1.14975305 | 2.68786884
1.15171 | 2.22647 | 0.77262 | 2.45727 | 1.45023 | 3.53413 | [6 empty] | 0.9219006 | 1.80053487 | 0.7192821 | 2.21307057 | 1.2381956 | 2.89707377
1.23865 | 2.45885 | 0.83418 | 2.666455 | 1.56199 | 3.82953 | [6 empty] | 0.98775065 | 1.91141932 | 0.7706594 | 2.38124908 | 1.32663815 | 3.11957503
1.317 | 2.65876 | 0.89751 | 2.822905 | 1.66856 | 4.18515 | [6 empty] | 1.0536007 | 2.03085296 | 0.8220367 | 2.57092514 | 1.4150807 | 3.35726828
|  | 0.964215 | 2.98169 | 1.76885 | 4.3767 | [6 empty] | 1.11945075 | 2.16201445 | 0.873414 | 2.77094896 | 1.50352325 | 3.61210164
|  | 1.027545 | 3.09036 | [8 empty] | 1.1853008 | 2.30849905 | 0.9247913 | 2.95512909 | 1.5919658 | 3.88609477
[12 empty] | 1.25115085 | 2.47434654 | 0.9761686 | 3.07484553 | 1.68040835 | 4.18135414
[12 empty] | 1.317 | 2.66406499 | 1.027545 | 3.04945441 | 1.76885 | 4.50008227
/OUTPUT FILE= SHEAR_STRESS.OUT

## V = 2 (Ogden)
Type of Rubber
Hardness (65), Damping (Small)
Rate of Loading in Tension Test(s)
2 mm/s
Computer Software
ANSYS 9.0
Material Model
Ogden
Coefficient
| Order | μ | α
| 1 | -0.53014 | 8.1536
| 2 | -0.07519 | -2.3432
| 3 | 0.5358 | 8.1455
| 4 | 1.0919 | 1.6944
Experimental data (for Exp. Fitting) | [5 empty] | Identification Result （Fitting） | [5 empty] | Analysis Result by test model (Analysis)
Unixaxal |  | Biaxial |  | Pure Shear |  | Unixaxal |  | Biaxial |  | Pure Shear |  | Unixaxal |  | Biaxial |  | Pure Shear
Nominal Strain | Nominal Stress | Nominal Strain | Nominal Stress | Nominal Strain | Nominal Stress | Nominal Strain | Nominal Stress | Nominal Strain | Nominal Stress | Nominal Strain | Nominal Stress | Nominal Strain | Nominal Stress | Nominal Strain | Nominal Stress | Nominal Strain | Nominal Stress
0.02452 | 0.165857 | 0.029535 | 0.380577 | 0.01368 | 0.0581601 | [6 empty] | 0 | 0 | 0 | 0 | 0 | 0
0.13675 | 0.387707 | 0.099585 | 0.663889 | 0.10614 | 0.289037 | [6 empty] | 0.101275 | 0.28269945 | 0.06124275 | 0.33475637 | 0.0876125 | 0.32093618
0.24684 | 0.673617 | 0.159905 | 0.840002 | 0.20093 | 0.601069 | [6 empty] | 0.20255 | 0.51726667 | 0.1224855 | 0.60043206 | 0.175225 | 0.57856731
0.36633 | 0.948222 | 0.225395 | 1.039215 | 0.30741 | 0.847872 | [6 empty] | 0.30382505 | 0.72001329 | 0.1837283 | 0.82004911 | 0.26283755 | 0.79397325
0.48019 | 1.13666 | 0.294535 | 1.199085 | 0.40323 | 1.00505 | [6 empty] | 0.4051001 | 0.90221432 | 0.2449711 | 1.00880289 | 0.3504501 | 0.98108354
0.58392 | 1.23997 | 0.36033 | 1.297405 | 0.50199 | 1.15626 | [6 empty] | 0.50637515 | 1.07223726 | 0.3062139 | 1.177159 | 0.43806265 | 1.14962146
0.69867 | 1.35749 | 0.42967 | 1.463395 | 0.59645 | 1.33597 | [6 empty] | 0.6076502 | 1.2367187 | 0.3674567 | 1.33259428 | 0.5256752 | 1.30674548
0.81072 | 1.56421 | 0.49931 | 1.630265 | 0.70096 | 1.51356 | [6 empty] | 0.70892525 | 1.40122491 | 0.4286995 | 1.48063737 | 0.61328775 | 1.45800262
0.92725 | 1.80664 | 0.566825 | 1.768545 | 0.80702 | 1.69378 | [6 empty] | 0.8102003 | 1.57061009 | 0.4899423 | 1.62551752 | 0.7009003 | 1.60789481
1.02944 | 2.01145 | 0.63921 | 1.982495 | 0.91154 | 1.90844 | [6 empty] | 0.91147535 | 1.74918134 | 0.5511851 | 1.77058149 | 0.78851285 | 1.76021484
1.15407 | 2.2246 | 0.712025 | 2.20137 | 1.01467 | 2.14349 | [6 empty] | 1.0127504 | 1.94072718 | 0.6124279 | 1.91856746 | 0.8761254 | 1.91823652
1.26477 | 2.51774 | 0.782135 | 2.39131 | 1.12363 | 2.37821 | [6 empty] | 1.11402545 | 2.14843941 | 0.6736707 | 2.07178737 | 0.96373795 | 2.0848067
1.3782 | 2.84312 | 0.85636 | 2.639665 | 1.21707 | 2.64167 | [6 empty] | 1.2153005 | 2.3747429 | 0.7349135 | 2.23224926 | 1.0513505 | 2.26236626
1.48141 | 3.12502 | 0.93137 | 2.886265 | 1.32468 | 2.93912 | [6 empty] | 1.31657555 | 2.62103949 | 0.7961563 | 2.40173897 | 1.13896305 | 2.45291561
1.58847 | 3.40114 | 1.002845 | 3.096955 | 1.42339 | 3.20992 | [6 empty] | 1.4178506 | 2.88736713 | 0.8573991 | 2.5818737 | 1.2265756 | 2.65793349
1.70336 | 3.73299 | 1.0778 | 3.35048 | 1.53096 | 3.44947 | [6 empty] | 1.51912565 | 3.171972 | 0.9186419 | 2.77413547 | 1.31418815 | 2.8782538
1.80027 | 4.0834 | 1.15656 | 3.644855 | 1.63919 | 3.7395 | [6 empty] | 1.6204007 | 3.47078985 | 0.9798847 | 2.9798897 | 1.4018007 | 3.1139025
1.91557 | 4.38947 | 1.224855 | 3.91372 | 1.75225 | 4.02796 | [6 empty] | 1.72167575 | 3.77683072 | 1.0411275 | 3.2003925 | 1.48941325 | 3.36389513
2.0255 | 4.59591 | [10 empty] | 1.8229508 | 4.07946105 | 1.1023703 | 3.43678902 | 1.5770258 | 3.62599428
[12 empty] | 1.92422585 | 4.36357578 | 1.1636131 | 3.69010425 | 1.66463835 | 3.89642575
[12 empty] | 2.0255 | 4.60865122 | 1.224855 | 3.96122343 | 1.75225 | 4.16954866

## V = 20 (Ogden)
Type of Rubber
Hardness (65), Damping (Small)
Rate of Loading in Tension Test(s)
20 mm/s
Computer Software
Material Model
Ogden
Coefficient
| Order | μ | α
| 1 | -0.24835 | 9.7639
| 2 | -0.0037742 | -2.6786
| 3 | 0.25079 | 9.7554
| 4 | 1.662 | 1.2943
Experimental data (for Exp. Fitting) | [5 empty] | Identification Result （Fitting） | [5 empty] | Analysis Result by test model (Analysis)
Unixaxal |  | Biaxial |  | Pure Shear |  | Unixaxal |  | Biaxial |  | Pure Shear |  | Unixaxal |  | Biaxial |  | Pure Shear
Nominal Strain | Nominal Stress | Nominal Strain | Nominal Stress | Nominal Strain | Nominal Stress | Nominal Strain | Nominal Stress | Nominal Strain | Nominal Stress | Nominal Strain | Nominal Stress | Nominal Strain | Nominal Stress | Nominal Strain | Nominal Stress | Nominal Strain | Nominal Stress
0.01463 | 0.159485 | 0.008035 | 0.171787 | 0.02889 | 0.209727 | [6 empty] | 0 | 0 | 0 | 0 | 0 | 0
0.05618 | 0.327785 | 0.039285 | 0.413197 | 0.11027 | 0.508868 | [6 empty] | 0.06585 | 0.20823292 | 0.05137725 | 0.31640695 | 0.0884425 | 0.35522163
0.14634 | 0.529373 | 0.08782 | 0.659651 | 0.21137 | 0.806239 | [6 empty] | 0.1317 | 0.38864838 | 0.1027545 | 0.57685249 | 0.176885 | 0.63692416
0.2211 | 0.722267 | 0.140835 | 0.837343 | 0.30686 | 1.01173 | [6 empty] | 0.19755005 | 0.54728888 | 0.1541318 | 0.79552965 | 0.26532755 | 0.86772531
0.31367 | 0.876173 | 0.19201 | 0.9716935 | 0.41028 | 1.15981 | [6 empty] | 0.2634001 | 0.6888729 | 0.2055091 | 0.98278832 | 0.3537701 | 1.06318438
0.40171 | 0.985677 | 0.244315 | 1.09764 | 0.50453 | 1.31699 | [6 empty] | 0.32925015 | 0.81721416 | 0.2568864 | 1.14641184 | 0.44221265 | 1.23468795
0.48506 | 1.06949 | 0.300035 | 1.222895 | 0.61103 | 1.49961 | [6 empty] | 0.3951002 | 0.93550773 | 0.3082637 | 1.29240508 | 0.5306552 | 1.39111644
0.56673 | 1.16029 | 0.35684 | 1.34862 | 0.71458 | 1.70709 | [6 empty] | 0.46095025 | 1.04652957 | 0.359641 | 1.42551298 | 0.61909775 | 1.53984281
0.6515 | 1.28737 | 0.413455 | 1.466075 | 0.81153 | 1.94002 | [6 empty] | 0.5268003 | 1.15277719 | 0.4110183 | 1.54957554 | 0.7075403 | 1.68733051
0.7399 | 1.45629 | 0.471235 | 1.575335 | 0.92948 | 2.16984 | [6 empty] | 0.59265035 | 1.25656793 | 0.4623956 | 1.66777739 | 0.79598285 | 1.83946416
0.82053 | 1.64025 | 0.52989 | 1.70113 | 1.03083 | 2.37974 | [6 empty] | 0.6585004 | 1.36010511 | 0.5137729 | 1.78282635 | 0.8844254 | 2.00167827
0.90733 | 1.79993 | 0.588195 | 1.851 | 1.13132 | 2.62218 | [6 empty] | 0.72435045 | 1.4655176 | 0.5651502 | 1.89708264 | 0.97286795 | 2.1789109
0.98583 | 1.92365 | 0.64767 | 2.016205 | 1.23359 | 2.93758 | [6 empty] | 0.7902005 | 1.5748758 | 0.6165275 | 2.01265282 | 1.0613105 | 2.37538599
1.06504 | 2.04827 | 0.70989 | 2.218155 | 1.34019 | 3.2612 | [6 empty] | 0.85605055 | 1.69018516 | 0.6679048 | 2.13145783 | 1.14975305 | 2.59421329
1.15171 | 2.22647 | 0.77262 | 2.45727 | 1.45023 | 3.53413 | [6 empty] | 0.9219006 | 1.81335652 | 0.7192821 | 2.25528138 | 1.2381956 | 2.83678343
1.23865 | 2.45885 | 0.83418 | 2.666455 | 1.56199 | 3.82953 | [6 empty] | 0.98775065 | 1.94615205 | 0.7706594 | 2.38580304 | 1.32663815 | 3.10192736
1.317 | 2.65876 | 0.89751 | 2.822905 | 1.66856 | 4.18515 | [6 empty] | 1.0536007 | 2.09010419 | 0.8220367 | 2.5246188 | 1.4150807 | 3.38480163
|  | 0.964215 | 2.98169 | 1.76885 | 4.3767 | [6 empty] | 1.11945075 | 2.24640451 | 0.873414 | 2.67325102 | 1.50352325 | 3.6754544
|  | 1.027545 | 3.09036 | [8 empty] | 1.1853008 | 2.41575874 | 0.9247913 | 2.83314894 | 1.5919658 | 3.95702038
[12 empty] | 1.25115085 | 2.59820355 | 0.9761686 | 3.00568041 | 1.68040835 | 4.20348642
[12 empty] | 1.317 | 2.79287723 | 1.027545 | 3.1921117 | 1.76885 | 4.37696168