## V = 2 (Mooney)
Type of Rubber
Hardness (50), Damping (Large)
Rate of Loading in Tension Test(s)
2 mm/s
Computer Software
ANSYS 9.0
Material Model
Mooney
Coefficient
| C10 (C1) | 0.24252
| C01 (C2) | 0.026161
| C20 (C3) | 0.0089352
| C11 (C4) | -0.021263
| C02 (C5) | 0.0054577
| C30 (C6) | -0.00055131
| C21 (C7) | 0.0023167
| C12 (C8) | -0.0010529
| C03 (C9) | 0.00010484
| C40 (C10) | 0
Experimental data (for Curve Fitting) | [5 empty] | Identification Result （Fitting） | [5 empty] | Analysis Result by test model (Analysis)
Unixaxal |  | Biaxial |  | Pure Shear |  | Unixaxal |  | Biaxial |  | Pure Shear |  | Unixaxal |  | Biaxial |  | Pure Shear
Nominal Strain | Nominal Stress | Nominal Strain | Nominal Stress | Nominal Strain | Nominal Stress | Nominal Strain | Nominal Stress | Nominal Strain | Nominal Stress | Nominal Strain | Nominal Stress | Nominal Strain | Nominal Stress | Nominal Strain | Nominal Stress | Nominal Strain | Nominal Stress
0.00668 | 0.0642223 | 0.007565 | 0.05946625 | 0.00485 | 0.0588768 | [6 empty] | 0.184211 | 0.24841845 | 0.059446 | 0.16832185 | 0.10805 | 0.20000408
0.09705 | 0.194576 | 0.041715 | 0.1745175 | 0.04849 | 0.163934 | [6 empty] | 0.368422 | 0.43229431 | 0.118892 | 0.29938176 | 0.2161 | 0.35196998
0.29149 | 0.454434 | 0.097155 | 0.314645 | 0.14572 | 0.285443 | [6 empty] | 0.552633 | 0.58203624 | 0.178338 | 0.40360161 | 0.32415 | 0.47261629
0.51992 | 0.632292 | 0.155415 | 0.4018515 | 0.25308 | 0.415124 | [6 empty] | 0.736844 | 0.71480282 | 0.237784 | 0.48808094 | 0.4322 | 0.57208984
0.72939 | 0.72038 | 0.21019 | 0.4688695 | 0.35842 | 0.552976 | [6 empty] | 0.921055 | 0.84137489 | 0.29723 | 0.55788181 | 0.54025 | 0.65690288
0.94331 | 0.781735 | 0.266735 | 0.54213 | 0.4728 | 0.653295 | [6 empty] | 1.105266 | 0.96912118 | 0.356676 | 0.61677896 | 0.6483 | 0.7314887
1.14519 | 0.980958 | 0.32585 | 0.590672 | 0.57458 | 0.688283 | [6 empty] | 1.289477 | 1.10337659 | 0.416122 | 0.66771357 | 0.75635 | 0.79906817
1.35704 | 1.1127 | 0.38466 | 0.630176 | 0.68879 | 0.712699 | [6 empty] | 1.473688 | 1.2481103 | 0.475568 | 0.71307188 | 0.8644 | 0.86215388
1.56951 | 1.32053 | 0.44362 | 0.683245 | 0.80793 | 0.776778 | [6 empty] | 1.657899 | 1.40625146 | 0.535014 | 0.75485542 | 0.97245 | 0.92285527
1.77295 | 1.4759 | 0.503495 | 0.71437 | 0.9147 | 0.852006 | [6 empty] | 1.84211 | 1.57983917 | 0.59446 | 0.79478174 | 1.0805 | 0.98307023
1.97128 | 1.68574 | 0.56312 | 0.730769 | 1.02672 | 0.913659 | [6 empty] | 2.026321 | 1.77007772 | 0.653906 | 0.83434093 | 1.18855 | 1.04460977
2.17738 | 1.94139 | 0.622815 | 0.782789 | 1.1318 | 0.995518 | [6 empty] | 2.210532 | 1.97733839 | 0.713352 | 0.87482529 | 1.2966 | 1.10928202
2.38663 | 2.17172 | 0.68376 | 0.851202 | 1.253 | 1.10499 | [6 empty] | 2.394743 | 2.20112984 | 0.772798 | 0.91734636 | 1.40465 | 1.17895096
2.57585 | 2.45036 | 0.74543 | 0.9005615 | 1.36163 | 1.19349 | [6 empty] | 2.578954 | 2.44004971 | 0.832244 | 0.96285181 | 1.5127 | 1.25557899
2.7689 | 2.67333 | 0.807465 | 0.946397 | 1.46975 | 1.25384 | [6 empty] | 2.763165 | 2.6917242 | 0.89169 | 1.01215498 | 1.62075 | 1.34125894
2.97434 | 3.01867 | 0.87038 | 0.9912445 | 1.58815 | 1.34068 | [6 empty] | 2.947376 | 2.9527403 | 0.951136 | 1.06599064 | 1.7288 | 1.43823912
3.15297 | 3.30098 | 0.93323 | 1.03821 | 1.70409 | 1.46748 | [6 empty] | 3.131587 | 3.21857289 | 1.010582 | 1.12511256 | 1.83685 | 1.54894367
3.36355 | 3.54948 | 0.99574 | 1.11599 | 1.81754 | 1.58564 | [6 empty] | 3.315798 | 3.48350867 | 1.070028 | 1.19045059 | 1.9449 | 1.6759896
3.55921 | 3.83095 | 1.060695 | 1.201805 | 1.93993 | 1.68414 | [6 empty] | 3.500009 | 3.74056775 | 1.129474 | 1.26334819 | 2.05295 | 1.82220161
3.68422 | 3.94836 | 1.128005 | 1.265335 | 2.05371 | 1.80564 | [6 empty] | 3.68422 | 3.98142369 | 1.18892 | 1.34590458 | 2.161 | 1.9906253
|  | 1.18892 | 1.33436 | 2.161 | 1.92836

## V = 20 (Mooney)
Type of Rubber
Hardness (50), Damping (Large)
Rate of Loading in Tension Test(s)
20 mm/s
Computer Software
ANSYS 9.0
Material Model
Mooney
Coefficient
| C10 (C1) | 0.26969
| C01 (C2) | 0.040062
| C20 (C3) | 0.0070715
| C11 (C4) | -0.017387
| C02 (C5) | 0.0047539
| C30 (C6) | -0.00051491
| C21 (C7) | 0.0024307
| C12 (C8) | -0.0015114
| C03 (C9) | 0.00021743
| C40 (C10) | 0
Experimental data (for Curve Fitting) | [5 empty] | Identification Result （Fitting） | [5 empty] | Analysis Result by test model (Analysis)
Unixaxal |  | Biaxial |  | Pure Shear |  | Unixaxal |  | Biaxial |  | Pure Shear |  | Unixaxal |  | Biaxial |  | Pure Shear
Nominal Strain | Nominal Stress | Nominal Strain | Nominal Stress | Nominal Strain | Nominal Stress | Nominal Strain | Nominal Stress | Nominal Strain | Nominal Stress | Nominal Strain | Nominal Stress | Nominal Strain | Nominal Stress | Nominal Strain | Nominal Stress | Nominal Strain | Nominal Stress
0.01832 | 0.0934849 | 0.018155 | 0.274026 | 0.00219 | 0.0581584 | [6 empty] | 0 | 0 | 0 | 0 | 0 | 0
0.0606 | 0.234521 | 0.06052 | 0.401379 | 0.04044 | 0.207794 | [6 empty] | 0.1856405 | 0.28710155 | 0.0565255 | 0.18643726 | 0.124832 | 0.26103065
0.22252 | 0.526284 | 0.114425 | 0.4822645 | 0.1568 | 0.436007 | [6 empty] | 0.371281 | 0.49820161 | 0.113051 | 0.3351482 | 0.249664 | 0.45353365
0.43656 | 0.765002 | 0.167915 | 0.5681745 | 0.29305 | 0.616543 | [6 empty] | 0.55692155 | 0.66921176 | 0.16957655 | 0.4568808 | 0.37449605 | 0.60437768
0.65252 | 0.773041 | 0.22361 | 0.6614235 | 0.43559 | 0.662386 | [6 empty] | 0.7425621 | 0.81953946 | 0.2261021 | 0.55898359 | 0.4993281 | 0.7286624
0.85803 | 0.890002 | 0.281525 | 0.723652 | 0.57869 | 0.715994 | [6 empty] | 0.92820265 | 0.96101396 | 0.28262765 | 0.64661861 | 0.62416015 | 0.83548982
1.06867 | 1.01123 | 0.337405 | 0.746938 | 0.72392 | 0.836718 | [6 empty] | 1.1138432 | 1.10158012 | 0.3391532 | 0.72348908 | 0.7489922 | 0.93076174
1.27251 | 1.15288 | 0.393865 | 0.7615225 | 0.86335 | 0.928068 | [6 empty] | 1.29948375 | 1.24696907 | 0.39567875 | 0.79229089 | 0.87382425 | 1.0186257
1.48596 | 1.35564 | 0.453015 | 0.801589 | 1.01253 | 1.02325 | [6 empty] | 1.4851243 | 1.40149639 | 0.4522043 | 0.85500103 | 0.9986563 | 1.10226471
1.68419 | 1.49884 | 0.51124 | 0.859429 | 1.15838 | 1.15912 | [6 empty] | 1.67076485 | 1.56845102 | 0.50872985 | 0.91306903 | 1.12348835 | 1.1843503
1.90467 | 1.79907 | 0.56896 | 0.9041525 | 1.30407 | 1.28163 | [6 empty] | 1.8564054 | 1.75027874 | 0.5652554 | 0.96755342 | 1.2483204 | 1.26731454
2.1024 | 1.9896 | 0.62962 | 0.9588855 | 1.44815 | 1.40427 | [6 empty] | 2.04204595 | 1.94865657 | 0.62178095 | 1.01923253 | 1.37315245 | 1.35352064
2.29586 | 2.26022 | 0.691795 | 1.05558 | 1.60486 | 1.57204 | [6 empty] | 2.2276865 | 2.16450652 | 0.6783065 | 1.06871258 | 1.4979845 | 1.44537492
2.5055 | 2.51152 | 0.75303 | 1.14563 | 1.74698 | 1.72903 | [6 empty] | 2.41332705 | 2.39797404 | 0.73483205 | 1.11655328 | 1.62281655 | 1.54540349
2.71192 | 2.77699 | 0.81407 | 1.19317 | 1.89761 | 1.86007 | [6 empty] | 2.5989676 | 2.64838549 | 0.7913576 | 1.16343056 | 1.7476486 | 1.65630732
2.89816 | 3.12658 | 0.875745 | 1.244405 | 2.04645 | 2.07023 | [6 empty] | 2.78460815 | 2.91419243 | 0.84788315 | 1.2103572 | 1.87248065 | 1.78100374
3.11067 | 3.43466 | 0.938025 | 1.309855 | 2.20224 | 2.29122 | [6 empty] | 2.9702487 | 3.19290764 | 0.9044087 | 1.25898393 | 1.9973127 | 1.92265898
3.30652 | 3.7478 | 1.001175 | 1.36563 | 2.35314 | 2.43989 | [6 empty] | 3.15588925 | 3.48103571 | 0.96093425 | 1.3120066 | 2.12214475 | 2.08471511
3.51361 | 4.08311 | 1.065935 | 1.448485 | 2.49664 | 2.61521 | [6 empty] | 3.3415298 | 3.77399999 | 1.0174598 | 1.37370865 | 2.2469768 | 2.27091291
3.71281 | 4.29211 | 1.13051 | 1.53521 | [8 empty] | 3.52717035 | 4.0660672 | 1.07398535 | 1.4506724 | 2.37180885 | 2.4853122
[12 empty] | 3.71281 | 4.35026881 | 1.13051 | 1.55269552 | 2.49664 | 2.73230839

## V = 2 (Ogden)
Type of Rubber
Hardness (50), Damping (Large)
Rate of Loading in Tension Test(s)
2 mm/s
Computer Software
ANSYS 9.0
Material Model
Ogden
Coefficient
| Order | μ | α
| 1 | -0.14129 | 8.0552
| 2 | -2.0066e-08 | -10.754
| 3 | 0.14188 | 8.05126
| 4 | 0.79138 | 1.4503
Experimental data (for Curve Fitting) | [5 empty] | Identification Result （Fitting） | [5 empty] | Analysis Result by test model (Analysis)
Unixaxal |  | Biaxial |  | Pure Shear |  | Unixaxal |  | Biaxial |  | Pure Shear |  | Unixaxal |  | Biaxial |  | Pure Shear
Nominal Strain | Nominal Stress | Nominal Strain | Nominal Stress | Nominal Strain | Nominal Stress | Nominal Strain | Nominal Stress | Nominal Strain | Nominal Stress | Nominal Strain | Nominal Stress | Nominal Strain | Nominal Stress | Nominal Strain | Nominal Stress | Nominal Strain | Nominal Stress
0.00668 | 0.0642223 | 0.007565 | 0.05946625 | 0.00485 | 0.0588768 | [6 empty] | 0 | 0 | 0 | 0 | 0 | 0
0.09705 | 0.194576 | 0.041715 | 0.1745175 | 0.04849 | 0.163934 | [6 empty] | 0.184211 | 0.26430692 | 0.059446 | 0.18107622 | 0.10805 | 0.21423623
0.29149 | 0.454434 | 0.097155 | 0.314645 | 0.14572 | 0.285443 | [6 empty] | 0.368422 | 0.45502548 | 0.118892 | 0.32296287 | 0.2161 | 0.37624193
0.51992 | 0.632292 | 0.155415 | 0.4018515 | 0.25308 | 0.415124 | [6 empty] | 0.55263305 | 0.60391763 | 0.17833805 | 0.43648781 | 0.32415005 | 0.50380493
0.72939 | 0.72038 | 0.21019 | 0.4688695 | 0.35842 | 0.552976 | [6 empty] | 0.7368441 | 0.72879137 | 0.2377841 | 0.52911577 | 0.4322001 | 0.60795292
0.94331 | 0.781735 | 0.266735 | 0.54213 | 0.4728 | 0.653295 | [6 empty] | 0.92105515 | 0.84121182 | 0.29723015 | 0.60611304 | 0.54025015 | 0.69589177
1.14519 | 0.980958 | 0.32585 | 0.590672 | 0.57458 | 0.688283 | [6 empty] | 1.1052662 | 0.94984976 | 0.3566762 | 0.67127119 | 0.6483002 | 0.77257412
1.35704 | 1.1127 | 0.38466 | 0.630176 | 0.68879 | 0.712699 | [6 empty] | 1.28947725 | 1.06204386 | 0.41612225 | 0.72737275 | 0.75635025 | 0.84158225
1.56951 | 1.32053 | 0.44362 | 0.683245 | 0.80793 | 0.776778 | [6 empty] | 1.4736883 | 1.18451438 | 0.4755683 | 0.77649991 | 0.8644003 | 0.90564717
1.77295 | 1.4759 | 0.503495 | 0.71437 | 0.9147 | 0.852006 | [6 empty] | 1.65789935 | 1.32360071 | 0.53501435 | 0.82024593 | 0.97245035 | 0.96696436
1.97128 | 1.68574 | 0.56312 | 0.730769 | 1.02672 | 0.913659 | [6 empty] | 1.8421104 | 1.48517611 | 0.5944604 | 0.85986676 | 1.0805004 | 1.02739061
2.17738 | 1.94139 | 0.622815 | 0.782789 | 1.1318 | 0.995518 | [6 empty] | 2.02632145 | 1.67429909 | 0.65390645 | 0.8963989 | 1.18855045 | 1.08856818
2.38663 | 2.17172 | 0.68376 | 0.851202 | 1.253 | 1.10499 | [6 empty] | 2.2105325 | 1.8946178 | 0.7133525 | 0.9307643 | 1.2966005 | 1.15200237
2.57585 | 2.45036 | 0.74543 | 0.9005615 | 1.36163 | 1.19349 | [6 empty] | 2.39474355 | 2.14752196 | 0.77279855 | 0.96388291 | 1.40465055 | 1.21910755
2.7689 | 2.67333 | 0.807465 | 0.946397 | 1.46975 | 1.25384 | [6 empty] | 2.5789546 | 2.43102563 | 0.8322446 | 0.99681787 | 1.5127006 | 1.29123079
2.97434 | 3.01867 | 0.87038 | 0.9912445 | 1.58815 | 1.34068 | [6 empty] | 2.76316565 | 2.73835722 | 0.89169065 | 1.03098797 | 1.62075065 | 1.36965834
3.15297 | 3.30098 | 0.93323 | 1.03821 | 1.70409 | 1.46748 | [6 empty] | 2.9473767 | 3.0562291 | 0.9511367 | 1.06849905 | 1.7288007 | 1.4556081
3.36355 | 3.54948 | 0.99574 | 1.11599 | 1.81754 | 1.58564 | [6 empty] | 3.13158775 | 3.3627566 | 1.01058275 | 1.11267271 | 1.83685075 | 1.55021
3.55921 | 3.83095 | 1.060695 | 1.201805 | 1.93993 | 1.68414 | [6 empty] | 3.3157988 | 3.62499394 | 1.0700288 | 1.16889181 | 1.9449008 | 1.65447527
3.68422 | 3.94836 | 1.128005 | 1.265335 | 2.05371 | 1.80564 | [6 empty] | 3.50000985 | 3.79605326 | 1.12947485 | 1.24594391 | 2.05295085 | 1.76925502
|  | 1.18892 | 1.33436 | 2.161 | 1.92836 | [6 empty] | 3.68422 | 3.81177218 | 1.18892 | 1.35813239 | 2.161 | 1.89518709

## V = 20 (Ogden)
Type of Rubber
Hardness (50), Damping (Large)
Rate of Loading in Tension Test(s)
20 mm/s
Computer Software
ANSYS 9.0
Material Model
Ogden
Coefficient
| Order | μ | α
| 1 | -1.0189 | 6.1639
| 2 | -0.0001215 | -5.5015
| 3 | 1.0258 | 6.1602
| 4 | 1.0891 | 1.138
Experimental data (for Curve Fitting) | [5 empty] | Identification Result （Fitting） | [5 empty] | Analysis Result by test model (Analysis)
Unixaxal |  | Biaxial |  | Pure Shear |  | Unixaxal |  | Biaxial |  | Pure Shear |  | Unixaxal |  | Biaxial |  | Pure Shear
Nominal Strain | Nominal Stress | Nominal Strain | Nominal Stress | Nominal Strain | Nominal Stress | Nominal Strain | Nominal Stress | Nominal Strain | Nominal Stress | Nominal Strain | Nominal Stress | Nominal Strain | Nominal Stress | Nominal Strain | Nominal Stress | Nominal Strain | Nominal Stress
0.01832 | 0.0934849 | 0.018155 | 0.274026 | 0.00219 | 0.0581584 | [6 empty] | 0 | 0 | 0 | 0 | 0 | 0
0.0606 | 0.234521 | 0.06052 | 0.401379 | 0.04044 | 0.207794 | [6 empty] | 0.1856405 | 0.29274241 | 0.0565255 | 0.19328 | 0.124832 | 0.26877038
0.22252 | 0.526284 | 0.114425 | 0.4822645 | 0.1568 | 0.436007 | [6 empty] | 0.371281 | 0.50101703 | 0.113051 | 0.34817319 | 0.249664 | 0.46457497
0.43656 | 0.765002 | 0.167915 | 0.5681745 | 0.29305 | 0.616543 | [6 empty] | 0.55692155 | 0.66388906 | 0.16957655 | 0.47455348 | 0.37449605 | 0.61511348
0.65252 | 0.773041 | 0.22361 | 0.6614235 | 0.43559 | 0.662386 | [6 empty] | 0.7425621 | 0.80334137 | 0.2261021 | 0.57939475 | 0.4993281 | 0.73692211
0.85803 | 0.890002 | 0.281525 | 0.723652 | 0.57869 | 0.715994 | [6 empty] | 0.92820265 | 0.93325591 | 0.28262765 | 0.6677811 | 0.62416015 | 0.84056509
1.06867 | 1.01123 | 0.337405 | 0.746938 | 0.72392 | 0.836718 | [6 empty] | 1.1138432 | 1.06324629 | 0.3391532 | 0.74352183 | 0.7489922 | 0.93319892
1.27251 | 1.15288 | 0.393865 | 0.7615225 | 0.86335 | 0.928068 | [6 empty] | 1.29948375 | 1.20042194 | 0.39567875 | 0.80954651 | 0.87382425 | 1.01992998
1.48596 | 1.35564 | 0.453015 | 0.801589 | 1.01253 | 1.02325 | [6 empty] | 1.4851243 | 1.35022275 | 0.4522043 | 0.86817043 | 0.9986563 | 1.1045717
1.68419 | 1.49884 | 0.51124 | 0.859429 | 1.15838 | 1.15912 | [6 empty] | 1.67076485 | 1.51679639 | 0.50872985 | 0.92128016 | 1.12348835 | 1.19008326
1.90467 | 1.79907 | 0.56896 | 0.9041525 | 1.30407 | 1.28163 | [6 empty] | 1.8564054 | 1.70313238 | 0.5652554 | 0.97046877 | 1.2483204 | 1.27883032
2.1024 | 1.9896 | 0.62962 | 0.9588855 | 1.44815 | 1.40427 | [6 empty] | 2.04204595 | 1.91105689 | 0.62178095 | 1.01713828 | 1.37315245 | 1.37274174
2.29586 | 2.26022 | 0.691795 | 1.05558 | 1.60486 | 1.57204 | [6 empty] | 2.2276865 | 2.14114253 | 0.6783065 | 1.06258135 | 1.4979845 | 1.47340303
2.5055 | 2.51152 | 0.75303 | 1.14563 | 1.74698 | 1.72903 | [6 empty] | 2.41332705 | 2.39256227 | 0.73483205 | 1.10804966 | 1.62281655 | 1.58211002
2.71192 | 2.77699 | 0.81407 | 1.19317 | 1.89761 | 1.86007 | [6 empty] | 2.5989676 | 2.66290465 | 0.7913576 | 1.15481465 | 1.7476486 | 1.69989653
2.89816 | 3.12658 | 0.875745 | 1.244405 | 2.04645 | 2.07023 | [6 empty] | 2.78460815 | 2.94796012 | 0.84788315 | 1.20422434 | 1.87248065 | 1.82754463
3.11067 | 3.43466 | 0.938025 | 1.309855 | 2.20224 | 2.29122 | [6 empty] | 2.9702487 | 3.2414849 | 0.9044087 | 1.25775943 | 1.9973127 | 1.96558294
3.30652 | 3.7478 | 1.001175 | 1.36563 | 2.35314 | 2.43989 | [6 empty] | 3.15588925 | 3.53494636 | 0.96093425 | 1.31709091 | 2.12214475 | 2.11427617
3.51361 | 4.08311 | 1.065935 | 1.448485 | 2.49664 | 2.61521 | [6 empty] | 3.3415298 | 3.81725256 | 1.0174598 | 1.38414129 | 2.2469768 | 2.27360846
3.71281 | 4.29211 | 1.13051 | 1.53521 | [8 empty] | 3.52717035 | 4.07446791 | 1.07398535 | 1.46115109 | 2.37180885 | 2.4432619
[12 empty] | 3.71281 | 4.28951534 | 1.13051 | 1.55075078 | 2.49664 | 2.62258997