## V = 2 (Mooney)
Type of Rubber
Hardness (65), Damping (Large)
Rate of Loading in Tension Test(s)
2 mm/s
Computer Software
ANSYS 9.0
Material Model
Mooney
Coefficient
| C10 (C1) | 0.4207
| C01 (C2) | 0.037363
| C20 (C3) | 0.031085
| C11 (C4) | -0.020296
| C02 (C5) | 0.0030342
| C30 (C6) | -0.0018482
| C21 (C7) | 0.0049359
| C12 (C8) | -0.0014495
| C03 (C9) | 0.00011178
| C40 (C10) | 0
Experimental data (for Exp. Fitting) | [5 empty] | Identification Result （Fitting） | [5 empty] | Analysis Result by test model (Analysis)
Unixaxal |  | Biaxial |  | Pure Shear |  | Unixaxal |  | Biaxial |  | Pure Shear |  | Unixaxal |  | Biaxial |  | Pure Shear
Nominal Strain | Nominal Stress | Nominal Strain | Nominal Stress | Nominal Strain | Nominal Stress | Nominal Strain | Nominal Stress | Nominal Strain | Nominal Stress | Nominal Strain | Nominal Stress | Nominal Strain | Nominal Stress | Nominal Strain | Nominal Stress | Nominal Strain | Nominal Stress
-0.015628 | 0.0203247 | 0.006745 | 0.1047958 | 0.00077 | 0.0695268 | [6 empty] | 0.142665 | 0.34296819 | 0.0760315 | 0.35636209 | 0.09214 | 0.29783102
0.04304 | 0.24519 | 0.057705 | 0.3597915 | 0.05793 | 0.284374 | [6 empty] | 0.28533 | 0.62133602 | 0.152063 | 0.62657206 | 0.18428 | 0.53718741
0.20184 | 0.598341 | 0.137665 | 0.665776 | 0.14825 | 0.567278 | [6 empty] | 0.427995 | 0.86828511 | 0.2280945 | 0.84629903 | 0.27642 | 0.74001115
0.37477 | 0.885737 | 0.222005 | 0.8885385 | 0.25083 | 0.81648 | [6 empty] | 0.57066 | 1.10359768 | 0.304126 | 1.0364882 | 0.36856 | 0.92007156
0.54142 | 1.09677 | 0.301785 | 1.0190805 | 0.34311 | 0.984791 | [6 empty] | 0.713325 | 1.33996662 | 0.3801575 | 1.21092156 | 0.4607 | 1.08653134
0.70495 | 1.30835 | 0.387015 | 1.15989 | 0.4513 | 1.10583 | [6 empty] | 0.85599 | 1.58596088 | 0.456189 | 1.37969291 | 0.55284 | 1.24585729
0.87826 | 1.52252 | 0.471345 | 1.35798 | 0.55401 | 1.23222 | [6 empty] | 0.998655 | 1.84751093 | 0.5322205 | 1.55085843 | 0.64498 | 1.40289882
1.04306 | 1.78842 | 0.551885 | 1.5582 | 0.64535 | 1.37909 | [6 empty] | 1.14132 | 2.1286834 | 0.608252 | 1.73117865 | 0.73712 | 1.56152441
1.20613 | 2.15947 | 0.631035 | 1.73544 | 0.75507 | 1.53815 | [6 empty] | 1.283985 | 2.43209153 | 0.6842835 | 1.92635501 | 0.82926 | 1.72501212
1.36208 | 2.55365 | 0.72125 | 1.95488 | 0.84691 | 1.71641 | [6 empty] | 1.42665 | 2.75910859 | 0.760315 | 2.14095672 | 0.9214 | 1.89629788
1.5281 | 2.92191 | 0.800865 | 2.253315 | 0.9526 | 1.93033 | [6 empty] | 1.569315 | 3.10996997 | 0.8363465 | 2.37814768 | 1.01354 | 2.0781385
1.68449 | 3.33824 | 0.88316 | 2.56783 | 1.05302 | 2.17331 | [6 empty] | 1.71198 | 3.48380979 | 0.912378 | 2.63928898 | 1.10568 | 2.27322226
1.83121 | 3.81726 | 0.962585 | 2.84988 | 1.14662 | 2.4216 | [6 empty] | 1.854645 | 3.87865781 | 0.9884095 | 2.92348417 | 1.19782 | 2.48424626
1.98863 | 4.3085 | 1.051385 | 3.15164 | 1.2464 | 2.67363 | [6 empty] | 1.99731 | 4.29141147 | 1.064441 | 3.22713904 | 1.28996 | 2.71397217
2.14799 | 4.79043 | 1.128665 | 3.515205 | 1.34538 | 2.95314 | [6 empty] | 2.139975 | 4.71779193 | 1.1404725 | 3.54362139 | 1.3821 | 2.96526784
2.28286 | 5.23169 | 1.20767 | 3.870545 | 1.44688 | 3.26398 | [6 empty] | 2.28264 | 5.15228971 | 1.216504 | 3.86312596 | 1.47424 | 3.24113921
2.44158 | 5.63997 | 1.28662 | 4.151395 | 1.54174 | 3.57501 | [6 empty] | 2.425305 | 5.58810326 | 1.2925355 | 4.17287517 | 1.56638 | 3.54475578
2.57954 | 6.0647 | 1.37473 | 4.42208 | 1.65359 | 3.87225 | [6 empty] | 2.56797 | 6.01707277 | 1.368567 | 4.45781674 | 1.65852 | 3.87947132
2.71907 | 6.45494 | 1.451985 | 4.733535 | 1.74011 | 4.18813 | [6 empty] | 2.710635 | 6.4296106 | 1.4445985 | 4.70201465 | 1.75066 | 4.2488415
2.8533 | 6.77068 | 1.52063 | 4.90003 | 1.8428 | 4.51912 | [6 empty] | 2.8533 | 6.81462941 | 1.52063 | 4.89097095 | 1.8428 | 4.65663907

## V = 20 (Mooney)
Type of Rubber
Hardness (65), Damping (Large)
Rate of Loading in Tension Test(s)
20 mm/s
Computer Software
ANSYS 9.0
Material Model
Mooney
Coefficient
| C10 (C1) | 0.40964
| C01 (C2) | 0.07709
| C20 (C3) | 0.032401
| C11 (C4) | -0.028536
| C02 (C5) | 0.005422
| C30 (C6) | -0.0012804
| C21 (C7) | 0.0037186
| C12 (C8) | -0.0012039
| C03 (C9) | 9.0665e-05
| C40 (C10) | 0
Experimental data (for Exp. Fitting) | [5 empty] | Identification Result （Fitting） | [5 empty] | Analysis Result by test model (Analysis)
Unixaxal |  | Biaxial |  | Pure Shear |  | Unixaxal |  | Biaxial |  | Pure Shear |  | Unixaxal |  | Biaxial |  | Pure Shear
Nominal Strain | Nominal Stress | Nominal Strain | Nominal Stress | Nominal Strain | Nominal Stress | Nominal Strain | Nominal Stress | Nominal Strain | Nominal Stress | Nominal Strain | Nominal Stress | Nominal Strain | Nominal Stress | Nominal Strain | Nominal Stress | Nominal Strain | Nominal Stress
0.02931 | 0.10289 | 0.00717 | 0.158043 | 0.029 | 0.0912904 | [6 empty] | 0.129303 | 0.3306447 | 0.07912775 | 0.39607387 | 0.1041735 | 0.3522884
0.11858 | 0.443389 | 0.03732 | 0.476468 | 0.05093 | 0.362979 | [6 empty] | 0.258606 | 0.59636275 | 0.1582555 | 0.69973387 | 0.208347 | 0.62808764
0.26533 | 0.80713 | 0.121795 | 0.803038 | 0.13854 | 0.688271 | [6 empty] | 0.387909 | 0.82654409 | 0.23738325 | 0.94894585 | 0.3125205 | 0.85759551
0.43163 | 0.994907 | 0.217825 | 1.048215 | 0.27386 | 0.954334 | [6 empty] | 0.517212 | 1.03923313 | 0.316511 | 1.16563366 | 0.416694 | 1.05887867
0.61024 | 1.1233 | 0.31438 | 1.21839 | 0.39761 | 1.12742 | [6 empty] | 0.646515 | 1.24627897 | 0.39563875 | 1.36395267 | 0.5208675 | 1.2434813
0.76469 | 1.35972 | 0.411785 | 1.36703 | 0.52342 | 1.24882 | [6 empty] | 0.775818 | 1.45590571 | 0.4747665 | 1.55408302 | 0.625041 | 1.41928382
0.93987 | 1.61322 | 0.50535 | 1.5382 | 0.64702 | 1.386 | [6 empty] | 0.905121 | 1.67407274 | 0.55389425 | 1.74405037 | 0.7292145 | 1.59204874
1.10263 | 1.88072 | 0.60654 | 1.758545 | 0.76696 | 1.5703 | [6 empty] | 1.034424 | 1.90522694 | 0.633022 | 1.94057168 | 0.833388 | 1.76629948
1.25991 | 2.27015 | 0.696585 | 2.03572 | 0.88912 | 1.77677 | [6 empty] | 1.163727 | 2.15273189 | 0.71214975 | 2.14936136 | 0.9375615 | 1.94584237
1.42796 | 2.65875 | 0.78954 | 2.34532 | 1.00459 | 1.98742 | [6 empty] | 1.29303 | 2.41911707 | 0.7912775 | 2.37510967 | 1.041735 | 2.13408924
1.57735 | 3.01943 | 0.883605 | 2.652955 | 1.12113 | 2.23467 | [6 empty] | 1.422333 | 2.70622267 | 0.87040525 | 2.62125273 | 1.1459085 | 2.33426426
1.72956 | 3.47945 | 0.97118 | 2.96515 | 1.23084 | 2.53282 | [6 empty] | 1.551636 | 3.01528183 | 0.949533 | 2.88961875 | 1.250082 | 2.54954146
1.87687 | 3.93865 | 1.06177 | 3.32168 | 1.34838 | 2.83031 | [6 empty] | 1.680939 | 3.34696415 | 1.02866075 | 3.18002696 | 1.3542555 | 2.78313954
2.02743 | 4.37386 | 1.14848 | 3.71703 | 1.45795 | 3.10125 | [6 empty] | 1.810242 | 3.70139455 | 1.1077885 | 3.48992262 | 1.458429 | 3.03838949
2.17371 | 4.8753 | 1.239 | 4.07905 | 1.56065 | 3.4035 | [6 empty] | 1.939545 | 4.07815609 | 1.18691625 | 3.81414869 | 1.5626025 | 3.3187848
2.31035 | 5.32437 | 1.322155 | 4.37291 | 1.67336 | 3.76577 | [6 empty] | 2.068848 | 4.4762822 | 1.266044 | 4.14497836 | 1.666776 | 3.62801998
2.45366 | 5.73989 | 1.412275 | 4.676465 | 1.78471 | 4.12283 | [6 empty] | 2.198151 | 4.89424162 | 1.34517175 | 4.47256345 | 1.7709495 | 3.97002138
2.58606 | 6.2058 | 1.49946 | 5.05423 | 1.88142 | 4.44809 | [6 empty] | 2.327454 | 5.32991838 | 1.4242995 | 4.78599009 | 1.875123 | 4.34897263
|  | 1.582555 | 5.35343 | 1.98664 | 4.79098 | [6 empty] | 2.456757 | 5.78058832 | 1.50342725 | 5.07517595 | 1.9792965 | 4.76933633
|  |  |  | 2.08347 | 5.04581 | [6 empty] | 2.58606 | 6.24289305 | 1.582555 | 5.33389213 | 2.08347 | 5.23587318

## V = 2 (Ogden)
Type of Rubber
Hardness (65), Damping (Large)
Rate of Loading in Tension Test(s)
2 mm/s
Computer Software
ANSYS 9.0
Material Model
Ogden
Coefficient
| Order | μ | α
| 1 | -0.21044 | -1.7673
| 2 | -0.048216 | 8.7521
| 3 | 0.048522 | 8.7474
| 4 | 0.42941 | 3.0206
Experimental data (for Exp. Fitting) | [5 empty] | Identification Result （Fitting） | [5 empty] | Analysis Result by test model (Analysis)
Unixaxal |  | Biaxial |  | Pure Shear |  | Unixaxal |  | Biaxial |  | Pure Shear |  | Unixaxal |  | Biaxial |  | Pure Shear
Nominal Strain | Nominal Stress | Nominal Strain | Nominal Stress | Nominal Strain | Nominal Stress | Nominal Strain | Nominal Stress | Nominal Strain | Nominal Stress | Nominal Strain | Nominal Stress | Nominal Strain | Nominal Stress | Nominal Strain | Nominal Stress | Nominal Strain | Nominal Stress
-0.015628 | 0.0203247 | 0.006745 | 0.1047958 | 0.00077 | 0.0695268 | [6 empty] | 0.142665 | 0.31729735 | 0.0760315 | 0.32361998 | 0.09214 | 0.27253797
0.04304 | 0.24519 | 0.057705 | 0.3597915 | 0.05793 | 0.284374 | [6 empty] | 0.28533 | 0.58539314 | 0.152063 | 0.57293101 | 0.18428 | 0.49556147
0.20184 | 0.598341 | 0.137665 | 0.665776 | 0.14825 | 0.567278 | [6 empty] | 0.427995 | 0.83339434 | 0.2280945 | 0.78566009 | 0.27642 | 0.69048274
0.37477 | 0.885737 | 0.222005 | 0.8885385 | 0.25083 | 0.81648 | [6 empty] | 0.57066 | 1.07702088 | 0.304126 | 0.98160978 | 0.36856 | 0.86991272
0.54142 | 1.09677 | 0.301785 | 1.0190805 | 0.34311 | 0.984791 | [6 empty] | 0.713325 | 1.32554847 | 0.3801575 | 1.17173276 | 0.4607 | 1.04162408
0.70495 | 1.30835 | 0.387015 | 1.15989 | 0.4513 | 1.10583 | [6 empty] | 0.85599 | 1.58495062 | 0.456189 | 1.36239676 | 0.55284 | 1.21061437
0.87826 | 1.52252 | 0.471345 | 1.35798 | 0.55401 | 1.23222 | [6 empty] | 0.998655 | 1.85941316 | 0.5322205 | 1.55749186 | 0.64498 | 1.38023193
1.04306 | 1.78842 | 0.551885 | 1.5582 | 0.64535 | 1.37909 | [6 empty] | 1.14132 | 2.15207744 | 0.608252 | 1.75951839 | 0.73712 | 1.55281522
1.20613 | 2.15947 | 0.631035 | 1.73544 | 0.75507 | 1.53815 | [6 empty] | 1.283985 | 2.46537498 | 0.6842835 | 1.97017098 | 0.82926 | 1.73006779
1.36208 | 2.55365 | 0.72125 | 1.95488 | 0.84691 | 1.71641 | [6 empty] | 1.42665 | 2.80111372 | 0.760315 | 2.1906631 | 0.9214 | 1.9132835
1.5281 | 2.92191 | 0.800865 | 2.253315 | 0.9526 | 1.93033 | [6 empty] | 1.569315 | 3.16038627 | 0.8363465 | 2.4219128 | 1.01354 | 2.10348319
1.68449 | 3.33824 | 0.88316 | 2.56783 | 1.05302 | 2.17331 | [6 empty] | 1.71198 | 3.54332761 | 0.912378 | 2.66465163 | 1.10568 | 2.3014968
1.83121 | 3.81726 | 0.962585 | 2.84988 | 1.14662 | 2.4216 | [6 empty] | 1.854645 | 3.9487277 | 0.9884095 | 2.91948936 | 1.19782 | 2.50801001
1.98863 | 4.3085 | 1.051385 | 3.15164 | 1.2464 | 2.67363 | [6 empty] | 1.99731 | 4.37349246 | 1.064441 | 3.18695244 | 1.28996 | 2.72358643
2.14799 | 4.79043 | 1.128665 | 3.515205 | 1.34538 | 2.95314 | [6 empty] | 2.139975 | 4.81193916 | 1.1404725 | 3.4675061 | 1.3821 | 2.94867191
2.28286 | 5.23169 | 1.20767 | 3.870545 | 1.44688 | 3.26398 | [6 empty] | 2.28264 | 5.2549075 | 1.216504 | 3.76156578 | 1.47424 | 3.18358432
2.44158 | 5.63997 | 1.28662 | 4.151395 | 1.54174 | 3.57501 | [6 empty] | 2.425305 | 5.68866428 | 1.2925355 | 4.06950117 | 1.56638 | 3.42849101
2.57954 | 6.0647 | 1.37473 | 4.42208 | 1.65359 | 3.87225 | [6 empty] | 2.56797 | 6.09357659 | 1.368567 | 4.3916348 | 1.65852 | 3.68337488
2.71907 | 6.45494 | 1.451985 | 4.733535 | 1.74011 | 4.18813 | [6 empty] | 2.710635 | 6.44252649 | 1.4445985 | 4.72823619 | 1.75066 | 3.94798923
2.8533 | 6.77068 | 1.52063 | 4.90003 | 1.8428 | 4.51912 | [6 empty] | 2.8533 | 6.69903757 | 1.52063 | 5.07951233 | 1.8428 | 4.22180128

## V = 20 (Ogden)
Type of Rubber
Hardness (65), Damping (Large)
Rate of Loading in Tension Test(s)
20 mm/s
Computer Software
ANSYS 9.0
Material Model
Ogden
Coefficient
| Order | μ | α
| 1 | -0.62844 | 8.4677
| 2 | -0.018384 | -3.0786
| 3 | 0.63179 | 8.4639
| 4 | 2.1506 | 1.0305
Experimental data (for Exp. Fitting) | [5 empty] | Identification Result （Fitting） | [5 empty] | Analysis Result by test model (Analysis)
Unixaxal |  | Biaxial |  | Pure Shear |  | Unixaxal |  | Biaxial |  | Pure Shear |  | Unixaxal |  | Biaxial |  | Pure Shear
Nominal Strain | Nominal Stress | Nominal Strain | Nominal Stress | Nominal Strain | Nominal Stress | Nominal Strain | Nominal Stress | Nominal Strain | Nominal Stress | Nominal Strain | Nominal Stress | Nominal Strain | Nominal Stress | Nominal Strain | Nominal Stress | Nominal Strain | Nominal Stress
0.02931 | 0.10289 | 0.00717 | 0.158043 | 0.029 | 0.0912904 | [6 empty] | 0.129303 | 0.38404614 | 0.07912775 | 0.47056216 | 0.1041735 | 0.41391704
0.11858 | 0.443389 | 0.03732 | 0.476468 | 0.05093 | 0.362979 | [6 empty] | 0.258606 | 0.67608438 | 0.1582555 | 0.82636739 | 0.208347 | 0.72861612
0.26533 | 0.80713 | 0.121795 | 0.803038 | 0.13854 | 0.688271 | [6 empty] | 0.387909 | 0.90953388 | 0.23738325 | 1.10538126 | 0.3125205 | 0.97695729
0.43163 | 0.994907 | 0.217825 | 1.048215 | 0.27386 | 0.954334 | [6 empty] | 0.517212 | 1.10664425 | 0.316511 | 1.33271397 | 0.416694 | 1.18052893
0.61024 | 1.1233 | 0.31438 | 1.21839 | 0.39761 | 1.12742 | [6 empty] | 0.646515 | 1.28380287 | 0.39563875 | 1.52592865 | 0.5208675 | 1.35446345
0.76469 | 1.35972 | 0.411785 | 1.36703 | 0.52342 | 1.24882 | [6 empty] | 0.775818 | 1.45428505 | 0.4747665 | 1.69793893 | 0.625041 | 1.51006845
0.93987 | 1.61322 | 0.50535 | 1.5382 | 0.64702 | 1.386 | [6 empty] | 0.905121 | 1.6297087 | 0.55389425 | 1.85872449 | 0.7292145 | 1.65633981
1.10263 | 1.88072 | 0.60654 | 1.758545 | 0.76696 | 1.5703 | [6 empty] | 1.034424 | 1.82074548 | 0.633022 | 2.01639763 | 0.833388 | 1.80085561
1.25991 | 2.27015 | 0.696585 | 2.03572 | 0.88912 | 1.77677 | [6 empty] | 1.163727 | 2.03733772 | 0.71214975 | 2.17788788 | 0.9375615 | 1.95030024
1.42796 | 2.65875 | 0.78954 | 2.34532 | 1.00459 | 1.98742 | [6 empty] | 1.29303 | 2.28853095 | 0.7912775 | 2.34939116 | 1.041735 | 2.11074975
1.57735 | 3.01943 | 0.883605 | 2.652955 | 1.12113 | 2.23467 | [6 empty] | 1.422333 | 2.58196163 | 0.87040525 | 2.53666784 | 1.1459085 | 2.28778781
1.72956 | 3.47945 | 0.97118 | 2.96515 | 1.23084 | 2.53282 | [6 empty] | 1.551636 | 2.9230025 | 0.949533 | 2.74524003 | 1.250082 | 2.48648987
1.87687 | 3.93865 | 1.06177 | 3.32168 | 1.34838 | 2.83031 | [6 empty] | 1.680939 | 3.3135461 | 1.02866075 | 2.98051902 | 1.3542555 | 2.71129373
2.02743 | 4.37386 | 1.14848 | 3.71703 | 1.45795 | 3.10125 | [6 empty] | 1.810242 | 3.75039365 | 1.1077885 | 3.24788188 | 1.458429 | 2.96576449
2.17371 | 4.8753 | 1.239 | 4.07905 | 1.56065 | 3.4035 | [6 empty] | 1.939545 | 4.22320775 | 1.18691625 | 3.55270914 | 1.5626025 | 3.25225465
2.31035 | 5.32437 | 1.322155 | 4.37291 | 1.67336 | 3.76577 | [6 empty] | 2.068848 | 4.71198014 | 1.266044 | 3.9003911 | 1.666776 | 3.57145606
2.45366 | 5.73989 | 1.412275 | 4.676465 | 1.78471 | 4.12283 | [6 empty] | 2.198151 | 5.18396145 | 1.34517175 | 4.296307 | 1.7709495 | 3.92183731
2.58606 | 6.2058 | 1.49946 | 5.05423 | 1.88142 | 4.44809 | [6 empty] | 2.327454 | 5.58999475 | 1.4242995 | 4.74577985 | 1.875123 | 4.29895837
|  | 1.582555 | 5.35343 | 1.98664 | 4.79098 | [6 empty] | 2.456757 | 5.86019178 | 1.50342725 | 5.25400812 | 1.9792965 | 4.69465247
|  |  |  | 2.08347 | 5.04581 | [6 empty] | 2.58606 | 5.89888663 | 1.582555 | 5.82597463 | 2.08347 | 5.09606418