## V = 1.25 (Mooney)
Type of Rubber
αgel (θ-6)
Rate of Loading in Tension Test(s)
1.25 mm/s
Computer Software
ANSYS 9.0
Material Model
Mooney
Coefficient
| C10 (C1) | 0.084599
| C01 (C2) | -0.0059611
| C20 (C3) | -0.00484312
| C11 (C4) | -0.027347
| C02 (C5) | 0.01752
| C30 (C6) | -0.0030512
| C21 (C7) | 0.018881
| C12 (C8) | -0.015567
| C03 (C9) | 0.0028892
| C40 (C10) | 0
Experimental data (for Exp. Fitting) | [5 empty] | Identification Result （Fitting） | [5 empty] | Analysis Result by test model (Analysis)
Unixaxal |  | Biaxial |  | Pure Shear |  | Unixaxal |  | Biaxial |  | Pure Shear |  | Unixaxal |  | Biaxial |  | Pure Shear
Nominal Strain | Nominal Stress | Nominal Strain | Nominal Stress | Nominal Strain | Nominal Stress | Nominal Strain | Nominal Stress | Nominal Strain | Nominal Stress | Nominal Strain | Nominal Stress | Nominal Strain | Nominal Stress | Nominal Strain | Nominal Stress | Nominal Strain | Nominal Stress
0 | -0.002666667 | -0.0013021 | 0.0014953 | -0.0013021 | -0.0014953 | [6 empty] | 0 | 0 | 0 | 0 | 0 | 0
0.02499833 | 0.03466667 | 0.0507812 | 0.034391 | 0.0494791 | 0.0164479 | [6 empty] | 0.05000217 | 0.02250588 | 0.04088542 | 0.03453081 | 0.05 | 0.02917498
0.05 | 0.05733333 | 0.1015625 | 0.0665391 | 0.0989584 | 0.0411197 | [6 empty] | 0.10000433 | 0.0428586 | 0.08177084 | 0.06165224 | 0.1 | 0.05410304
0.075 | 0.07066667 | 0.1523438 | 0.0934538 | 0.1497396 | 0.0575676 | [6 empty] | 0.15000655 | 0.06110389 | 0.12265631 | 0.08266005 | 0.15000005 | 0.07524195
0.09999833 | 0.07733333 | 0.2044271 | 0.1143875 | 0.1992188 | 0.0747631 | [6 empty] | 0.20000877 | 0.07731611 | 0.16354178 | 0.09901881 | 0.2000001 | 0.09302887
0.125 | 0.08333333 | 0.2552084 | 0.1338259 | 0.25 | 0.0882204 | [6 empty] | 0.25001098 | 0.09160117 | 0.20442725 | 0.1121858 | 0.25000015 | 0.10787836
0.15 | 0.088 | 0.3059896 | 0.1480309 | 0.2994792 | 0.1001825 | [6 empty] | 0.3000132 | 0.10409561 | 0.24531272 | 0.12348191 | 0.3000002 | 0.1201836
0.1749983 | 0.09133333 | 0.358073 | 0.1607406 | 0.3502605 | 0.1128922 | [6 empty] | 0.35001542 | 0.11496396 | 0.28619819 | 0.13399944 | 0.35000025 | 0.13031957
0.2 | 0.09666667 | 0.4088542 | 0.1734503 | 0.3997396 | 0.1211162 | [6 empty] | 0.40001763 | 0.12439551 | 0.32708366 | 0.1445387 | 0.4000003 | 0.13864709
0.225 | 0.09933333 | 0.4596355 | 0.1839171 | 0.4505209 | 0.1353212 | [6 empty] | 0.45001985 | 0.13260106 | 0.36796913 | 0.15556874 | 0.45000035 | 0.14551721
0.25 | 0.1033333 | 0.5117188 | 0.1936363 | 0.5 | 0.1398069 | [6 empty] | 0.50002207 | 0.13980986 | 0.4088546 | 0.16721204 | 0.5000004 | 0.15127554
0.275 | 0.1086667 | 0.5625 | 0.2041032 | 0.5494792 | 0.1525166 | [6 empty] | 0.55002428 | 0.14626686 | 0.44974007 | 0.17925627 | 0.55000045 | 0.15626634
0.3 | 0.1106667 | 0.6132812 | 0.2138224 | 0.6002605 | 0.1555072 | [6 empty] | 0.6000265 | 0.1522303 | 0.49062554 | 0.19119971 | 0.6000005 | 0.16083626
0.325 | 0.114 | 0.6653646 | 0.2235416 | 0.6497396 | 0.1682169 | [6 empty] | 0.65002872 | 0.15796964 | 0.53151101 | 0.20233917 | 0.65000055 | 0.16533774
0.3499983 | 0.1166667 | 0.7161459 | 0.2332608 | 0.7005209 | 0.171955 | [6 empty] | 0.70003093 | 0.16376371 | 0.57239648 | 0.2119123 | 0.7000006 | 0.17013205
0.375 | 0.1186667 | 0.7669271 | 0.2437276 | 0.75 | 0.1831695 | [6 empty] | 0.75003315 | 0.16989918 | 0.61328195 | 0.21930832 | 0.75000065 | 0.17559202
0.4000017 | 0.1226667 | 0.8177084 | 0.2556897 | 0.8007812 | 0.1869077 | [6 empty] | 0.80003537 | 0.17666909 | 0.65416742 | 0.2243639 | 0.8000007 | 0.18210445
0.425 | 0.128 |  |  | 0.8502605 | 0.1988697 | [6 empty] | 0.85003758 | 0.18437169 | 0.69505289 | 0.22776374 | 0.85000075 | 0.19007231
0.4499983 | 0.1306667 |  |  | 0.9010417 | 0.2011126 | [6 empty] | 0.9000398 | 0.19330932 | 0.73593836 | 0.23156801 | 0.9000008 | 0.19991667
0.4749983 | 0.134 |  |  | 0.9505209 | 0.21457 | [6 empty] | 0.95004202 | 0.20378736 | 0.77682383 | 0.2398922 | 0.95000085 | 0.21207848
0.4999983 | 0.134 |  |  | 1 | 0.2175605 | [6 empty] | 1.00004333 | 0.21611311 | 0.8177084 | 0.25976745 | 1 | 0.22701991
0.5250015 | 0.1353333
0.5499983 | 0.1426667
0.575 | 0.1466667
0.5999982 | 0.1486667
0.6249982 | 0.154
0.6499998 | 0.1573333
0.675 | 0.1613333
0.6999983 | 0.166
0.725 | 0.1686667
0.7499982 | 0.1733333
0.7749998 | 0.176
0.8 | 0.1793333
0.825 | 0.1833333
0.8499982 | 0.1866667
0.8749998 | 0.1913333
0.8999982 | 0.1946667
0.9249998 | 0.1986667
0.95 | 0.206
0.975 | 0.2073333
1.000043 | 0.2093333

## V = 1.25(Ogden)
Type of Rubber
αgel (θ-6)
Rate of Loading in Tension Test(s)
1.25 mm/s
Computer Software
ANSYS 9.0
Material Model
Ogden
Coefficient
| Order | μ | α
| 1 | -13321 | 0.0041444
| 2 | -0.0063946 | -3.1413
| 3 | 7.6922e-10 | 25.047
| 4 | 4117 | 0.013475
Experimental data (for Exp. Fitting) | [5 empty] | Identification Result （Fitting） | [5 empty] | Analysis Result by test model (Analysis)
Unixaxal |  | Biaxial |  | Pure Shear |  | Unixaxal |  | Biaxial |  | Pure Shear |  | Unixaxal |  | Biaxial |  | Pure Shear
Nominal Strain | Nominal Stress | Nominal Strain | Nominal Stress | Nominal Strain | Nominal Stress | Nominal Strain | Nominal Stress | Nominal Strain | Nominal Stress | Nominal Strain | Nominal Stress | Nominal Strain | Nominal Stress | Nominal Strain | Nominal Stress | Nominal Strain | Nominal Stress
0 | -0.002666667 | -0.0013021 | 0.0014953 | -0.0013021 | -0.0014953 | [6 empty] | 0 | 0 | 0 | 0 | 0 | 0
0.02499833 | 0.03466667 | 0.0507812 | 0.034391 | 0.0494791 | 0.0164479 | [6 empty] | 0.05000217 | 0.02035035 | 0.04088542 | 0.03203636 | 0.05 | 0.02661833
0.05 | 0.05733333 | 0.1015625 | 0.0665391 | 0.0989584 | 0.0411197 | [6 empty] | 0.10000433 | 0.03865655 | 0.08177084 | 0.05866698 | 0.1 | 0.04967495
0.075 | 0.07066667 | 0.1523438 | 0.0934538 | 0.1497396 | 0.0575676 | [6 empty] | 0.15000655 | 0.05518839 | 0.12265631 | 0.08088207 | 0.15000005 | 0.06976479
0.09999833 | 0.07733333 | 0.2044271 | 0.1143875 | 0.1992188 | 0.0747631 | [6 empty] | 0.20000877 | 0.0701694 | 0.16354178 | 0.09949947 | 0.2000001 | 0.08736477
0.125 | 0.08333333 | 0.2552084 | 0.1338259 | 0.25 | 0.0882204 | [6 empty] | 0.25001098 | 0.08378683 | 0.20442725 | 0.11520113 | 0.25000015 | 0.10286124
0.15 | 0.088 | 0.3059896 | 0.1480309 | 0.2994792 | 0.1001825 | [6 empty] | 0.3000132 | 0.09619904 | 0.24531272 | 0.12856126 | 0.3000002 | 0.11657007
0.1749983 | 0.09133333 | 0.358073 | 0.1607406 | 0.3502605 | 0.1128922 | [6 empty] | 0.35001542 | 0.10754107 | 0.28619819 | 0.1400682 | 0.35000025 | 0.12875175
0.2 | 0.09666667 | 0.4088542 | 0.1734503 | 0.3997396 | 0.1211162 | [6 empty] | 0.40001763 | 0.1179291 | 0.32708366 | 0.15014161 | 0.4000003 | 0.13962296
0.225 | 0.09933333 | 0.4596355 | 0.1839171 | 0.4505209 | 0.1353212 | [6 empty] | 0.45001985 | 0.12746406 | 0.36796913 | 0.15914619 | 0.45000035 | 0.14936554
0.25 | 0.1033333 | 0.5117188 | 0.1936363 | 0.5 | 0.1398069 | [6 empty] | 0.50002207 | 0.13623489 | 0.4088546 | 0.16740252 | 0.5000004 | 0.15813382
0.275 | 0.1086667 | 0.5625 | 0.2041032 | 0.5494792 | 0.1525166 | [6 empty] | 0.55002428 | 0.14432179 | 0.44974007 | 0.17519599 | 0.55000045 | 0.16606113
0.3 | 0.1106667 | 0.6132812 | 0.2138224 | 0.6002605 | 0.1555072 | [6 empty] | 0.6000265 | 0.15180012 | 0.49062554 | 0.18278409 | 0.6000005 | 0.17326611
0.325 | 0.114 | 0.6653646 | 0.2235416 | 0.6497396 | 0.1682169 | [6 empty] | 0.65002872 | 0.15874595 | 0.53151101 | 0.19040259 | 0.65000055 | 0.17986018
0.3499983 | 0.1166667 | 0.7161459 | 0.2332608 | 0.7005209 | 0.171955 | [6 empty] | 0.70003093 | 0.16524485 | 0.57239648 | 0.19827099 | 0.7000006 | 0.18595786
0.375 | 0.1186667 | 0.7669271 | 0.2437276 | 0.75 | 0.1831695 | [6 empty] | 0.75003315 | 0.17140658 | 0.61328195 | 0.20659768 | 0.75000065 | 0.19169265
0.4000017 | 0.1226667 | 0.8177084 | 0.2556897 | 0.8007812 | 0.1869077 | [6 empty] | 0.80003537 | 0.17739033 | 0.65416742 | 0.21558521 | 0.8000007 | 0.19724321
0.425 | 0.128 |  |  | 0.8502605 | 0.1988697 | [6 empty] | 0.85003758 | 0.18344798 | 0.69505289 | 0.22543637 | 0.85000075 | 0.20287741
0.4499983 | 0.1306667 |  |  | 0.9010417 | 0.2011126 | [6 empty] | 0.9000398 | 0.18999791 | 0.73593836 | 0.23636193 | 0.9000008 | 0.20902661
0.4749983 | 0.134 |  |  | 0.9505209 | 0.21457 | [6 empty] | 0.95004202 | 0.19774933 | 0.77682383 | 0.24859124 | 0.95000085 | 0.21641052
0.4999983 | 0.134 |  |  | 1 | 0.2175605 | [6 empty] | 1.00004333 | 0.20790922 | 0.8177084 | 0.26238733 | 1 | 0.22624442
0.5250015 | 0.1353333
0.5499983 | 0.1426667
0.575 | 0.1466667
0.5999982 | 0.1486667
0.6249982 | 0.154
0.6499998 | 0.1573333
0.675 | 0.1613333
0.6999983 | 0.166
0.725 | 0.1686667
0.7499982 | 0.1733333
0.7749998 | 0.176
0.8 | 0.1793333
0.825 | 0.1833333
0.8499982 | 0.1866667
0.8749998 | 0.1913333
0.8999982 | 0.1946667
0.9249998 | 0.1986667
0.95 | 0.206
0.975 | 0.2073333
1.000043 | 0.2093333