## V = 1.25 (Mooney)
Type of Rubber
αgel (θ-8)
Rate of Loading in Tension Test(s)
1.25 mm/s
Computer Software
ANSYS 9.0
Material Model
Mooney
Coefficient
| C10 (C1) | 0.12772
| C01 (C2) | -0.0011846
| C20 (C3) | -0.050279
| C11 (C4) | 0.071768
| C02 (C5) | -0.023252
| C30 (C6) | 0.016434
| C21 (C7) | -0.027625
| C12 (C8) | 0.014033
| C03 (C9) | -0.001952
| C40 (C10) | 0
Experimental data (for Exp. Fitting) | [5 empty] | Identification Result （Fitting） | [5 empty] | Analysis Result by test model (Analysis)
Unixaxal |  | Biaxial |  | Pure Shear |  | Unixaxal |  | Biaxial |  | Pure Shear |  | Unixaxal |  | Biaxial |  | Pure Shear
Nominal Strain | Nominal Stress | Nominal Strain | Nominal Stress | Nominal Strain | Nominal Stress | Nominal Strain | Nominal Stress | Nominal Strain | Nominal Stress | Nominal Strain | Nominal Stress | Nominal Strain | Nominal Stress | Nominal Strain | Nominal Stress | Nominal Strain | Nominal Stress
0 | -0.024 | 0 | 0 | -0.0013021 | 0.0038005 | [6 empty] | 0 | 0 | 0 | 0 | 0 | 0
0.02500167 | 0.028 | 0.0429688 | 0.041805 | 0.0442709 | 0.041805 | [6 empty] | 0.04999999 | 0.03618561 | 0.03990886 | 0.05502855 | 0.05 | 0.0470991
0.05 | 0.06533333 | 0.09375 | 0.0912109 | 0.09375 | 0.0684082 | [6 empty] | 0.09999998 | 0.0691702 | 0.07981771 | 0.10087226 | 0.1 | 0.08815349
0.07500167 | 0.09133333 | 0.1445312 | 0.1520182 | 0.1458334 | 0.1064128 | [6 empty] | 0.15000002 | 0.09934088 | 0.11972662 | 0.14007603 | 0.15000005 | 0.12437446
0.1 | 0.1073333 | 0.1940104 | 0.1976237 | 0.1953125 | 0.1444173 | [6 empty] | 0.20000007 | 0.12695693 | 0.15963552 | 0.17461299 | 0.2000001 | 0.15670046
0.125 | 0.124 | 0.2447917 | 0.2394287 | 0.2447917 | 0.1786214 | [6 empty] | 0.25000011 | 0.15219988 | 0.19954443 | 0.20590066 | 0.25000015 | 0.18587114
0.1500017 | 0.1293333 | 0.295573 | 0.2736328 | 0.295573 | 0.2090251 | [6 empty] | 0.30000015 | 0.17521062 | 0.23945333 | 0.23487582 | 0.3000002 | 0.21247924
0.175 | 0.14 | 0.3463542 | 0.3078369 | 0.3463542 | 0.2318278 | [6 empty] | 0.35000019 | 0.19611705 | 0.27936224 | 0.26209299 | 0.35000025 | 0.23700778
0.2 | 0.15 | 0.3958334 | 0.3344401 | 0.3971355 | 0.2622314 | [6 empty] | 0.40000023 | 0.21505523 | 0.31927114 | 0.28782763 | 0.4000003 | 0.25985722
0.225 | 0.1546667 | 0.4453125 | 0.3572429 | 0.4466146 | 0.2812338 | [6 empty] | 0.45000027 | 0.23218571 | 0.35918005 | 0.31217478 | 0.45000035 | 0.28136551
0.25 | 0.1593333 | 0.4973959 | 0.383846 | 0.4973959 | 0.3040365 | [6 empty] | 0.50000032 | 0.24770638 | 0.39908895 | 0.33513857 | 0.5000004 | 0.3018232
0.2750017 | 0.1653333 | 0.5481771 | 0.4066488 | 0.546875 | 0.3230388 | [6 empty] | 0.55000036 | 0.26186294 | 0.43899786 | 0.35671039 | 0.55000045 | 0.32148484
0.3 | 0.174 | 0.5976562 | 0.433252 | 0.5976562 | 0.342041 | [6 empty] | 0.6000004 | 0.27495746 | 0.47890676 | 0.37693337 | 0.6000005 | 0.3405778
0.325 | 0.1813333 | 0.6484375 | 0.4560547 | 0.6484375 | 0.3610433 | [6 empty] | 0.65000044 | 0.28735575 | 0.51881567 | 0.39595079 | 0.65000055 | 0.35930906
0.35 | 0.19 | 0.6966146 | 0.475057 | 0.6992188 | 0.3800456 | [6 empty] | 0.70000048 | 0.29949365 | 0.55872457 | 0.41403483 | 0.7000006 | 0.37787059
0.375 | 0.1993333 | 0.75 | 0.5016602 | 0.748698 | 0.3990479 | [6 empty] | 0.75000052 | 0.31188274 | 0.59863348 | 0.43159084 | 0.75000065 | 0.39644356
0.4000017 | 0.208 | 0.7981771 | 0.5282634 | 0.7994792 | 0.4180502 | [6 empty] | 0.80000057 | 0.32511546 | 0.63854238 | 0.44913112 | 0.8000007 | 0.41520178
0.4250017 | 0.2133333 |  |  | 0.8502605 | 0.4370524 | [6 empty] | 0.85000061 | 0.33986985 | 0.67845129 | 0.46721054 | 0.85000075 | 0.4343144
0.45 | 0.2226667 |  |  | 0.9010417 | 0.4522542 | [6 empty] | 0.90000065 | 0.35691406 | 0.71836019 | 0.48631488 | 0.9000008 | 0.45394815
0.475 | 0.23 |  |  | 0.9505209 | 0.4712565 | [6 empty] | 0.95000069 | 0.37711061 | 0.7582691 | 0.50669097 | 0.95000085 | 0.47426919
0.5000017 | 0.2393333 |  |  | 1 | 0.4940593 | [6 empty] | 0.99999983 | 0.40142001 | 0.7981771 | 0.52810559 | 1 | 0.49544425
0.5250015 | 0.2473333
0.55 | 0.2546667
0.5750017 | 0.2606667
0.6000017 | 0.2693333
0.6249998 | 0.2746667
0.6499998 | 0.2846667
0.675 | 0.2926667
0.7 | 0.302
0.725 | 0.3086667
0.7499998 | 0.3166667
0.7749998 | 0.3226667
0.8000015 | 0.3306667
0.825 | 0.3393333
0.8500017 | 0.346
0.8750017 | 0.354
0.8999998 | 0.3613333
0.9249998 | 0.3653333
0.9500017 | 0.3773333
0.975 | 0.3846667
0.9999998 | 0.3926667

## V = 1.25(Ogden)
Type of Rubber
αgel (θ-8)
Rate of Loading in Tension Test(s)
1.25 mm/s
Computer Software
ANSYS 9.0
Material Model
Ogden
Coefficient
| Order | μ | α
| 1 | -2.4634e-10 | -16.008
| 2 | 1.8902e-05 | 11.573
| 3 | 0.06942 | 2.7071
| 4 | 676.97 | 0.00047128
Experimental data (for Exp. Fitting) | [5 empty] | Identification Result （Fitting） | [5 empty] | Analysis Result by test model (Analysis)
Unixaxal |  | Biaxial |  | Pure Shear |  | Unixaxal |  | Biaxial |  | Pure Shear |  | Unixaxal |  | Biaxial |  | Pure Shear
Nominal Strain | Nominal Stress | Nominal Strain | Nominal Stress | Nominal Strain | Nominal Stress | Nominal Strain | Nominal Stress | Nominal Strain | Nominal Stress | Nominal Strain | Nominal Stress | Nominal Strain | Nominal Stress | Nominal Strain | Nominal Stress | Nominal Strain | Nominal Stress
0 | -0.024 | 0 | 0 | -0.0013021 | 0.0038005 | [6 empty] | 0 | 0 | 0 | 0 | 0 | 0
0.02500167 | 0.028 | 0.0429688 | 0.041805 | 0.0442709 | 0.041805 | [6 empty] | 0.04999999 | 0.03581639 | 0.03990886 | 0.05624546 | 0.05 | 0.04718729
0.05 | 0.06533333 | 0.09375 | 0.0912109 | 0.09375 | 0.0684082 | [6 empty] | 0.09999998 | 0.06772342 | 0.07981771 | 0.10483061 | 0.1 | 0.08826295
0.07500167 | 0.09133333 | 0.1445312 | 0.1520182 | 0.1458334 | 0.1064128 | [6 empty] | 0.15000002 | 0.09640328 | 0.11972662 | 0.14731555 | 0.15000005 | 0.12440479
0.1 | 0.1073333 | 0.1940104 | 0.1976237 | 0.1953125 | 0.1444173 | [6 empty] | 0.20000007 | 0.12240556 | 0.15963552 | 0.18487129 | 0.2000001 | 0.1565292
0.125 | 0.124 | 0.2447917 | 0.2394287 | 0.2447917 | 0.1786214 | [6 empty] | 0.25000011 | 0.14617839 | 0.19954443 | 0.21839335 | 0.25000015 | 0.18535993
0.1500017 | 0.1293333 | 0.295573 | 0.2736328 | 0.295573 | 0.2090251 | [6 empty] | 0.30000015 | 0.16809176 | 0.23945333 | 0.24857837 | 0.3000002 | 0.21147679
0.175 | 0.14 | 0.3463542 | 0.3078369 | 0.3463542 | 0.2318278 | [6 empty] | 0.35000019 | 0.18845536 | 0.27936224 | 0.27597713 | 0.35000025 | 0.23535125
0.2 | 0.15 | 0.3958334 | 0.3344401 | 0.3971355 | 0.2622314 | [6 empty] | 0.40000023 | 0.20753259 | 0.31927114 | 0.30103202 | 0.4000003 | 0.25737286
0.225 | 0.1546667 | 0.4453125 | 0.3572429 | 0.4466146 | 0.2812338 | [6 empty] | 0.45000027 | 0.22555179 | 0.35918005 | 0.32410402 | 0.45000035 | 0.27786933
0.25 | 0.1593333 | 0.4973959 | 0.383846 | 0.4973959 | 0.3040365 | [6 empty] | 0.50000032 | 0.24271551 | 0.39908895 | 0.34549287 | 0.5000004 | 0.29712231
0.2750017 | 0.1653333 | 0.5481771 | 0.4066488 | 0.546875 | 0.3230388 | [6 empty] | 0.55000036 | 0.25920848 | 0.43899786 | 0.36545272 | 0.55000045 | 0.31537999
0.3 | 0.174 | 0.5976562 | 0.433252 | 0.5976562 | 0.342041 | [6 empty] | 0.6000004 | 0.27520461 | 0.47890676 | 0.38420568 | 0.6000005 | 0.33286767
0.325 | 0.1813333 | 0.6484375 | 0.4560547 | 0.6484375 | 0.3610433 | [6 empty] | 0.65000044 | 0.29087356 | 0.51881567 | 0.40195545 | 0.65000055 | 0.34979696
0.35 | 0.19 | 0.6966146 | 0.475057 | 0.6992188 | 0.3800456 | [6 empty] | 0.70000048 | 0.30638704 | 0.55872457 | 0.41890453 | 0.7000006 | 0.36637404
0.375 | 0.1993333 | 0.75 | 0.5016602 | 0.748698 | 0.3990479 | [6 empty] | 0.75000052 | 0.32192512 | 0.59863348 | 0.43528071 | 0.75000065 | 0.3828075
0.4000017 | 0.208 | 0.7981771 | 0.5282634 | 0.7994792 | 0.4180502 | [6 empty] | 0.80000057 | 0.3376828 | 0.63854238 | 0.45138301 | 0.8000007 | 0.39931613
0.4250017 | 0.2133333 |  |  | 0.8502605 | 0.4370524 | [6 empty] | 0.85000061 | 0.35387701 | 0.67845129 | 0.46766575 | 0.85000075 | 0.41613681
0.45 | 0.2226667 |  |  | 0.9010417 | 0.4522542 | [6 empty] | 0.90000065 | 0.37075426 | 0.71836019 | 0.48489482 | 0.9000008 | 0.43353291
0.475 | 0.23 |  |  | 0.9505209 | 0.4712565 | [6 empty] | 0.95000069 | 0.38859906 | 0.7582691 | 0.50443767 | 0.95000085 | 0.45180326
0.5000017 | 0.2393333 |  |  | 1 | 0.4940593 | [6 empty] | 0.99999983 | 0.40774302 | 0.7981771 | 0.52879622 | 1 | 0.47129174
0.5250015 | 0.2473333
0.55 | 0.2546667
0.5750017 | 0.2606667
0.6000017 | 0.2693333
0.6249998 | 0.2746667
0.6499998 | 0.2846667
0.675 | 0.2926667
0.7 | 0.302
0.725 | 0.3086667
0.7499998 | 0.3166667
0.7749998 | 0.3226667
0.8000015 | 0.3306667
0.825 | 0.3393333
0.8500017 | 0.346
0.8750017 | 0.354
0.8999998 | 0.3613333
0.9249998 | 0.3653333
0.9500017 | 0.3773333
0.975 | 0.3846667
0.9999998 | 0.3926667