## V = 2 (Mooney)
Type of Rubber
Hardness (50), Damping (Small)
Rate of Loading in Tension Test(s)
2 mm/s
Computer Software
LS-DYNA
Material Model
Mooney
Coefficient
| C10 (C1) | 0.7323
| C01 (C2) | -0.5071
| C20 (C3) | 0.02087
| C11 (C4) | -0.01318
| C02 (C5) | -0.2151
| C30 (C6) | -0.0003239
C21 (C7)
C12 (C8)
C03 (C9)
C40 (C10)
Experimental data (for Curve Fitting) | [5 empty] | Identification Result （Fitting） | [5 empty] | Analysis Result by test model (Analysis)
Uniaxial |  | Biaxial |  | Pure Shear |  | Uniaxial |  | Biaxial |  | Pure Shear |  | Uniaxial |  | Biaxial |  | Pure Shear
Nominal Strain | Nominal Stress | Nominal Strain | Nominal Stress | Nominal Strain | Nominal Stress | Nominal Strain | Nominal Stress | Nominal Strain | Nominal Stress | Nominal Strain | Nominal Stress | Nominal Strain | Nominal Stress | Nominal Strain | Nominal Stress | Nominal Strain | Nominal Stress
0.02468 | 0.0629931 | 0.005655 | 0.0475393 | 0.01579 | 0.00997029 | 0.025 | 0.03421 |  |  |  |  | 0.025 | 0.0339193
0.07305 | 0.0885017 | 0.038145 | 0.10699015 | 0.05347 | 0.0952535 | 0.073 | 0.104 |  |  |  |  | 0.1 | 0.14296
0.2211 | 0.279372 | 0.11512 | 0.352268 | 0.1606 | 0.266562 | 0.221 | 0.3079 |  |  |  |  | 0.2 | 0.281329
0.38297 | 0.545906 | 0.199955 | 0.5487015 | 0.27083 | 0.469924 | 0.383 | 0.4875 |  |  |  |  | 0.3 | 0.400853
0.5455 | 0.625771 | 0.28407 | 0.7351155 | 0.38192 | 0.643074 | 0.545 | 0.6261 |  |  |  |  | 0.4 | 0.503291
0.70351 | 0.679915 | 0.37213 | 0.850391 | 0.49421 | 0.758568 | 0.704 | 0.7347 |  |  |  |  | 0.5 | 0.589725
0.88131 | 0.8438 | 0.46008 | 0.9350135 | 0.60011 | 0.835311 | 0.881 | 0.8413 |  |  |  |  | 0.6 | 0.664908
1.02128 | 0.938773 | 0.54932 | 1.051295 | 0.71569 | 0.916932 | 1.021 | 0.9214 |  |  |  |  | 0.7 | 0.732169
1.18201 | 1.00285 | 0.638025 | 1.0701 | 0.84154 | 1.01629 | 1.182 | 1.015 |  |  |  |  | 0.8 | 0.793195
1.36055 | 1.15423 | 0.730655 | 1.178055 | 0.95019 | 1.10702 | 1.361 | 1.127 |  |  |  |  | 0.9 | 0.852249
1.49997 | 1.24504 | 0.823685 | 1.3243 | 1.06761 | 1.1853 | 1.5 | 1.222 |  |  |  |  | 1 | 0.909111
1.66421 | 1.3061 | 0.919305 | 1.38856 | 1.19459 | 1.27852 | 1.664 | 1.343 |  |  |  |  | 1.1 | 0.966286
1.82933 | 1.48321 | 1.014175 | 1.49073 | 1.30995 | 1.38405 | 1.829 | 1.478 |  |  |  |  | 1.2 | 1.02514
1.98764 | 1.62926 | 1.11228 | 1.621775 | 1.42299 | 1.47666 | 1.988 | 1.617 |  |  |  |  | 1.3 | 1.08694
2.14678 | 1.73907 | 1.21159 | 1.7306 | 1.55423 | 1.56665 | 2.147 | 1.767 |  |  |  |  | 1.4 | 1.15206
2.322 | 1.93996 | 1.309525 | 1.879375 | 1.66707 | 1.67611 | 2.322 | 1.942 |  |  |  |  | 1.5 | 1.22065
2.47888 | 2.12114 | 1.410715 | 2.01161 | 1.7869 | 1.79454 | 2.479 | 2.105 |  |  |  |  | 1.6 | 1.29319
2.64254 | 2.27463 | 1.514015 | 2.19886 | 1.91089 | 1.9107 | 2.643 | 2.277 |  |  |  |  | 1.7 | 1.36972
2.80385 | 2.4617 | 1.619935 | 2.31141 | 2.03552 | 2.01377 | 2.804 | 2.447 |  |  |  |  | 1.8 | 1.45139
2.92053 | 2.5557 | 1.716235 | 2.44354 |  |  | 2.921 | 2.568

## V = 20 (Mooney)
Type of Rubber
Hardness (50), Damping (Small)
Rate of Loading in Tension Test(s)
20 mm/s
Computer Software
LS-DYNA
Material Model
Mooney
Coefficient
| C10 (C1) | 0.1359
| C01 (C2) | 0.3261
| C20 (C3) | -0.0322
| C11 (C4) | 0.1937
| C02 (C5) | -0.2711
| C30 (C6) | 0.0001107
C21 (C7)
C12 (C8)
C03 (C9)
C40 (C10)
Experimental data (for Curve Fitting) | [5 empty] | Identification Result （Fitting） | [5 empty] | Analysis Result by test model (Analysis)
Uniaxial |  | Biaxial |  | Pure Shear |  | Uniaxial |  | Biaxial |  | Pure Shear |  | Uniaxial |  | Biaxial |  | Pure Shear
Nominal Strain | Nominal Stress | Nominal Strain | Nominal Stress | Nominal Strain | Nominal Stress | Nominal Strain | Nominal Stress | Nominal Strain | Nominal Stress | Nominal Strain | Nominal Stress | Nominal Strain | Nominal Stress | Nominal Strain | Nominal Stress | Nominal Strain | Nominal Stress
0.00132 | 0.0352795 | 0.018225 | 0.1512735 | 0.00532 | 0.0530031 | 0.001 | 0.003651 |  |  |  |  | 0.00250011 | 0.00779074
0.03055 | 0.0930121 | 0.091715 | 0.3935055 | 0.02461 | 0.126732 | 0.031 | 0.08037 |  |  |  |  | 0.0100002 | 0.0273826
0.12873 | 0.263902 | 0.175565 | 0.55782 | 0.08429 | 0.239203 | 0.129 | 0.2871 |  |  |  |  | 0.0225001 | 0.061198
0.24586 | 0.482741 | 0.259135 | 0.6829915 | 0.16004 | 0.370925 | 0.246 | 0.4562 |  |  |  |  | 0.0400002 | 0.103352
0.38088 | 0.59659 | 0.34712 | 0.797405 | 0.23325 | 0.497997 | 0.381 | 0.5859 |  |  |  |  | 0.0625 | 0.156036
0.51376 | 0.632781 | 0.437445 | 0.8902365 | 0.31802 | 0.600224 | 0.514 | 0.6767 |  |  |  |  | 0.0900003 | 0.214744
0.63953 | 0.728585 | 0.52862 | 0.953342 | 0.39106 | 0.669687 | 0.64 | 0.7469 |  |  |  |  | 0.1225 | 0.274307
0.7683 | 0.859631 | 0.61989 | 1.0157185 | 0.4702 | 0.717124 | 0.768 | 0.8137 |  |  |  |  | 0.16 | 0.338242
0.90145 | 0.918525 | 0.718785 | 1.151595 | 0.54919 | 0.766891 | 0.901 | 0.8841 |  |  |  |  | 0.2025 | 0.402424
1.03008 | 0.938275 | 0.814645 | 1.242705 | 0.63119 | 0.837772 | 1.03 | 0.957 |  |  |  |  | 0.25 | 0.462
1.15973 | 1.01164 | 0.91472 | 1.29672 | 0.70493 | 0.924719 | 1.16 | 1.037 |  |  |  |  | 0.3025 | 0.516772
1.28724 | 1.12416 | 1.01435 | 1.40363 | 0.78489 | 1.00253 | 1.287 | 1.124 |  |  |  |  | 0.36 | 0.568392
1.41989 | 1.21582 | 1.118615 | 1.5239 | 0.86581 | 1.05214 | 1.42 | 1.222 |  |  |  |  | 0.4225 | 0.618337
1.54921 | 1.30349 | 1.2266 | 1.618525 | 0.9433 | 1.08283 | 1.549 | 1.326 |  |  |  |  | 0.49 | 0.663269
1.67328 | 1.43937 |  |  | 1.03307 | 1.12364 | 1.673 | 1.432 |  |  |  |  | 0.5625 | 0.704582
1.79662 | 1.59171 |  |  | 1.11772 | 1.19035 | 1.797 | 1.543 |  |  |  |  | 0.64 | 0.747656
1.92604 | 1.68162 |  |  | 1.1989 | 1.26423 | 1.926 | 1.666 |  |  |  |  | 0.7225 | 0.78847
2.06036 | 1.75225 |  |  | 1.2793 | 1.30758 | 2.06 | 1.798 |  |  |  |  | 0.81 | 0.833498
2.18048 | 1.91211 |  |  |  |  | 2.18 | 1.92 |  |  |  |  | 0.9025 | 0.885341
2.31249 | 2.07292 |  |  |  |  | 2.312 | 2.058 |  |  |  |  | 1 | 0.938999
[12 empty] | 1.1 | 0.999256
[12 empty] | 1.2 | 1.06348
[12 empty] | 1.3 | 1.13348
[12 empty] | 1.4 | 1.20672
[12 empty] | 1.5 | 1.285
[12 empty] | 1.6 | 1.36727
[12 empty] | 1.7 | 1.45539
[12 empty] | 1.8 | 1.54572
[12 empty] | 1.9 | 1.64026
[12 empty] | 2 | 1.7364
[12 empty] | 2.1 | 1.83813
[12 empty] | 2.2 | 1.94008
[12 empty] | 2.3 | 2.04332
[12 empty] | 2.4 | 2.15112
[12 empty] | 2.5 | 2.25817
[12 empty] | 2.6 | 2.36568
[12 empty] | 2.7 | 2.47632
[12 empty] | 2.8 | 2.58591
[12 empty] | 2.9 | 2.69613

## V = 2 (Ogden)
Type of Rubber
Hardness (50), Damping (Small)
Rate of Loading in Tension Test(s)
2 mm/s
Computer Software
LS-DYNA
Material Model
Ogden
Coefficient
| Order | μ | α
| 1 | -25.699 | 0.068899
| 2 | -17.793 | -1.9477
| 3 | 20.796 | -2.8643
| 4 | -7.5314 | -3.704
Experimental data (for Curve Fitting) | [5 empty] | Identification Result （Fitting） | [5 empty] | Analysis Result by test model (Analysis)
Uniaxial |  | Biaxial |  | Pure Shear |  | Uniaxial |  | Biaxial |  | Pure Shear |  | Uniaxial |  | Biaxial |  | Pure Shear
Nominal Strain | Nominal Stress | Nominal Strain | Nominal Stress | Nominal Strain | Nominal Stress | Nominal Strain | Nominal Stress | Nominal Strain | Nominal Stress | Nominal Strain | Nominal Stress | Nominal Strain | Nominal Stress | Nominal Strain | Nominal Stress | Nominal Strain | Nominal Stress
0.02468 | 0.0629931 | 0.005655 | 0.0475393 | 0.01579 | 0.00997029 | 0.02468 | 0.043406359 | 0.005655 | 0.022883789 |  |  | 0.025 | 0.0419024 | 0.025 | 0.0969698
0.07305 | 0.0885017 | 0.038145 | 0.10699015 | 0.05347 | 0.0952535 | 0.07305 | 0.12064359 | 0.038145 | 0.14414595 |  |  | 0.1 | 0.159787 | 0.1 | 0.334424
0.2211 | 0.279372 | 0.11512 | 0.352268 | 0.1606 | 0.266562 | 0.2211 | 0.31494193 | 0.11512 | 0.37467169 |  |  | 0.2 | 0.290725 | 0.2 | 0.559723
0.38297 | 0.545906 | 0.199955 | 0.5487015 | 0.27083 | 0.469924 | 0.38297 | 0.48088984 | 0.199955 | 0.5629517 |  |  | 0.3 | 0.400208 | 0.3 | 0.729112
0.5455 | 0.625771 | 0.28407 | 0.7351155 | 0.38192 | 0.643074 | 0.5455 | 0.61526632 | 0.28407 | 0.7058276 |  |  | 0.4 | 0.495556 | 0.4 | 0.856394
0.70351 | 0.679915 | 0.37213 | 0.850391 | 0.49421 | 0.758568 | 0.70351 | 0.72608969 | 0.37213 | 0.82633703 |  |  | 0.5 | 0.579568 | 0.5 | 0.971796
0.88131 | 0.8438 | 0.46008 | 0.9350135 | 0.60011 | 0.835311 | 0.88131 | 0.83829775 | 0.46008 | 0.92895488 |  |  | 0.6 | 0.655839 | 0.6 | 1.0737
1.02128 | 0.938773 | 0.54932 | 1.051295 | 0.71569 | 0.916932 | 1.0212801 | 0.92322901 | 0.54932 | 1.0231556 |  |  | 0.7 | 0.723783 | 0.7 | 1.17348
1.18201 | 1.00285 | 0.638025 | 1.0701 | 0.84154 | 1.01629 | 1.1820101 | 1.0217183 | 0.638025 | 1.1123187 |  |  | 0.8 | 0.788142 | 0.8 | 1.27416
1.36055 | 1.15423 | 0.730655 | 1.178055 | 0.95019 | 1.10702 | 1.36055 | 1.1363111 | 0.730655 | 1.2045633 |  |  | 0.9 | 0.848635 | 0.9 | 1.3796
1.49997 | 1.24504 | 0.823685 | 1.3243 | 1.06761 | 1.1853 | 1.49997 | 1.2315444 | 0.823685 | 1.2989925 |  |  | 1 | 0.910427 | 1 | 1.48798
1.66421 | 1.3061 | 0.919305 | 1.38856 | 1.19459 | 1.27852 | 1.66421 | 1.3515847 | 0.919305 | 1.3997746 |  |  | 1.1 | 0.971394 | 1.1 | 1.60349
1.82933 | 1.48321 | 1.014175 | 1.49073 | 1.30995 | 1.38405 | 1.82933 | 1.4816818 | 1.0141751 | 1.5046818 |  |  | 1.2 | 1.03251 | 1.2 | 1.72586
1.98764 | 1.62926 | 1.11228 | 1.621775 | 1.42299 | 1.47666 | 1.98764 | 1.6157026 | 1.11228 | 1.6190791 |  |  | 1.3 | 1.09639 | 1.3 | 1.85754
2.14678 | 1.73907 | 1.21159 | 1.7306 | 1.55423 | 1.56665 | 2.14678 | 1.7597262 | 1.2115901 | 1.7414478 |  |  | 1.4 | 1.16176 | 1.4 | 1.99053
2.322 | 1.93996 | 1.309525 | 1.879375 | 1.66707 | 1.67611 | 2.322 | 1.9290214 | 1.309525 | 1.8687943 |  |  | 1.5 | 1.23106 | 1.5 | 2.13314
2.47888 | 2.12114 | 1.410715 | 2.01161 | 1.7869 | 1.79454 | 2.4788799 | 2.0899406 | 1.410715 | 2.0073767 |  |  | 1.6 | 1.3025 | 1.6 | 2.28271
2.64254 | 2.27463 | 1.514015 | 2.19886 | 1.91089 | 1.9107 | 2.64254 | 2.266948 | 1.514015 | 2.1561182 |  |  | 1.7 | 1.37777 | 1.7 | 2.4422
2.80385 | 2.4617 | 1.619935 | 2.31141 | 2.03552 | 2.01377 | 2.8038499 | 2.450224 | 1.619935 | 2.316098 |  |  | 1.8 | 1.45542 | 1.8 | 2.60029
2.92053 | 2.5557 | 1.716235 | 2.44354 |  |  | 2.9205301 | 2.5880507 | 1.716235 | 2.4679256

## V = 20 (Ogden)
Type of Rubber
Hardness (50), Damping (Small)
Rate of Loading in Tension Test(s)
20 mm/s
Computer Software
LS-DYNA
Material Model
Ogden
Coefficient
| Order | μ | α
| 1 | 0.021232 | 2.0939
| 2 | 1.2867 | 2.122
| 3 | -9.3282 | 0.87231
| 4 | -12.808 | -0.57201
Experimental data (for Curve Fitting) | [5 empty] | Identification Result （Fitting） | [5 empty] | Analysis Result by test model (Analysis)
Uniaxial |  | Biaxial |  | Pure Shear |  | Uniaxial |  | Biaxial |  | Pure Shear |  | Uniaxial |  | Biaxial |  | Pure Shear
Nominal Strain | Nominal Stress | Nominal Strain | Nominal Stress | Nominal Strain | Nominal Stress | Nominal Strain | Nominal Stress | Nominal Strain | Nominal Stress | Nominal Strain | Nominal Stress | Nominal Strain | Nominal Stress | Nominal Strain | Nominal Stress | Nominal Strain | Nominal Stress
0.00132 | 0.0352795 | 0.018225 | 0.1512735 | 0.00532 | 0.0530031 | 0.00132 | 0.0038777157 | 0 | 0 |  |  | 0.00250011 | 0.00646157 | 0.00250011 | 0.0107219
0.03055 | 0.0930121 | 0.091715 | 0.3935055 | 0.02461 | 0.126732 | 0.03055 | 0.084293037 | 0.018225 | 0.10184959 |  |  | 0.0100002 | 0.0281667 | 0.0100002 | 0.0411829
0.12873 | 0.263902 | 0.175565 | 0.55782 | 0.08429 | 0.239203 | 0.12873 | 0.29247772 | 0.091715 | 0.39137825 |  |  | 0.0225001 | 0.061182 | 0.0225001 | 0.0884879
0.24586 | 0.482741 | 0.259135 | 0.6829915 | 0.16004 | 0.370925 | 0.24586 | 0.45681092 | 0.175565 | 0.57748802 |  |  | 0.0400002 | 0.10811 | 0.0400002 | 0.151806
0.38088 | 0.59659 | 0.34712 | 0.797405 | 0.23325 | 0.497997 | 0.38088 | 0.58277463 | 0.259135 | 0.6926407 |  |  | 0.0625 | 0.162258 | 0.0625 | 0.225312
0.51376 | 0.632781 | 0.437445 | 0.8902365 | 0.31802 | 0.600224 | 0.51376 | 0.67292521 | 0.34712 | 0.78479098 |  |  | 0.0900003 | 0.217788 | 0.0900003 | 0.306264
0.63953 | 0.728585 | 0.52862 | 0.953342 | 0.39106 | 0.669687 | 0.63953 | 0.74442508 | 0.437445 | 0.87059777 |  |  | 0.1225 | 0.280062 | 0.1225 | 0.38901
0.7683 | 0.859631 | 0.61989 | 1.0157185 | 0.4702 | 0.717124 | 0.7683 | 0.81324316 | 0.52862 | 0.95652822 |  |  | 0.16 | 0.345389 | 0.16 | 0.473293
0.90145 | 0.918525 | 0.718785 | 1.151595 | 0.54919 | 0.766891 | 0.90145 | 0.88552906 | 0.61989 | 1.0433776 |  |  | 0.2025 | 0.404191 | 0.2025 | 0.555164
1.03008 | 0.938275 | 0.814645 | 1.242705 | 0.63119 | 0.837772 | 1.03008 | 0.95965172 | 0.718785 | 1.1372425 |  |  | 0.25 | 0.460934 | 0.25 | 0.638707
1.15973 | 1.01164 | 0.91472 | 1.29672 | 0.70493 | 0.924719 | 1.15973 | 1.0403729 | 0.814645 | 1.2265608 |  |  | 0.3025 | 0.51491 | 0.3025 | 0.718231
1.28724 | 1.12416 | 1.01435 | 1.40363 | 0.78489 | 1.00253 | 1.28724 | 1.1264952 | 0.91472 | 1.3177736 |  |  | 0.36 | 0.566351 | 0.36 | 0.793225
1.41989 | 1.21582 | 1.118615 | 1.5239 | 0.86581 | 1.05214 | 1.41989 | 1.2235426 | 1.0143501 | 1.408341 |  |  | 0.4225 | 0.613728 | 0.4225 | 0.870026
1.54921 | 1.30349 | 1.2266 | 1.618525 | 0.9433 | 1.08283 | 1.54921 | 1.3255143 | 1.118615 | 1.5076933 |  |  | 0.49 | 0.656665 | 0.49 | 0.944223
1.67328 | 1.43937 |  |  | 1.03307 | 1.12364 | 1.67328 | 1.4300457 | 1.2266001 | 1.6243974 |  |  | 0.5625 | 0.701653 | 0.5625 | 1.01641
1.79662 | 1.59171 |  |  | 1.11772 | 1.19035 | 1.79662 | 1.5402465 |  |  |  |  | 0.64 | 0.744921 | 0.64 | 1.09138
1.92604 | 1.68162 |  |  | 1.1989 | 1.26423 | 1.9260401 | 1.6623285 |  |  |  |  | 0.7225 | 0.789654 | 0.7225 | 1.16592
2.06036 | 1.75225 |  |  | 1.2793 | 1.30758 | 2.06036 | 1.7956673 |  |  |  |  | 0.81 | 0.835903 | 0.81 | 1.24297
2.18048 | 1.91211 |  |  |  |  | 2.18048 | 1.920328 |  |  |  |  | 0.9025 | 0.885987 | 0.9025 | 1.32001
2.31249 | 2.07292 |  |  |  |  | 2.31249 | 2.0628964 |  |  |  |  | 1 | 0.941027 | 1 | 1.40336
[12 empty] | 1.1 | 1.00296 | 1.1 | 1.48558
[12 empty] | 1.2 | 1.06698 | 1.2 | 1.56696
[12 empty] | 1.3 | 1.13529 | 1.3 | 1.65157
[12 empty] | 1.4 | 1.20799 | 1.4 | 1.73051
[12 empty] | 1.5 | 1.28525 | 1.5 | 1.81116
[12 empty] | 1.6 | 1.3677 | 1.6 | 1.89211
[12 empty] | 1.7 | 1.45316 | 1.7 | 1.97341
[12 empty] | 1.8 | 1.54286 | 1.8 | 2.05665
[12 empty] | 1.9 | 1.63522 | 1.9 | 2.13762
[12 empty] | 2 | 1.73366 | 2 | 2.21922
[12 empty] | 2.1 | 1.83594 | 2.1 | 2.30231
[12 empty] | 2.2 | 1.93897 | 2.2 | 2.38329
[12 empty] | 2.3 | 2.04802 | 2.3 | 2.46717
[12 empty] | 2.4 | 2.15964 | 2.4 | 2.54992
[12 empty] | 2.5 | 2.27203 | 2.5 | 2.63281
[12 empty] | 2.6 | 2.39047 | 2.6 | 2.71571
[12 empty] | 2.7 | 2.51035 | 2.7 | 2.79889
[12 empty] | 2.8 | 2.63243 | 2.8 | 2.88314
[12 empty] | 2.9 | 2.75734 | 2.9 | 2.96704