## V = 2 (Mooney)
Type of Rubber
Hardness (65), Damping (Small)
Rate of Loading in Tension Test(s)
2 mm/s
Computer Software
LS-DYNA
Material Model
Mooney
Coefficient
| C10 (C1) | 0.6025
| C01 (C2) | -0.003853
| C20 (C3) | 0.4192
| C11 (C4) | -0.9579
| C02 (C5) | 0.6025
| C30 (C6) | -0.003853
C21 (C7)
C12 (C8)
C03 (C9)
C40 (C10)
Experimental data (for Curve Fitting) | [5 empty] | Identification Result （Fitting） | [5 empty] | Analysis Result by test model (Analysis)
Uniaxial |  | Biaxial |  | Pure Shear |  | Uniaxial |  | Biaxial |  | Pure Shear |  | Uniaxial |  | Biaxial |  | Pure Shear
Nominal Strain | Nominal Stress | Nominal Strain | Nominal Stress | Nominal Strain | Nominal Stress | Nominal Strain | Nominal Stress | Nominal Strain | Nominal Stress | Nominal Strain | Nominal Stress | Nominal Strain | Nominal Stress | Nominal Strain | Nominal Stress | Nominal Strain | Nominal Stress
0.02452 | 0.165857 | 0.029535 | 0.380577 | 0.01368 | 0.0581601 | 0.025 | 0.08594 |  |  |  |  | 0.025 | 0.0875853
0.13675 | 0.387707 | 0.099585 | 0.663889 | 0.10614 | 0.289037 | 0.137 | 0.4274 |  |  |  |  | 0.1 | 0.325441
0.24684 | 0.673617 | 0.159905 | 0.840002 | 0.20093 | 0.601069 | 0.247 | 0.6907 |  |  |  |  | 0.2 | 0.586689
0.36633 | 0.948222 | 0.225395 | 1.039215 | 0.30741 | 0.847872 | 0.366 | 0.9175 |  |  |  |  | 0.3 | 0.796343
0.48019 | 1.13666 | 0.294535 | 1.199085 | 0.40323 | 1.00505 | 0.48 | 1.098 |  |  |  |  | 0.4 | 0.973303
0.58392 | 1.23997 | 0.36033 | 1.297405 | 0.50199 | 1.15626 | 0.584 | 1.248 |  |  |  |  | 0.5 | 1.12621
0.69867 | 1.35749 | 0.42967 | 1.463395 | 0.59645 | 1.33597 | 0.699 | 1.412 |  |  |  |  | 0.6 | 1.27255
0.81072 | 1.56421 | 0.49931 | 1.630265 | 0.70096 | 1.51356 | 0.811 | 1.583 |  |  |  |  | 0.7 | 1.41269
0.92725 | 1.80664 | 0.566825 | 1.768545 | 0.80702 | 1.69378 | 0.927 | 1.781 |  |  |  |  | 0.8 | 1.56329
1.02944 | 2.01145 | 0.63921 | 1.982495 | 0.91154 | 1.90844 | 1.029 | 1.977 |  |  |  |  | 0.9 | 1.73354
1.15407 | 2.2246 | 0.712025 | 2.20137 | 1.01467 | 2.14349 | 1.154 | 2.248 |  |  |  |  | 1 | 1.9181
1.26477 | 2.51774 | 0.782135 | 2.39131 | 1.12363 | 2.37821 | 1.265 | 2.518 |  |  |  |  | 1.1 | 2.1228
1.3782 | 2.84312 | 0.85636 | 2.639665 | 1.21707 | 2.64167 | 1.378 | 2.821 |  |  |  |  | 1.2 | 2.35365
1.48141 | 3.12502 | 0.93137 | 2.886265 | 1.32468 | 2.93912 | 1.481 | 3.114 |  |  |  |  | 1.3 | 2.60533
1.58847 | 3.40114 | 1.002845 | 3.096955 | 1.42339 | 3.20992 | 1.588 | 3.431 |  |  |  |  | 1.4 | 2.87589
1.70336 | 3.73299 | 1.0778 | 3.35048 | 1.53096 | 3.44947 | 1.703 | 3.773 |  |  |  |  | 1.5 | 3.16636
1.80027 | 4.0834 | 1.15656 | 3.644855 | 1.63919 | 3.7395 | 1.8 | 4.053 |  |  |  |  | 1.6 | 3.45583
1.91557 | 4.38947 | 1.224855 | 3.91372 | 1.75225 | 4.02796 | 1.916 | 4.362 |  |  |  |  | 1.7 | 3.75656
2.0255 | 4.59591 |  |  |  |  | 2.026 | 4.613 |  |  |  |  | 1.8 | 4.04801

## V = 20 (Mooney)
Type of Rubber
Hardness (65), Damping (Small)
Rate of Loading in Tension Test(s)
20 mm/s
Computer Software
LS-DYNA
Material Model
Mooney
Coefficient
| C10 (C1) | -2.143
| C01 (C2) | 3.258
| C20 (C3) | -1.564
| C11 (C4) | 4.189
| C02 (C5) | -2.059
| C30 (C6) | 0.03947
C21 (C7)
C12 (C8)
C03 (C9)
C40 (C10)
Experimental data (for Curve Fitting) | [5 empty] | Identification Result （Fitting） | [5 empty] | Analysis Result by test model (Analysis)
Uniaxial |  | Biaxial |  | Pure Shear |  | Uniaxial |  | Biaxial |  | Pure Shear |  | Uniaxial |  | Biaxial |  | Pure Shear
Nominal Strain | Nominal Stress | Nominal Strain | Nominal Stress | Nominal Strain | Nominal Stress | Nominal Strain | Nominal Stress | Nominal Strain | Nominal Stress | Nominal Strain | Nominal Stress | Nominal Strain | Nominal Stress | Nominal Strain | Nominal Stress | Nominal Strain | Nominal Stress
0.01463 | 0.159485 | 0.008035 | 0.171787 | 0.02889 | 0.209727 | 0.015 | 0.09244 |  |  |  |  | 0 | 1e-05
0.05618 | 0.327785 | 0.039285 | 0.413197 | 0.11027 | 0.508868 | 0.056 | 0.304 |  |  |  |  | 0.0100002 | 0.0584497
0.14634 | 0.529373 | 0.08782 | 0.659651 | 0.21137 | 0.806239 | 0.146 | 0.5874 |  |  |  |  | 0.0400001 | 0.231561
0.2211 | 0.722267 | 0.140835 | 0.837343 | 0.30686 | 1.01173 | 0.221 | 0.7243 |  |  |  |  | 0.0900001 | 0.427112
0.31367 | 0.876173 | 0.19201 | 0.9716935 | 0.41028 | 1.15981 | 0.314 | 0.8475 |  |  |  |  | 0.16 | 0.611407
0.40171 | 0.985677 | 0.244315 | 1.09764 | 0.50453 | 1.31699 | 0.402 | 0.9558 |  |  |  |  | 0.25 | 0.769405
0.48506 | 1.06949 | 0.300035 | 1.222895 | 0.61103 | 1.49961 | 0.485 | 1.066 |  |  |  |  | 0.36 | 0.9028
0.56673 | 1.16029 | 0.35684 | 1.34862 | 0.71458 | 1.70709 | 0.567 | 1.186 |  |  |  |  | 0.49 | 1.07334
0.6515 | 1.28737 | 0.413455 | 1.466075 | 0.81153 | 1.94002 | 0.651 | 1.321 |  |  |  |  | 0.64 | 1.30084
0.7399 | 1.45629 | 0.471235 | 1.575335 | 0.92948 | 2.16984 | 0.74 | 1.471 |  |  |  |  | 0.81 | 1.59225
0.82053 | 1.64025 | 0.52989 | 1.70113 | 1.03083 | 2.37974 | 0.821 | 1.613 |  |  |  |  | 1 | 1.94137
0.90733 | 1.79993 | 0.588195 | 1.851 | 1.13132 | 2.62218 | 0.907 | 1.769 |  |  |  |  | 1.2 | 2.35508
0.98583 | 1.92365 | 0.64767 | 2.016205 | 1.23359 | 2.93758 | 0.986 | 1.915 |  |  |  |  | 1.4 | 2.91827
1.06504 | 2.04827 | 0.70989 | 2.218155 | 1.34019 | 3.2612 | 1.065 | 2.068 |  |  |  |  | 1.6 | 3.84967
1.15171 | 2.22647 | 0.77262 | 2.45727 | 1.45023 | 3.53413 | 1.152 | 2.247 |  |  |  |  | 1.8 | 5.46255
1.23865 | 2.45885 | 0.83418 | 2.666455 | 1.56199 | 3.82953 | 1.239 | 2.448 |  |  |  |  | 2 | 8.2007
1.317 | 2.65876 | 0.89751 | 2.822905 | 1.66856 | 4.18515 | 1.317 | 2.657 |  |  |  |  | 2.2 | 12.6329
|  | 0.964215 | 2.98169 | 1.76885 | 4.3767 | [6 empty] | 2.4 | 19.4526
|  | 1.027545 | 3.09036 | [8 empty] | 2.6 | 29.466
[12 empty] | 2.8 | 43.6067

## V = 2 (Ogden)
Type of Rubber
Hardness (65), Damping (Small)
Rate of Loading in Tension Test(s)
2 mm/s
Computer Software
LS-DYNA
Material Model
Ogden
Coefficient
| Order | μ | α
| 1 | 7.2126 | 1.7834
| 2 | -37.53 | 0.75312
| 3 | -19.068 | -0.76634
| 4 | -5.1939 | -0.75058
Experimental data (for Curve Fitting) | [5 empty] | Identification Result （Fitting） | [5 empty] | Analysis Result by test model (Analysis)
Uniaxial |  | Biaxial |  | Pure Shear |  | Uniaxial |  | Biaxial |  | Pure Shear |  | Uniaxial |  | Biaxial |  | Pure Shear
Nominal Strain | Nominal Stress | Nominal Strain | Nominal Stress | Nominal Strain | Nominal Stress | Nominal Strain | Nominal Stress | Nominal Strain | Nominal Stress | Nominal Strain | Nominal Stress | Nominal Strain | Nominal Stress | Nominal Strain | Nominal Stress | Nominal Strain | Nominal Stress
0.02452 | 0.165857 | 0.029535 | 0.380577 | 0.01368 | 0.0581601 | 0.02452 | 0.10769237 | 0.029535 | 0.27190707 |  |  | 0.025 | 0.109822 | 0.025 | 0.235488
0.13675 | 0.387707 | 0.099585 | 0.663889 | 0.10614 | 0.289037 | 0.13675 | 0.47120342 | 0.099585 | 0.68436862 |  |  | 0.1 | 0.372994 | 0.1 | 0.686577
0.24684 | 0.673617 | 0.159905 | 0.840002 | 0.20093 | 0.601069 | 0.24684 | 0.70464881 | 0.159905 | 0.88868846 |  |  | 0.2 | 0.615071 | 0.2 | 0.986303
0.36633 | 0.948222 | 0.225395 | 1.039215 | 0.30741 | 0.847872 | 0.36633 | 0.89766595 | 0.225395 | 1.0403442 |  |  | 0.3 | 0.793624 | 0.3 | 1.18953
0.48019 | 1.13666 | 0.294535 | 1.199085 | 0.40323 | 1.00505 | 0.48019 | 1.0627549 | 0.294535 | 1.1739007 |  |  | 0.4 | 0.943951 | 0.4 | 1.39079
0.58392 | 1.23997 | 0.36033 | 1.297405 | 0.50199 | 1.15626 | 0.58392 | 1.2146591 | 0.36033 | 1.3017189 |  |  | 0.5 | 1.09113 | 0.5 | 1.62458
0.69867 | 1.35749 | 0.42967 | 1.463395 | 0.59645 | 1.33597 | 0.69867 | 1.3942021 | 0.42967 | 1.4491345 |  |  | 0.6 | 1.23443 | 0.6 | 1.87756
0.81072 | 1.56421 | 0.49931 | 1.630265 | 0.70096 | 1.51356 | 0.81072 | 1.5859802 | 0.49931 | 1.613688 |  |  | 0.7 | 1.3957 | 0.7 | 2.16326
0.92725 | 1.80664 | 0.566825 | 1.768545 | 0.80702 | 1.69378 | 0.92725 | 1.8047711 | 0.566825 | 1.7879974 |  |  | 0.8 | 1.5657 | 0.8 | 2.46137
1.02944 | 2.01145 | 0.63921 | 1.982495 | 0.91154 | 1.90844 | 1.02944 | 2.0131372 | 0.63921 | 1.9879204 |  |  | 0.9 | 1.75042 | 0.9 | 2.77158
1.15407 | 2.2246 | 0.712025 | 2.20137 | 1.01467 | 2.14349 | 1.15407 | 2.2874424 | 0.712025 | 2.1989647 |  |  | 1 | 1.94886 | 1 | 3.0918
1.26477 | 2.51774 | 0.782135 | 2.39131 | 1.12363 | 2.37821 | 1.26477 | 2.5485891 | 0.782135 | 2.40867 |  |  | 1.1 | 2.16678 | 1.1 | 3.43848
1.3782 | 2.84312 | 0.85636 | 2.639665 | 1.21707 | 2.64167 | 1.3782001 | 2.8319286 | 0.85636 | 2.6358146 |  |  | 1.2 | 2.39053 | 1.2 | 3.80723
1.48141 | 3.12502 | 0.93137 | 2.886265 | 1.32468 | 2.93912 | 1.48141 | 3.1024414 | 0.93137 | 2.8706391 |  |  | 1.3 | 2.63307 | 1.3 | 4.2614
1.58847 | 3.40114 | 1.002845 | 3.096955 | 1.42339 | 3.20992 | 1.58847 | 3.3947005 | 1.002845 | 3.1012429 |  |  | 1.4 | 2.88838 | 1.4 | 4.80564
1.70336 | 3.73299 | 1.0778 | 3.35048 | 1.53096 | 3.44947 | 1.70336 | 3.7203056 | 1.0778 | 3.3546015 |  |  | 1.5 | 3.14945 | 1.5 | 5.47897
1.80027 | 4.0834 | 1.15656 | 3.644855 | 1.63919 | 3.7395 | 1.80027 | 4.0036778 | 1.1565599 | 3.6413004 |  |  | 1.6 | 3.42301 | 1.6 | 6.42874
1.91557 | 4.38947 | 1.224855 | 3.91372 | 1.75225 | 4.02796 | 1.91557 | 4.3501909 | 1.2248549 | 3.9157098 |  |  | 1.7 | 3.71234 | 1.7 | 7.64401
2.0255 | 4.59591 |  |  |  |  | 2.0255001 | 4.6891022 |  |  |  |  | 1.8 | 3.99956 | 1.8 | 9.07446

## V = 20 (Ogden)
Type of Rubber
Hardness (65), Damping (Small)
Rate of Loading in Tension Test(s)
20 mm/s
Computer Software
LS-DYNA
Material Model
Ogden
Coefficient
| Order | μ | α
| 1 | -2.6391 | 2.8439
| 2 | -42.831 | -0.60908
| 3 | 14.84 | -2.7979
| 4 | -5.0609 | -5.5077
Experimental data (for Curve Fitting) | [5 empty] | Identification Result （Fitting） | [5 empty] | Analysis Result by test model (Analysis)
Uniaxial |  | Biaxial |  | Pure Shear |  | Uniaxial |  | Biaxial |  | Pure Shear |  | Uniaxial |  | Biaxial |  | Pure Shear
Nominal Strain | Nominal Stress | Nominal Strain | Nominal Stress | Nominal Strain | Nominal Stress | Nominal Strain | Nominal Stress | Nominal Strain | Nominal Stress | Nominal Strain | Nominal Stress | Nominal Strain | Nominal Stress | Nominal Strain | Nominal Stress | Nominal Strain | Nominal Stress
0.01463 | 0.159485 | 0.008035 | 0.171787 | 0.02889 | 0.209727 | 0.01463 | 0.10041972 | 0.008035 | 0.079087117 |  |  | 0 | 1e-05 | 0 | 1e-05
0.05618 | 0.327785 | 0.039285 | 0.413197 | 0.11027 | 0.508868 | 0.05618 | 0.31641579 | 0.039285 | 0.34327518 |  |  | 0.0100002 | 0.0723143 | 0.00250028 | 0.0283711
0.14634 | 0.529373 | 0.08782 | 0.659651 | 0.21137 | 0.806239 | 0.14634 | 0.58312434 | 0.08782 | 0.64364998 |  |  | 0.0400001 | 0.245286 | 0.01 | 0.0973241
0.2211 | 0.722267 | 0.140835 | 0.837343 | 0.30686 | 1.01173 | 0.2211 | 0.71411973 | 0.140835 | 0.86475056 |  |  | 0.0900001 | 0.439885 | 0.0225 | 0.209469
0.31367 | 0.876173 | 0.19201 | 0.9716935 | 0.41028 | 1.15981 | 0.31367 | 0.84307985 | 0.19201 | 1.0115406 |  |  | 0.16 | 0.602485 | 0.0400002 | 0.342862
0.40171 | 0.985677 | 0.244315 | 1.09764 | 0.50453 | 1.31699 | 0.40171 | 0.96009504 | 0.244315 | 1.1234431 |  |  | 0.25 | 0.75551 | 0.0625002 | 0.499292
0.48506 | 1.06949 | 0.300035 | 1.222895 | 0.61103 | 1.49961 | 0.48506 | 1.074741 | 0.300035 | 1.2236637 |  |  | 0.36 | 0.903617 | 0.09 | 0.658601
0.56673 | 1.16029 | 0.35684 | 1.34862 | 0.71458 | 1.70709 | 0.56673 | 1.1930509 | 0.35684 | 1.3230721 |  |  | 0.49 | 1.08006 | 0.1225 | 0.797815
0.6515 | 1.28737 | 0.413455 | 1.466075 | 0.81153 | 1.94002 | 0.6515 | 1.3227841 | 0.413455 | 1.4306902 |  |  | 0.64 | 1.30495 | 0.16 | 0.925264
0.7399 | 1.45629 | 0.471235 | 1.575335 | 0.92948 | 2.16984 | 0.7399 | 1.4659706 | 0.471235 | 1.555801 |  |  | 0.81 | 1.58599 | 0.2025 | 1.03645
0.82053 | 1.64025 | 0.52989 | 1.70113 | 1.03083 | 2.37974 | 0.82053 | 1.6040134 | 0.52989 | 1.7011488 |  |  | 1 | 1.93763 | 0.25 | 1.13558
0.90733 | 1.79993 | 0.588195 | 1.851 | 1.13132 | 2.62218 | 0.90733 | 1.7611577 | 0.588195 | 1.8632961 |  |  | 1.2 | 2.36942 | 0.3025 | 1.22796
0.98583 | 1.92365 | 0.64767 | 2.016205 | 1.23359 | 2.93758 | 0.98583 | 1.9115203 | 0.64767 | 2.043614 |  |  | 1.4 | 2.85754 | 0.36 | 1.32835
1.06504 | 2.04827 | 0.70989 | 2.218155 | 1.34019 | 3.2612 | 1.06504 | 2.0718215 | 0.70989 | 2.2426463 |  |  | 1.6 | 3.4211 | 0.4225 | 1.44873
1.15171 | 2.22647 | 0.77262 | 2.45727 | 1.45023 | 3.53413 | 1.15171 | 2.2578352 | 0.77262 | 2.446223 |  |  | 1.8 | 4.06498 | 0.49 | 1.5944
1.23865 | 2.45885 | 0.83418 | 2.666455 | 1.56199 | 3.82953 | 1.23865 | 2.4563431 | 0.83418 | 2.6397741 |  |  | 2 | 4.78999 | 0.5625 | 1.78914
1.317 | 2.65876 | 0.89751 | 2.822905 | 1.66856 | 4.18515 | 1.317 | 2.646068 | 0.89751 | 2.8219648 |  |  | 2.2 | 5.59487 | 0.64 | 2.01981
|  | 0.964215 | 2.98169 | 1.76885 | 4.3767 | 1.91557 | 4.3501909 | 0.964215 | 2.9826644 |  |  | 2.4 | 6.48427 | 0.7225 | 2.28332
|  | 1.027545 | 3.09036 |  |  | 2.0255001 | 4.6891022 | 1.027545 | 3.0928645 |  |  | 2.6 | 7.455 | 0.81 | 2.56927
[12 empty] | 2.8 | 8.50654 | 0.9025 | 2.83261