## V = 2 (Mooney)
Type of Rubber
Hardness (50), Damping (Large)
Rate of Loading in Tension Test(s)
2 mm/s
Computer Software
LS-DYNA
Material Model
Mooney
Coefficient
| C10 (C1) | -0.4075
| C01 (C2) | 0.8856
| C20 (C3) | 0.03341
| C11 (C4) | -0.08242
| C02 (C5) | 0.2159
| C30 (C6) | -0.0003292
C21 (C7)
C12 (C8)
C03 (C9)
C40 (C10)
Experimental data (for Curve Fitting) | [5 empty] | Identification Result （Fitting） | [5 empty] | Analysis Result by test model (Analysis)
Uniaxial |  | Biaxial |  | Pure Shear |  | Uniaxial |  | Biaxial |  | Pure Shear |  | Uniaxial |  | Biaxial |  | Pure Shear
Nominal Strain | Nominal Stress | Nominal Strain | Nominal Stress | Nominal Strain | Nominal Stress | Nominal Strain | Nominal Stress | Nominal Strain | Nominal Stress | Nominal Strain | Nominal Stress | Nominal Strain | Nominal Stress | Nominal Strain | Nominal Stress | Nominal Strain | Nominal Stress
0.00668 | 0.0642223 | 0.007565 | 0.05946625 | 0.00485 | 0.0588768 | 0.007 | 0.06422 |  |  |  |  | 0.025 | 0.0676027
0.09705 | 0.194576 | 0.041715 | 0.1745175 | 0.04849 | 0.163934 | 0.097 | 0.1946 |  |  |  |  | 0.1 | 0.22156
0.29149 | 0.454434 | 0.097155 | 0.314645 | 0.14572 | 0.285443 | 0.291 | 0.4544 |  |  |  |  | 0.2 | 0.35902
0.51992 | 0.632292 | 0.155415 | 0.4018515 | 0.25308 | 0.415124 | 0.52 | 0.6323 |  |  |  |  | 0.3 | 0.454399
0.72939 | 0.72038 | 0.21019 | 0.4688695 | 0.35842 | 0.552976 | 0.729 | 0.7204 |  |  |  |  | 0.4 | 0.530719
0.94331 | 0.781735 | 0.266735 | 0.54213 | 0.4728 | 0.653295 | 0.943 | 0.7817 |  |  |  |  | 0.5 | 0.593453
1.14519 | 0.980958 | 0.32585 | 0.590672 | 0.57458 | 0.688283 | 1.145 | 0.981 |  |  |  |  | 0.6 | 0.648484
1.35704 | 1.1127 | 0.38466 | 0.630176 | 0.68879 | 0.712699 | 1.357 | 1.113 |  |  |  |  | 0.7 | 0.702611
1.56951 | 1.32053 | 0.44362 | 0.683245 | 0.80793 | 0.776778 | 1.57 | 1.321 |  |  |  |  | 0.8 | 0.758018
1.77295 | 1.4759 | 0.503495 | 0.71437 | 0.9147 | 0.852006 | 1.773 | 1.476 |  |  |  |  | 0.9 | 0.813071
1.97128 | 1.68574 | 0.56312 | 0.730769 | 1.02672 | 0.913659 | 1.971 | 1.686 |  |  |  |  | 1 | 0.872438
2.17738 | 1.94139 | 0.622815 | 0.782789 | 1.1318 | 0.995518 | 2.177 | 1.941 |  |  |  |  | 1.1 | 0.934714
2.38663 | 2.17172 | 0.68376 | 0.851202 | 1.253 | 1.10499 | 2.387 | 2.172 |  |  |  |  | 1.2 | 1.00057
2.57585 | 2.45036 | 0.74543 | 0.9005615 | 1.36163 | 1.19349 | 2.576 | 2.45 |  |  |  |  | 1.3 | 1.07024
2.7689 | 2.67333 | 0.807465 | 0.946397 | 1.46975 | 1.25384 | 2.769 | 2.673 |  |  |  |  | 1.4 | 1.14665
2.97434 | 3.01867 | 0.87038 | 0.9912445 | 1.58815 | 1.34068 | 2.974 | 3.019 |  |  |  |  | 1.5 | 1.22874
3.15297 | 3.30098 | 0.93323 | 1.03821 | 1.70409 | 1.46748 | 3.153 | 3.301 |  |  |  |  | 1.6 | 1.31488
3.36355 | 3.54948 | 0.99574 | 1.11599 | 1.81754 | 1.58564 | 3.364 | 3.549 |  |  |  |  | 1.7 | 1.40692
3.55921 | 3.83095 | 1.060695 | 1.201805 | 1.93993 | 1.68414 | 3.559 | 3.831 |  |  |  |  | 1.8 | 1.50531
3.68422 | 3.94836 | 1.128005 | 1.265335 | 2.05371 | 1.80564 | 3.684 | 3.948
|  | 1.18892 | 1.33436 | 2.161 | 1.92836

## V = 20 (Mooney)
Type of Rubber
Hardness (50), Damping (Large)
Rate of Loading in Tension Test(s)
20 mm/s
Computer Software
LS-DYNA
Material Model
Mooney
係数
| C10 (C1) | -1.406
| C01 (C2) | 2.225
| C20 (C3) | 0.03389
| C11 (C4) | -0.09793
| C02 (C5) | 0.5293
| C30 (C6) | -0.0002992
C21 (C7)
C12 (C8)
C03 (C9)
C40 (C10)
Experimental data (for Curve Fitting) | [5 empty] | Identification Result （Fitting） | [5 empty] | Analysis Result by test model (Analysis)
Uniaxial |  | Biaxial |  | Pure Shear |  | Uniaxial |  | Biaxial |  | Pure Shear |  | Uniaxial |  | Biaxial |  | Pure Shear
Nominal Strain | Nominal Stress | Nominal Strain | Nominal Stress | Nominal Strain | Nominal Stress | Nominal Strain | Nominal Stress | Nominal Strain | Nominal Stress | Nominal Strain | Nominal Stress | Nominal Strain | Nominal Stress | Nominal Strain | Nominal Stress | Nominal Strain | Nominal Stress
0.01832 | 0.0934849 | 0.018155 | 0.274026 | 0.00219 | 0.0581584 | 0.018 | 0.08414 |  |  |  |  | 0.00250011 | 0.0128336
0.0606 | 0.234521 | 0.06052 | 0.401379 | 0.04044 | 0.207794 | 0.061 | 0.2404 |  |  |  |  | 0.0100002 | 0.0471304
0.22252 | 0.526284 | 0.114425 | 0.4822645 | 0.1568 | 0.436007 | 0.223 | 0.553 |  |  |  |  | 0.0225001 | 0.10232
0.43656 | 0.765002 | 0.167915 | 0.5681745 | 0.29305 | 0.616543 | 0.437 | 0.7058 |  |  |  |  | 0.0400002 | 0.171635
0.65252 | 0.773041 | 0.22361 | 0.6614235 | 0.43559 | 0.662386 | 0.653 | 0.8017 |  |  |  |  | 0.0625 | 0.244202
0.85803 | 0.890002 | 0.281525 | 0.723652 | 0.57869 | 0.715994 | 0.858 | 0.8994 |  |  |  |  | 0.0900003 | 0.323395
1.06867 | 1.01123 | 0.337405 | 0.746938 | 0.72392 | 0.836718 | 1.069 | 1.021 |  |  |  |  | 0.1225 | 0.395844
1.27251 | 1.15288 | 0.393865 | 0.7615225 | 0.86335 | 0.928068 | 1.273 | 1.162 |  |  |  |  | 0.16 | 0.470339
1.48596 | 1.35564 | 0.453015 | 0.801589 | 1.01253 | 1.02325 | 1.486 | 1.336 |  |  |  |  | 0.2025 | 0.528902
1.68419 | 1.49884 | 0.51124 | 0.859429 | 1.15838 | 1.15912 | 1.684 | 1.522 |  |  |  |  | 0.25 | 0.583008
1.90467 | 1.79907 | 0.56896 | 0.9041525 | 1.30407 | 1.28163 | 1.905 | 1.756 |  |  |  |  | 0.3025 | 0.627445
2.1024 | 1.9896 | 0.62962 | 0.9588855 | 1.44815 | 1.40427 | 2.102 | 1.99 |  |  |  |  | 0.36 | 0.665279
2.29586 | 2.26022 | 0.691795 | 1.05558 | 1.60486 | 1.57204 | 2.296 | 2.239 |  |  |  |  | 0.4225 | 0.70003
2.5055 | 2.51152 | 0.75303 | 1.14563 | 1.74698 | 1.72903 | 2.506 | 2.529 |  |  |  |  | 0.49 | 0.731341
2.71192 | 2.77699 | 0.81407 | 1.19317 | 1.89761 | 1.86007 | 2.712 | 2.83 |  |  |  |  | 0.5625 | 0.764319
2.89816 | 3.12658 | 0.875745 | 1.244405 | 2.04645 | 2.07023 | 2.898 | 3.112 |  |  |  |  | 0.64 | 0.800934
3.11067 | 3.43466 | 0.938025 | 1.309855 | 2.20224 | 2.29122 | 3.111 | 3.439 |  |  |  |  | 0.7225 | 0.832706
3.30652 | 3.7478 | 1.001175 | 1.36563 | 2.35314 | 2.43989 | 3.307 | 3.739 |  |  |  |  | 0.81 | 0.872333
3.51361 | 4.08311 | 1.065935 | 1.448485 | 2.49664 | 2.61521 | 3.514 | 4.045 |  |  |  |  | 0.9025 | 0.922584
3.71281 | 4.29211 | 1.13051 | 1.53521 |  |  | 3.713 | 4.318 |  |  |  |  | 1 | 0.976036
[12 empty] | 1.1 | 1.04071
[12 empty] | 1.2 | 1.10755
[12 empty] | 1.3 | 1.18223
[12 empty] | 1.4 | 1.26121
[12 empty] | 1.5 | 1.34694
[12 empty] | 1.6 | 1.44352
[12 empty] | 1.7 | 1.53752
[12 empty] | 1.8 | 1.642
[12 empty] | 1.9 | 1.75033
[12 empty] | 2 | 1.86627
[12 empty] | 2.1 | 1.98499
[12 empty] | 2.2 | 2.11197
[12 empty] | 2.3 | 2.24358
[12 empty] | 2.4 | 2.37908
[12 empty] | 2.5 | 2.51852
[12 empty] | 2.6 | 2.66366
[12 empty] | 2.7 | 2.81096
[12 empty] | 2.8 | 2.96107
[12 empty] | 2.9 | 3.11265

## V = 2 (Ogden)
Type of Rubber
Hardness (50), Damping (Large)
Rate of Loading in Tension Test(s)
2 mm/s
Computer Software
LS-DYNA
Material Model
Ogden
Coefficient
| Order | μ | α
| 1 | 5.113 | 1.6493
| 2 | -31.475 | 0.7162
| 3 | -16.831 | -0.73575
| 4 | -6.4099 | -0.71703
Experimental data (for Curve Fitting) | [5 empty] | Identification Result （Fitting） | [5 empty] | Analysis Result by test model (Analysis)
Uniaxial |  | Biaxial |  | Pure Shear |  | Uniaxial |  | Biaxial |  | Pure Shear |  | Uniaxial |  | Biaxial |  | Pure Shear
Nominal Strain | Nominal Stress | Nominal Strain | Nominal Stress | Nominal Strain | Nominal Stress | Nominal Strain | Nominal Stress | Nominal Strain | Nominal Stress | Nominal Strain | Nominal Stress | Nominal Strain | Nominal Stress | Nominal Strain | Nominal Stress | Nominal Strain | Nominal Stress
0.00668 | 0.0642223 | 0.007565 | 0.05946625 | 0.00485 | 0.0588768 | 0.00668 | 0.019091182 | 0.007565 | 0.035355541 |  |  | 0.025 | 0.0680851 | 0.025 | 0.107935
0.09705 | 0.194576 | 0.041715 | 0.1745175 | 0.04849 | 0.163934 | 0.09705 | 0.22509941 | 0.041715 | 0.16703153 |  |  | 0.1 | 0.229636 | 0.1 | 0.319659
0.29149 | 0.454434 | 0.097155 | 0.314645 | 0.14572 | 0.285443 | 0.29149 | 0.46542747 | 0.097155 | 0.31279508 |  |  | 0.2 | 0.373984 | 0.2 | 0.469593
0.51992 | 0.632292 | 0.155415 | 0.4018515 | 0.25308 | 0.415124 | 0.51992 | 0.60597322 | 0.155415 | 0.41319197 |  |  | 0.3 | 0.472595 | 0.3 | 0.563325
0.72939 | 0.72038 | 0.21019 | 0.4688695 | 0.35842 | 0.552976 | 0.72939 | 0.70646945 | 0.21019 | 0.48077222 |  |  | 0.4 | 0.541881 | 0.4 | 0.638585
0.94331 | 0.781735 | 0.266735 | 0.54213 | 0.4728 | 0.653295 | 0.94331 | 0.8202251 | 0.266735 | 0.53559344 |  |  | 0.5 | 0.596219 | 0.5 | 0.708508
1.14519 | 0.980958 | 0.32585 | 0.590672 | 0.57458 | 0.688283 | 1.14519 | 0.94935412 | 0.32585 | 0.5840473 |  |  | 0.6 | 0.643851 | 0.6 | 0.778979
1.35704 | 1.1127 | 0.38466 | 0.630176 | 0.68879 | 0.712699 | 1.35704 | 1.110318 | 0.38466 | 0.62760582 |  |  | 0.7 | 0.690999 | 0.7 | 0.851492
1.56951 | 1.32053 | 0.44362 | 0.683245 | 0.80793 | 0.776778 | 1.56951 | 1.2969371 | 0.44362 | 0.66917958 |  |  | 0.8 | 0.741313 | 0.8 | 0.934363
1.77295 | 1.4759 | 0.503495 | 0.71437 | 0.9147 | 0.852006 | 1.7729501 | 1.4970281 | 0.503495 | 0.71082464 |  |  | 0.9 | 0.794904 | 0.9 | 1.02242
1.97128 | 1.68574 | 0.56312 | 0.730769 | 1.02672 | 0.913659 | 1.97128 | 1.7098739 | 0.56312 | 0.75271845 |  |  | 1 | 0.854146 | 1 | 1.12013
2.17738 | 1.94139 | 0.622815 | 0.782789 | 1.1318 | 0.995518 | 2.1773801 | 1.9472554 | 0.622815 | 0.79576004 |  |  | 1.1 | 0.918519 | 1.1 | 1.23338
2.38663 | 2.17172 | 0.68376 | 0.851202 | 1.253 | 1.10499 | 2.3866301 | 2.2028388 | 0.68376 | 0.84135654 |  |  | 1.2 | 0.988025 | 1.2 | 1.35652
2.57585 | 2.45036 | 0.74543 | 0.9005615 | 1.36163 | 1.19349 | 2.57585 | 2.444843 | 0.74543 | 0.88964134 |  |  | 1.3 | 1.06148 | 1.3 | 1.49354
2.7689 | 2.67333 | 0.807465 | 0.946397 | 1.46975 | 1.25384 | 2.7688999 | 2.7009277 | 0.807465 | 0.94080718 |  |  | 1.4 | 1.14486 | 1.4 | 1.65641
2.97434 | 3.01867 | 0.87038 | 0.9912445 | 1.58815 | 1.34068 | 2.97434 | 2.9822254 | 0.87038 | 0.99578476 |  |  | 1.5 | 1.23454 | 1.5 | 1.83737
3.15297 | 3.30098 | 0.93323 | 1.03821 | 1.70409 | 1.46748 | 3.1529701 | 3.2331617 | 0.93323 | 1.0542595 |  |  | 1.6 | 1.3241 | 1.6 | 2.04889
3.36355 | 3.54948 | 0.99574 | 1.11599 | 1.81754 | 1.58564 | 3.3635499 | 3.5354913 | 0.99574 | 1.1164223 |  |  | 1.7 | 1.42149 | 1.7 | 2.28782
3.55921 | 3.83095 | 1.060695 | 1.201805 | 1.93993 | 1.68414 | 3.5592101 | 3.8218307 | 1.0606951 | 1.1858072 |  |  | 1.8 | 1.52466 | 1.8 | 2.57579
3.68422 | 3.94836 | 1.128005 | 1.265335 | 2.05371 | 1.80564 | 3.6842201 | 4.0071605 | 1.128005 | 1.2635333
|  | 1.18892 | 1.33436 | 2.161 | 1.92836 |  |  | 1.18892 | 1.339628

## V = 20 (Ogden)
Type of Rubber
Hardness (50), Damping (Large)
Rate of Loading in Tension Test(s)
20 mm/s
Computer Software
LS-DYNA
Material Model
Ogden
Coefficient
| Order | μ | α
| 1 | 0.0056083 | 9.0671
| 2 | -1.1582 | 4.6345
| 3 | 5.515 | 3.0068
| 4 | -20.765 | 0.40766
Experimental data (for Curve Fitting) | [5 empty] | Identification Result （Fitting） | [5 empty] | Analysis Result by test model (Analysis)
Uniaxial |  | Biaxial |  | Pure Shear |  | Uniaxial |  | Biaxial |  | Pure Shear |  | Uniaxial |  | Biaxial |  | Pure Shear
Nominal Strain | Nominal Stress | Nominal Strain | Nominal Stress | Nominal Strain | Nominal Stress | Nominal Strain | Nominal Stress | Nominal Strain | Nominal Stress | Nominal Strain | Nominal Stress | Nominal Strain | Nominal Stress | Nominal Strain | Nominal Stress | Nominal Strain | Nominal Stress
0.01832 | 0.0934849 | 0.018155 | 0.274026 | 0.00219 | 0.0581584 | 0.01832 | 0.074979005 | 0 | 0 |  |  | 0.00250011 | 0.0129377 | 9.95398e-05 | 0.00590433
0.0606 | 0.234521 | 0.06052 | 0.401379 | 0.04044 | 0.207794 | 0.0606 | 0.22159141 | 0.018155 | 0.13831591 |  |  | 0.0100002 | 0.0422424 | 0.1001 | 0.503526
0.22252 | 0.526284 | 0.114425 | 0.4822645 | 0.1568 | 0.436007 | 0.22252 | 0.55281742 | 0.06052 | 0.36906551 |  |  | 0.0225001 | 0.0900591 | 0.2001 | 0.643801
0.43656 | 0.765002 | 0.167915 | 0.5681745 | 0.29305 | 0.616543 | 0.43656 | 0.72381707 | 0.114425 | 0.53457971 |  |  | 0.0400002 | 0.152243 | 0.3001 | 0.700899
0.65252 | 0.773041 | 0.22361 | 0.6614235 | 0.43559 | 0.662386 | 0.65252 | 0.80994391 | 0.167915 | 0.61748835 |  |  | 0.0625 | 0.228235 | 0.4001 | 0.762092
0.85803 | 0.890002 | 0.281525 | 0.723652 | 0.57869 | 0.715994 | 0.85803 | 0.89281665 | 0.22361 | 0.66218039 |  |  | 0.0900003 | 0.303319 | 0.5001 | 0.846259
1.06867 | 1.01123 | 0.337405 | 0.746938 | 0.72392 | 0.836718 | 1.06867 | 1.00526 | 0.281525 | 0.69241245 |  |  | 0.1225 | 0.384657 | 0.6001 | 0.953326
1.27251 | 1.15288 | 0.393865 | 0.7615225 | 0.86335 | 0.928068 | 1.2725101 | 1.1466573 | 0.337405 | 0.72112305 |  |  | 0.16 | 0.457878 | 0.7001 | 1.06655
1.48596 | 1.35564 | 0.453015 | 0.801589 | 1.01253 | 1.02325 | 1.48596 | 1.3280314 | 0.393865 | 0.75675053 |  |  | 0.2025 | 0.526637 | 0.8001 | 1.17314
1.68419 | 1.49884 | 0.51124 | 0.859429 | 1.15838 | 1.15912 | 1.68419 | 1.5237271 | 0.453015 | 0.80352984 |  |  | 0.25 | 0.584657 | 0.9001 | 1.27097
1.90467 | 1.79907 | 0.56896 | 0.9041525 | 1.30407 | 1.28163 | 1.90467 | 1.7677815 | 0.51124 | 0.85832022 |  |  | 0.3025 | 0.63638 | 1.0001 | 1.37352
2.1024 | 1.9896 | 0.62962 | 0.9588855 | 1.44815 | 1.40427 | 2.1024001 | 2.0065668 | 0.56896 | 0.91896991 |  |  | 0.36 | 0.681278 | 1.1001 | 1.48888
2.29586 | 2.26022 | 0.691795 | 1.05558 | 1.60486 | 1.57204 | 2.2958601 | 2.2553883 | 0.62962 | 0.98648744 |  |  | 0.4225 | 0.715024 | 1.2001 | 1.66741
2.5055 | 2.51152 | 0.75303 | 1.14563 | 1.74698 | 1.72903 | 2.5055001 | 2.5391115 | 0.691795 | 1.0565414 |  |  | 0.49 | 0.749286 | 1.3001 | 1.96329
2.71192 | 2.77699 | 0.81407 | 1.19317 | 1.89761 | 1.86007 | 2.71192 | 2.8302746 | 0.75303 | 1.1238377 |  |  | 0.5625 | 0.778898 | 1.4001 | 2.45947
2.89816 | 3.12658 | 0.875745 | 1.244405 | 2.04645 | 2.07023 | 2.89816 | 3.1012215 | 0.81407 | 1.1877783 |  |  | 0.64 | 0.80596
3.11067 | 3.43466 | 0.938025 | 1.309855 | 2.20224 | 2.29122 | 3.1106701 | 3.4181872 | 0.875745 | 1.2490969 |  |  | 0.7225 | 0.835983
3.30652 | 3.7478 | 1.001175 | 1.36563 | 2.35314 | 2.43989 | 3.30652 | 3.7162951 | 0.938025 | 1.309253 |  |  | 0.81 | 0.871979
3.51361 | 4.08311 | 1.065935 | 1.448485 | 2.49664 | 2.61521 | 3.5136099 | 4.0365179 | 1.001175 | 1.3721332 |  |  | 0.9025 | 0.91417
3.71281 | 4.29211 | 1.13051 | 1.53521 |  |  | 3.71281 | 4.3484049 | 1.065935 | 1.4450228 |  |  | 1 | 0.961962
[8 empty] | 1.13051 | 1.5356738 |  |  | 1.1 | 1.02524
[12 empty] | 1.2 | 1.09348
[12 empty] | 1.3 | 1.16818
[12 empty] | 1.4 | 1.25177
[12 empty] | 1.5 | 1.34082
[12 empty] | 1.6 | 1.43647
[12 empty] | 1.7 | 1.53936
[12 empty] | 1.8 | 1.6491
[12 empty] | 1.9 | 1.76166
[12 empty] | 2 | 1.87783
[12 empty] | 2.1 | 2.00356
[12 empty] | 2.2 | 2.12786
[12 empty] | 2.3 | 2.26012
[12 empty] | 2.4 | 2.3945
[12 empty] | 2.5 | 2.53032
[12 empty] | 2.6 | 2.66892
[12 empty] | 2.7 | 2.81183
[12 empty] | 2.8 | 2.9545
[12 empty] | 2.9 | 3.10142