## V = 2 (Mooney)
Type of Rubber
Hardness (65), Damping (Large)
Rate of Loading in Tension Test(s)
2 mm/s
Computer Software
LS-DYNA
Material Model
Mooney
Coefficient
| C10 (C1) | 0.2656
| C01 (C2) | 0.4409
| C20 (C3) | -0.08303
| C11 (C4) | 0.562
| C02 (C5) | -0.7357
| C30 (C6) | -0.0002085
C21 (C7)
C12 (C8)
C03 (C9)
C40 (C10)
Experimental data (for Curve Fitting) | [5 empty] | Identification Result （Fitting） | [5 empty] | Analysis Result by test model (Analysis)
Uniaxial |  | Biaxial |  | Pure Shear |  | Uniaxial |  | Biaxial |  | Pure Shear |  | Uniaxial |  | Biaxial |  | Pure Shear
Nominal Strain | Nominal Stress | Nominal Strain | Nominal Stress | Nominal Strain | Nominal Stress | Nominal Strain | Nominal Stress | Nominal Strain | Nominal Stress | Nominal Strain | Nominal Stress | Nominal Strain | Nominal Stress | Nominal Strain | Nominal Stress | Nominal Strain | Nominal Stress
-0.015628 | 0.0203247 | 0.006745 | 0.1047958 | 0.00077 | 0.0695268 | -0.0156 | -0.06793 |  |  |  |  | 3.17836e-08 | 1e-06
0.04304 | 0.24519 | 0.057705 | 0.3597915 | 0.05793 | 0.284374 | 0.043 | 0.1699 |  |  |  |  | 0.1 | 0.359852
0.20184 | 0.598341 | 0.137665 | 0.665776 | 0.14825 | 0.567278 | 0.202 | 0.6131 |  |  |  |  | 0.2 | 0.608707
0.37477 | 0.885737 | 0.222005 | 0.8885385 | 0.25083 | 0.81648 | 0.375 | 0.8935 |  |  |  |  | 0.3 | 0.788777
0.54142 | 1.09677 | 0.301785 | 1.0190805 | 0.34311 | 0.984791 | 0.541 | 1.092 |  |  |  |  | 0.4 | 0.925738
0.70495 | 1.30835 | 0.387015 | 1.15989 | 0.4513 | 1.10583 | 0.705 | 1.288 |  |  |  |  | 0.5 | 1.04457
0.87826 | 1.52252 | 0.471345 | 1.35798 | 0.55401 | 1.23222 | 0.878 | 1.533 |  |  |  |  | 0.6 | 1.15835
1.04306 | 1.78842 | 0.551885 | 1.5582 | 0.64535 | 1.37909 | 1.043 | 1.816 |  |  |  |  | 0.7 | 1.28246
1.20613 | 2.15947 | 0.631035 | 1.73544 | 0.75507 | 1.53815 | 1.206 | 2.148 |  |  |  |  | 0.8 | 1.41472
1.36208 | 2.55365 | 0.72125 | 1.95488 | 0.84691 | 1.71641 | 1.362 | 2.511 |  |  |  |  | 0.9 | 1.56757
1.5281 | 2.92191 | 0.800865 | 2.253315 | 0.9526 | 1.93033 | 1.528 | 2.94 |  |  |  |  | 1 | 1.73621
1.68449 | 3.33824 | 0.88316 | 2.56783 | 1.05302 | 2.17331 | 1.684 | 3.379 |  |  |  |  | 1.1 | 1.92283
1.83121 | 3.81726 | 0.962585 | 2.84988 | 1.14662 | 2.4216 | 1.831 | 3.812 |  |  |  |  | 1.2 | 2.13176
1.98863 | 4.3085 | 1.051385 | 3.15164 | 1.2464 | 2.67363 | 1.989 | 4.292 |  |  |  |  | 1.3 | 2.3608
2.14799 | 4.79043 | 1.128665 | 3.515205 | 1.34538 | 2.95314 | 2.148 | 4.786 |  |  |  |  | 1.4 | 2.60318
2.28286 | 5.23169 | 1.20767 | 3.870545 | 1.44688 | 3.26398 | 2.283 | 5.2 |  |  |  |  | 1.5 | 2.8607
2.44158 | 5.63997 | 1.28662 | 4.151395 | 1.54174 | 3.57501 | 2.442 | 5.676 |  |  |  |  | 1.6 | 3.13864
2.57954 | 6.0647 | 1.37473 | 4.42208 | 1.65359 | 3.87225 | 2.58 | 6.071 |  |  |  |  | 1.7 | 3.42092
2.71907 | 6.45494 | 1.451985 | 4.733535 | 1.74011 | 4.18813 | 2.719 | 6.444 |  |  |  |  | 1.8 | 3.71154
2.8533 | 6.77068 | 1.52063 | 4.90003 | 1.8428 | 4.51912 | 2.853 | 6.771 |  |  |  |  | 1.9 | 4.01855
[12 empty] | 2 | 4.32754
[12 empty] | 2.1 | 4.63047
[12 empty] | 2.2 | 4.93796
[12 empty] | 2.3 | 5.248
[12 empty] | 2.4 | 5.55252
[12 empty] | 2.5 | 5.83904
[12 empty] | 2.6 | 6.11588
[12 empty] | 2.7 | 6.38504
[12 empty] | 2.8 | 6.63874

## V = 20 (Mooney)
Type of Rubber
Hardness (65), Damping (Large)
Rate of Loading in Tension Test(s)
20 mm/s
Computer Software
LS-DYNA
Material Model
Mooney
Coefficient
| C10 (C1) | 0.3015
| C01 (C2) | 0.4794
| C20 (C3) | -0.2258
| C11 (C4) | 1.08
| C02 (C5) | -1.279
| C30 (C6) | 0.0014
C21 (C7)
C12 (C8)
C03 (C9)
C40 (C10)
Experimental data (for Curve Fitting) | [5 empty] | Identification Result （Fitting） | [5 empty] | Analysis Result by test model (Analysis)
Uniaxial |  | Biaxial |  | Pure Shear |  | Uniaxial |  | Biaxial |  | Pure Shear |  | Uniaxial |  | Biaxial |  | Pure Shear
Nominal Strain | Nominal Stress | Nominal Strain | Nominal Stress | Nominal Strain | Nominal Stress | Nominal Strain | Nominal Stress | Nominal Strain | Nominal Stress | Nominal Strain | Nominal Stress | Nominal Strain | Nominal Stress | Nominal Strain | Nominal Stress | Nominal Strain | Nominal Stress
0.02931 | 0.10289 | 0.00717 | 0.158043 | 0.029 | 0.0912904 | 0.029 | 0.1308 |  |  |  |  | 9.98378e-05 | 0.00118938
0.11858 | 0.443389 | 0.03732 | 0.476468 | 0.05093 | 0.362979 | 0.119 | 0.4512 |  |  |  |  | 0.1001 | 0.39436
0.26533 | 0.80713 | 0.121795 | 0.803038 | 0.13854 | 0.688271 | 0.265 | 0.7785 |  |  |  |  | 0.2001 | 0.656834
0.43163 | 0.994907 | 0.217825 | 1.048215 | 0.27386 | 0.954334 | 0.432 | 0.9899 |  |  |  |  | 0.3001 | 0.830634
0.61024 | 1.1233 | 0.31438 | 1.21839 | 0.39761 | 1.12742 | 0.61 | 1.169 |  |  |  |  | 0.4001 | 0.955555
0.76469 | 1.35972 | 0.411785 | 1.36703 | 0.52342 | 1.24882 | 0.765 | 1.345 |  |  |  |  | 0.5001 | 1.05617
0.93987 | 1.61322 | 0.50535 | 1.5382 | 0.64702 | 1.386 | 0.94 | 1.601 |  |  |  |  | 0.6001 | 1.15876
1.10263 | 1.88072 | 0.60654 | 1.758545 | 0.76696 | 1.5703 | 1.103 | 1.897 |  |  |  |  | 0.7001 | 1.26788
1.25991 | 2.27015 | 0.696585 | 2.03572 | 0.88912 | 1.77677 | 1.26 | 2.236 |  |  |  |  | 0.8001 | 1.39086
1.42796 | 2.65875 | 0.78954 | 2.34532 | 1.00459 | 1.98742 | 1.428 | 2.648 |  |  |  |  | 0.9001 | 1.53661
1.57735 | 3.01943 | 0.883605 | 2.652955 | 1.12113 | 2.23467 | 1.577 | 3.05 |  |  |  |  | 1.0001 | 1.70314
1.72956 | 3.47945 | 0.97118 | 2.96515 | 1.23084 | 2.53282 | 1.73 | 3.487 |  |  |  |  | 1.1001 | 1.89218
1.87687 | 3.93865 | 1.06177 | 3.32168 | 1.34838 | 2.83031 | 1.877 | 3.929 |  |  |  |  | 1.2001 | 2.10112
2.02743 | 4.37386 | 1.14848 | 3.71703 | 1.45795 | 3.10125 | 2.027 | 4.396 |  |  |  |  | 1.3001 | 2.32889
2.17371 | 4.8753 | 1.239 | 4.07905 | 1.56065 | 3.4035 | 2.174 | 4.859 |  |  |  |  | 1.4001 | 2.57597
2.31035 | 5.32437 | 1.322155 | 4.37291 | 1.67336 | 3.76577 | 2.31 | 5.299 |  |  |  |  | 1.5001 | 2.83536
2.45366 | 5.73989 | 1.412275 | 4.676465 | 1.78471 | 4.12283 | 2.454 | 5.765 |  |  |  |  | 1.6001 | 3.11276
2.58606 | 6.2058 | 1.49946 | 5.05423 | 1.88142 | 4.44809 | 2.586 | 6.201 |  |  |  |  | 1.7001 | 3.39785
|  | 1.582555 | 5.35343 | 1.98664 | 4.79098 | [6 empty] | 1.8001 | 3.69469
|  |  |  | 2.08347 | 5.04581 |  | 6.771 |  |  |  |  | 1.9001 | 3.99812
[12 empty] | 2.0001 | 4.30678
[12 empty] | 2.1001 | 4.62104
[12 empty] | 2.2001 | 4.93998
[12 empty] | 2.3001 | 5.25958
[12 empty] | 2.4001 | 5.58445
[12 empty] | 2.5001 | 5.91139
[12 empty] | 2.6001 | 6.24096
[12 empty] | 2.7001 | 6.57394
[12 empty] | 2.8001 | 6.9123
[12 empty] | 2.9001 | 7.25387

## V = 2 (Ogden)
Type of Rubber
Hardness (65), Damping (Large)
Rate of Loading in Tension Test(s)
2 mm/s
Computer Software
LS-DYNA
Material Model
Ogden
Coefficient
| Order | μ | α
| 1 | 25.391 | 1.2326
| 2 | -148.74 | 0.44689
| 3 | 76.787 | -0.10236
| 4 | -60.523 | -0.77418
Experimental data (for Curve Fitting) | [5 empty] | Identification Result （Fitting） | [5 empty] | Analysis Result by test model (Analysis)
Uniaxial |  | Biaxial |  | Pure Shear |  | Uniaxial |  | Biaxial |  | Pure Shear |  | Uniaxial |  | Biaxial |  | Pure Shear
Nominal Strain | Nominal Stress | Nominal Strain | Nominal Stress | Nominal Strain | Nominal Stress | Nominal Strain | Nominal Stress | Nominal Strain | Nominal Stress | Nominal Strain | Nominal Stress | Nominal Strain | Nominal Stress | Nominal Strain | Nominal Stress | Nominal Strain | Nominal Stress
-0.015628 | 0.0203247 | 0.006745 | 0.1047958 | 0.00077 | 0.0695268 | -0.01563 | -0.094331 | 0.0067 | 0.047572 |  |  | 9.95398e-06 | 1.00001e-06 | 3.46397e-08 | 1e-06
0.04304 | 0.24519 | 0.057705 | 0.3597915 | 0.05793 | 0.284374 | 0.043 | 0.21556 | 0.0577 | 0.34804 |  |  | 0.10001 | 0.42272 | 0.1 | 0.535004
0.20184 | 0.598341 | 0.137665 | 0.665776 | 0.14825 | 0.567278 | 0.2018 | 0.65847 | 0.1377 | 0.6657 |  |  | 0.20001 | 0.654162 | 0.2 | 0.831586
0.37477 | 0.885737 | 0.222005 | 0.8885385 | 0.25083 | 0.81648 | 0.3748 | 0.87753 | 0.222 | 0.88263 |  |  | 0.30001 | 0.793821 | 0.3 | 1.03323
0.54142 | 1.09677 | 0.301785 | 1.0190805 | 0.34311 | 0.984791 | 0.5414 | 1.0474 | 0.3018 | 1.0367 |  |  | 0.40001 | 0.901879 | 0.4 | 1.21089
0.70495 | 1.30835 | 0.387015 | 1.15989 | 0.4513 | 1.10583 | 0.7049 | 1.2474 | 0.387 | 1.1873 |  |  | 0.50001 | 1.0036 | 0.5 | 1.40647
0.87826 | 1.52252 | 0.471345 | 1.35798 | 0.55401 | 1.23222 | 0.8783 | 1.5167 | 0.4713 | 1.3473 |  |  | 0.60001 | 1.10808 | 0.6 | 1.64111
1.04306 | 1.78842 | 0.551885 | 1.5582 | 0.64535 | 1.37909 | 1.0431 | 1.8275 | 0.5519 | 1.5232 |  |  | 0.70001 | 1.23756 | 0.7 | 1.92154
1.20613 | 2.15947 | 0.631035 | 1.73544 | 0.75507 | 1.53815 | 1.2061 | 2.1812 | 0.631 | 1.7239 |  |  | 0.80001 | 1.38765 | 0.8 | 2.24585
1.36208 | 2.55365 | 0.72125 | 1.95488 | 0.84691 | 1.71641 | 1.3621 | 2.5548 | 0.7212 | 1.9877 |  |  | 0.90001 | 1.55288 | 0.9 | 2.60738
1.5281 | 2.92191 | 0.800865 | 2.253315 | 0.9526 | 1.93033 | 1.5281 | 2.9826 | 0.8009 | 2.2497 |  |  | 1.00001 | 1.74008 | 1 | 2.99665
1.68449 | 3.33824 | 0.88316 | 2.56783 | 1.05302 | 2.17331 | 1.6845 | 3.4077 | 0.8832 | 2.5453 |  |  | 1.10001 | 1.94637 | 1.1 | 3.39714
1.83121 | 3.81726 | 0.962585 | 2.84988 | 1.14662 | 2.4216 | 1.8312 | 3.8212 | 0.9626 | 2.8492 |  |  | 1.20001 | 2.16928 | 1.2 | 3.79755
1.98863 | 4.3085 | 1.051385 | 3.15164 | 1.2464 | 2.67363 | 1.9886 | 4.2763 | 1.0514 | 3.2028 |  |  | 1.30001 | 2.40163 | 1.3 | 4.19355
2.14799 | 4.79043 | 1.128665 | 3.515205 | 1.34538 | 2.95314 | 2.148 | 4.7456 | 1.1287 | 3.5154 |  |  | 1.40001 | 2.64897 | 1.4 | 4.53847
2.28286 | 5.23169 | 1.20767 | 3.870545 | 1.44688 | 3.26398 | 2.2829 | 5.1471 | 1.2077 | 3.8322 |  |  | 1.50001 | 2.90913 | 1.5 | 4.84659
2.44158 | 5.63997 | 1.28662 | 4.151395 | 1.54174 | 3.57501 | 2.4416 | 5.6224 | 1.2866 | 4.1384 |  |  | 1.60001 | 3.17154 | 1.6 | 5.08502
2.57954 | 6.0647 | 1.37473 | 4.42208 | 1.65359 | 3.87225 | 2.5795 | 6.0365 | 1.3747 | 4.4582 |  |  | 1.70001 | 3.44762 | 1.7 | 5.25295
2.71907 | 6.45494 | 1.451985 | 4.733535 | 1.74011 | 4.18813 | 2.7191 | 6.4551 | 1.452 | 4.7111 |  |  | 1.80001 | 3.73045 | 1.8 | 5.3171
2.8533 | 6.77068 | 1.52063 | 4.90003 | 1.8428 | 4.51912 | 2.8533 | 6.8566 | 1.5206 | 4.9077 |  |  | 1.90001 | 4.02051
[12 empty] | 2.00001 | 4.30654
[12 empty] | 2.10001 | 4.59674
[12 empty] | 2.20001 | 4.89526
[12 empty] | 2.30001 | 5.19689
[12 empty] | 2.40001 | 5.49697
[12 empty] | 2.50001 | 5.7905
[12 empty] | 2.60001 | 6.08701
[12 empty] | 2.70001 | 6.38755
[12 empty] | 2.80001 | 6.69225

## V = 20 (Ogden)
Type of Rubber
Hardness (65), Damping (Large)
Rate of Loading in Tension Test(s)
20 mm/s
Computer Software
LS-DYNA
Material Model
Ogden
Coefficient
| Order | μ | α
| 1 | 9.0273 | 1.6942
| 2 | -56.035 | 0.67084
| 3 | -16.1 | -0.90792
| 4 | -12.656 | -0.90546
Experimental data (for Curve Fitting) | [5 empty] | Identification Result （Fitting） | [5 empty] | Analysis Result by test model (Analysis)
Uniaxial |  | Biaxial |  | Pure Shear |  | Uniaxial |  | Biaxial |  | Pure Shear |  | Uniaxial |  | Biaxial |  | Pure Shear
Nominal Strain | Nominal Stress | Nominal Strain | Nominal Stress | Nominal Strain | Nominal Stress | Nominal Strain | Nominal Stress | Nominal Strain | Nominal Stress | Nominal Strain | Nominal Stress | Nominal Strain | Nominal Stress | Nominal Strain | Nominal Stress | Nominal Strain | Nominal Stress
0.02931 | 0.10289 | 0.00717 | 0.158043 | 0.029 | 0.0912904 | 0.0293 | 0.15239 | 0 | 0 |  |  | 2.74961e-07 | 1e-05 | 9.97782e-05 | 0.00160209
0.11858 | 0.443389 | 0.03732 | 0.476468 | 0.05093 | 0.362979 | 0.1186 | 0.48316 | 0.0072 | 0.07055 |  |  | 0.1 | 0.426806 | 0.1001 | 0.686249
0.26533 | 0.80713 | 0.121795 | 0.803038 | 0.13854 | 0.688271 | 0.2653 | 0.77631 | 0.0373 | 0.32436 |  |  | 0.2 | 0.67169 | 0.2001 | 1.0072
0.43163 | 0.994907 | 0.217825 | 1.048215 | 0.27386 | 0.954334 | 0.4316 | 0.96524 | 0.1218 | 0.7758 |  |  | 0.3 | 0.824666 | 0.3001 | 1.19833
0.61024 | 1.1233 | 0.31438 | 1.21839 | 0.39761 | 1.12742 | 0.6102 | 1.1487 | 0.2178 | 1.0452 |  |  | 0.4 | 0.936202 | 0.4001 | 1.37147
0.76469 | 1.35972 | 0.411785 | 1.36703 | 0.52342 | 1.24882 | 0.7647 | 1.34 | 0.3144 | 1.224 |  |  | 0.5 | 1.03293 | 0.5001 | 1.56804
0.93987 | 1.61322 | 0.50535 | 1.5382 | 0.64702 | 1.386 | 0.9399 | 1.6108 | 0.4118 | 1.3932 |  |  | 0.6 | 1.13794 | 0.6001 | 1.79328
1.10263 | 1.88072 | 0.60654 | 1.758545 | 0.76696 | 1.5703 | 1.1026 | 1.9154 | 0.5053 | 1.5776 |  |  | 0.7 | 1.25553 | 0.7001 | 2.06877
1.25991 | 2.27015 | 0.696585 | 2.03572 | 0.88912 | 1.77677 | 1.2599 | 2.2547 | 0.6065 | 1.8134 |  |  | 0.8 | 1.39166 | 0.8001 | 2.36983
1.42796 | 2.65875 | 0.78954 | 2.34532 | 1.00459 | 1.98742 | 1.428 | 2.6602 | 0.6966 | 2.0565 |  |  | 0.9 | 1.54453 | 0.9001 | 2.70528
1.57735 | 3.01943 | 0.883605 | 2.652955 | 1.12113 | 2.23467 | 1.5774 | 3.053 | 0.7895 | 2.3376 |  |  | 1 | 1.71671 | 1.0001 | 3.06228
1.72956 | 3.47945 | 0.97118 | 2.96515 | 1.23084 | 2.53282 | 1.7296 | 3.4799 | 0.8836 | 2.6492 |  |  | 1.1 | 1.91057 | 1.1001 | 3.44772
1.87687 | 3.93865 | 1.06177 | 3.32168 | 1.34838 | 2.83031 | 1.8769 | 3.915 | 0.9712 | 2.9599 |  |  | 1.2 | 2.12014 | 1.2001 | 3.83763
2.02743 | 4.37386 | 1.14848 | 3.71703 | 1.45795 | 3.10125 | 2.0274 | 4.3786 | 1.0618 | 3.2982 |  |  | 1.3 | 2.34766 | 1.3001 | 4.24092
2.17371 | 4.8753 | 1.239 | 4.07905 | 1.56065 | 3.4035 | 2.1737 | 4.8445 | 1.1485 | 3.6349 |  |  | 1.4 | 2.58594 | 1.4001 | 4.65744
2.31035 | 5.32437 | 1.322155 | 4.37291 | 1.67336 | 3.76577 | 2.3103 | 5.2913 | 1.239 | 3.9969 |  |  | 1.5 | 2.84276 | 1.5001 | 5.06927
2.45366 | 5.73989 | 1.412275 | 4.676465 | 1.78471 | 4.12283 | 2.4537 | 5.7701 | 1.3222 | 4.3367 |  |  | 1.6 | 3.11094 | 1.6001 | 5.49457
2.58606 | 6.2058 | 1.49946 | 5.05423 | 1.88142 | 4.44809 | 2.5861 | 6.2203 | 1.4123 | 4.7106 |  |  | 1.7 | 3.39413 | 1.7001 | 5.91733
|  | 1.582555 | 5.35343 | 1.98664 | 4.79098 |  |  | 1.4995 | 5.0762 |  |  | 1.8 | 3.68463 | 1.8001 | 6.3401
|  |  |  | 2.08347 | 5.04581 |  |  | 1.5826 | 5.4268 |  |  | 1.9 | 3.98372 | 1.9001 | 6.76158
[12 empty] | 2 | 4.28984 | 2.0001 | 7.17711
[12 empty] | 2.1 | 4.60491 | 2.1001 | 7.59629
[12 empty] | 2.2 | 4.92467 | 2.2001 | 8.00592
[12 empty] | 2.3 | 5.25169 | 2.3001 | 8.4139
[12 empty] | 2.4 | 5.58606 | 2.4001 | 8.81999
[12 empty] | 2.5 | 5.92172 | 2.5001 | 9.21562
[12 empty] | 2.6 | 6.26213 | 2.6001 | 9.60954
[12 empty] | 2.7 | 6.60498 | 2.7001 | 9.99792
[12 empty] | 2.8 | 6.9526 | 2.8001 | 10.3819
[12 empty] | 2.9 | 7.3026 | 2.9001 | 10.7611