## V = 2 (Mooney)
Type of Rubber
Hardness (50), Damping (Small)
Rate of Loading in Tension Test(s)
2 mm/s
Computer Software
MSC.Marc
Material Model
Mooney
Coefficient
| C10 (C1) | 0.263009
| C01 (C2) | 0.0363394
| C20 (C3) | 0.000541403
| C11 (C4) | -0.00103934
| C02 (C5) | －
| C30 (C6) | 0.000117418
| C21 (C7) | －
| C12 (C8) | －
| C03 (C9) | －
| C40 (C10) | －
Experimental data (for Curve Fitting) | [5 empty] | Identification Result （Fitting） | [5 empty] | Analysis Result by test model (Analysis)
Unixaxal |  | Biaxial |  | Pure Shear |  | Unixaxal |  | Biaxial |  | Pure Shear |  | Unixaxal |  | Biaxial |  | Pure Shear
Nominal Strain | Nominal Stress | Nominal Strain | Nominal Stress | Nominal Strain | Nominal Stress | Nominal Strain | Nominal Stress | Nominal Strain | Nominal Stress | Nominal Strain | Nominal Stress | Nominal Strain | Nominal Stress | Nominal Strain | Nominal Stress | Nominal Strain | Nominal Stress
0.02468 | 0.0629931 | 0.005655 | 0.0475393 | 0.01579 | 0.00997029 | 0.02468 | 0.0431416 | 0.005655 | 0.0200579 | 0.01579 | 0.0369409 | 0 | 0 | 0 | 0 | 0 | 0
0.07305 | 0.0885017 | 0.038145 | 0.10699015 | 0.05347 | 0.0952535 | 0.07305 | 0.121457 | 0.038145 | 0.126209 | 0.05347 | 0.118622 | 0.15 | 0.238735 | 0.09 | 0.294416 | 0.105 | 0.229054
0.2211 | 0.279372 | 0.11512 | 0.352268 | 0.1606 | 0.266562 | 0.2211 | 0.322217 | 0.11512 | 0.329679 | 0.1606 | 0.311792 | 0.3 | 0.416231 | 0.18 | 0.477163 | 0.21 | 0.392734
0.38297 | 0.545906 | 0.199955 | 0.5487015 | 0.27083 | 0.469924 | 0.38297 | 0.497408 | 0.199955 | 0.502341 | 0.27083 | 0.468801 | 0.45 | 0.563665 | 0.27 | 0.626501 | 0.315 | 0.527676
0.5455 | 0.625771 | 0.28407 | 0.7351155 | 0.38192 | 0.643074 | 0.5455 | 0.645536 | 0.28407 | 0.641854 | 0.38192 | 0.599757 | 0.6 | 0.692603 | 0.36 | 0.755022 | 0.42 | 0.642914
0.70351 | 0.679915 | 0.37213 | 0.850391 | 0.49421 | 0.758568 | 0.70351 | 0.773157 | 0.37213 | 0.768107 | 0.49421 | 0.713887 | 0.75 | 0.80953 | 0.45 | 0.871284 | 0.525 | 0.744674
0.88131 | 0.8438 | 0.46008 | 0.9350135 | 0.60011 | 0.835311 | 0.88131 | 0.904881 | 0.46008 | 0.882501 | 0.60011 | 0.81014 | 0.9 | 0.918715 | 0.54 | 0.981001 | 0.63 | 0.837035
1.02128 | 0.938773 | 0.54932 | 1.051295 | 0.71569 | 0.916932 | 1.02128 | 1.00318 | 0.54932 | 0.991985 | 0.71569 | 0.906512 | 1.05 | 1.0231 | 0.63 | 1.08747 | 0.735 | 0.922737
1.18201 | 1.00285 | 0.638025 | 1.0701 | 0.84154 | 1.01629 | 1.18201 | 1.11289 | 0.638025 | 1.09754 | 0.84154 | 1.00438 | 1.2 | 1.12487 | 0.72 | 1.19279 | 0.84 | 1.0037
1.36055 | 1.15423 | 0.730655 | 1.178055 | 0.95019 | 1.10702 | 1.36055 | 1.23338 | 0.730655 | 1.20651 | 0.95019 | 1.08484 | 1.35 | 1.22578 | 0.81 | 1.29827 | 0.945 | 1.0813
1.49997 | 1.24504 | 0.823685 | 1.3243 | 1.06761 | 1.1853 | 1.49997 | 1.32807 | 0.823685 | 1.31608 | 1.06761 | 1.16904 | 1.5 | 1.32732 | 0.9 | 1.40471 | 1.05 | 1.15659
1.66421 | 1.3061 | 0.919305 | 1.38856 | 1.19459 | 1.27852 | 1.66421 | 1.44194 | 0.919305 | 1.42978 | 1.19459 | 1.25813 | 1.65 | 1.43088 | 0.99 | 1.51256 | 1.155 | 1.23037
1.82933 | 1.48321 | 1.014175 | 1.49073 | 1.30995 | 1.38405 | 1.82933 | 1.56066 | 1.01418 | 1.54416 | 1.30995 | 1.33824 | 1.8 | 1.53779 | 1.08 | 1.62202 | 1.26 | 1.30331
1.98764 | 1.62926 | 1.11228 | 1.621775 | 1.42299 | 1.47666 | 1.98764 | 1.68012 | 1.11228 | 1.6643 | 1.42299 | 1.41668 | 1.95 | 1.64938 | 1.17 | 1.73312 | 1.365 | 1.37597
2.14678 | 1.73907 | 1.21159 | 1.7306 | 1.55423 | 1.56665 | 2.14678 | 1.80747 | 1.21159 | 1.78783 | 1.55423 | 1.50849 | 2.1 | 1.76702 | 1.26 | 1.84574 | 1.47 | 1.44885
2.322 | 1.93996 | 1.309525 | 1.879375 | 1.66707 | 1.67611 | 2.322 | 1.95821 | 1.30953 | 1.91133 | 1.66707 | 1.58869 | 2.25 | 1.89217 | 1.35 | 1.95963 | 1.575 | 1.52241
2.47888 | 2.12114 | 1.410715 | 2.01161 | 1.7869 | 1.79454 | 2.47888 | 2.10454 | 1.41071 | 2.04026 | 1.7869 | 1.67578 | 2.4 | 2.02635 | 1.44 | 2.07445 | 1.68 | 1.59709
2.64254 | 2.27463 | 1.514015 | 2.19886 | 1.91089 | 1.9107 | 2.64254 | 2.27084 | 1.51402 | 2.17271 | 1.91089 | 1.76864 | 2.55 | 2.17119 | 1.53 | 2.18976 | 1.785 | 1.67332
2.80385 | 2.4617 | 1.619935 | 2.31141 | 2.03552 | 2.01377 | 2.80385 | 2.4507 | 1.61993 | 2.30858 | 2.03552 | 1.86553 | 2.7 | 2.32847 | 1.62 | 2.30504 | 1.89 | 1.75152
2.92053 | 2.5557 | 1.716235 | 2.44354 |  |  | 2.92053 | 2.59207 | 1.71624 | 2.43134 |  |  | 2.85 | 2.50006 | 1.71 | 2.41968 | 1.995 | 1.83214
[12 empty] | 3 | 2.68799 | 1.8 | 2.533 | 2.1 | 1.91564

## V = 20 (Mooney)
Type of Rubber
Hardness (50), Damping (Small)
Rate of Loading in Tension Test(s)
20 mm/s
Computer Software
MSC.Marc
Material Model
Mooney
Coefficient
| C10 (C1) | 0.292189
| C01 (C2) | 0.0395237
| C20 (C3) | -0.00770222
| C11 (C4) | -0.0022677
| C02 (C5) | －
| C30 (C6) | 0.000774085
| C21 (C7) | －
| C12 (C8) | －
| C03 (C9) | －
| C40 (C10) | －
Experimental data (for Curve Fitting) | [5 empty] | Identification Result （Fitting） | [5 empty] | Analysis Result by test model (Analysis)
Unixaxal |  | Biaxial |  | Pure Shear |  | Unixaxal |  | Biaxial |  | Pure Shear |  | Unixaxal |  | Biaxial |  | Pure Shear
Nominal Strain | Nominal Stress | Nominal Strain | Nominal Stress | Nominal Strain | Nominal Stress | Nominal Strain | Nominal Stress | Nominal Strain | Nominal Stress | Nominal Strain | Nominal Stress | Nominal Strain | Nominal Stress | Nominal Strain | Nominal Stress | Nominal Strain | Nominal Stress
0.00132 | 0.0352795 | 0.018225 | 0.1512735 | 0.00532 | 0.0530031 | 0.00132 | 0.00262329 | 0.018225 | 0.0696636 | 0.00532 | 0.0140059 | 0 | 0 | 0 | 0 | 0 | 0
0.03055 | 0.0930121 | 0.091715 | 0.3935055 | 0.02461 | 0.126732 | 0.03055 | 0.0588002 | 0.091715 | 0.301641 | 0.02461 | 0.0629832 | 0.12 | 0.215963 | 0.065 | 0.241337 | 0.065 | 0.16245
0.12873 | 0.263902 | 0.175565 | 0.55782 | 0.08429 | 0.239203 | 0.12873 | 0.224387 | 0.175565 | 0.497758 | 0.08429 | 0.19861 | 0.24 | 0.382515 | 0.13 | 0.408198 | 0.13 | 0.292632
0.24586 | 0.482741 | 0.259135 | 0.6829915 | 0.16004 | 0.370925 | 0.24586 | 0.386166 | 0.259135 | 0.647089 | 0.16004 | 0.342795 | 0.36 | 0.519561 | 0.195 | 0.542444 | 0.195 | 0.40385
0.38088 | 0.59659 | 0.34712 | 0.797405 | 0.23325 | 0.497997 | 0.38088 | 0.538536 | 0.34712 | 0.772989 | 0.23325 | 0.459589 | 0.48 | 0.635443 | 0.26 | 0.652919 | 0.26 | 0.500074
0.51376 | 0.632781 | 0.437445 | 0.8902365 | 0.31802 | 0.600224 | 0.51376 | 0.663141 | 0.437445 | 0.881091 | 0.31802 | 0.574063 | 0.6 | 0.735499 | 0.325 | 0.74658 | 0.325 | 0.584413
0.63953 | 0.728585 | 0.52862 | 0.953342 | 0.39106 | 0.669687 | 0.63953 | 0.76429 | 0.52862 | 0.976562 | 0.39106 | 0.658996 | 0.72 | 0.823627 | 0.39 | 0.828296 | 0.39 | 0.659205
0.7683 | 0.859631 | 0.61989 | 1.0157185 | 0.4702 | 0.717124 | 0.7683 | 0.855428 | 0.61989 | 1.06368 | 0.4702 | 0.73993 | 0.84 | 0.902861 | 0.455 | 0.901459 | 0.455 | 0.726236
0.90145 | 0.918525 | 0.718785 | 1.151595 | 0.54919 | 0.766891 | 0.90145 | 0.940179 | 0.718785 | 1.15262 | 0.54919 | 0.811609 | 0.96 | 0.975753 | 0.52 | 0.968506 | 0.52 | 0.786897
1.03008 | 0.938275 | 0.814645 | 1.242705 | 0.63119 | 0.837772 | 1.03008 | 1.016 | 0.814645 | 1.23632 | 0.63119 | 0.878401 | 1.08 | 1.04461 | 0.585 | 1.03122 | 0.585 | 0.842292
1.15973 | 1.01164 | 0.91472 | 1.29672 | 0.70493 | 0.924719 | 1.15973 | 1.08927 | 0.91472 | 1.32343 | 0.70493 | 0.93317 | 1.2 | 1.11167 | 0.65 | 1.09096 | 0.65 | 0.893313
1.28724 | 1.12416 | 1.01435 | 1.40363 | 0.78489 | 1.00253 | 1.28724 | 1.16099 | 1.01435 | 1.41182 | 0.78489 | 0.988047 | 1.32 | 1.17916 | 0.715 | 1.14874 | 0.715 | 0.940699
1.41989 | 1.21582 | 1.118615 | 1.5239 | 0.86581 | 1.05214 | 1.41989 | 1.23826 | 1.11861 | 1.50796 | 0.86581 | 1.03982 | 1.44 | 1.24945 | 0.78 | 1.20542 | 0.78 | 0.985076
1.54921 | 1.30349 | 1.2266 | 1.618525 | 0.9433 | 1.08283 | 1.54921 | 1.31934 | 1.2266 | 1.61338 | 0.9433 | 1.0867 | 1.56 | 1.32503 | 0.845 | 1.26167 | 0.845 | 1.02699
1.67328 | 1.43937 |  |  | 1.03307 | 1.12364 | 1.67328 | 1.4056 |  |  | 1.03307 | 1.13869 | 1.68 | 1.40858 | 0.91 | 1.31807 | 0.91 | 1.06691
1.79662 | 1.59171 |  |  | 1.11772 | 1.19035 | 1.79662 | 1.50281 |  |  | 1.11772 | 1.18632 | 1.8 | 1.50305 | 0.975 | 1.37516 | 0.975 | 1.10529
1.92604 | 1.68162 |  |  | 1.1989 | 1.26423 | 1.92604 | 1.6209 |  |  | 1.1989 | 1.23153 | 1.92 | 1.61162 | 1.04 | 1.43341 | 1.04 | 1.14254
2.06036 | 1.75225 |  |  | 1.2793 | 1.30758 | 2.06036 | 1.7655 |  |  | 1.2793 | 1.27659 | 2.04 | 1.73775 | 1.105 | 1.49327 | 1.105 | 1.17904
2.18048 | 1.91211 |  |  |  |  | 2.18048 | 1.91817 |  |  |  |  | 2.16 | 1.88522 | 1.17 | 1.55517 | 1.17 | 1.21518
2.31249 | 2.07292 |  |  |  |  | 2.31249 | 2.11655 |  |  |  |  | 2.28 | 2.05812 | 1.235 | 1.61955 | 1.235 | 1.25134
[12 empty] | 2.4 | 2.26087 | 1.3 | 1.68683 | 1.3 | 1.28789

## V = 2 (Ogden)
Type of Rubber
Hardness (50), Damping (Small)
Rate of Loading in Tension Test(s)
2 mm/s
Computer Software
MSC.Marc
Material Model
Ogden
Coefficient
| Order | μ | α
| 1 | 15.758 | 0.0196578
| 2 | 9.14114 | 0.0395277
| 3 | -0.0563985 | -1.72779
| 4 | 0.141341 | 3.00122
Experimental data (for Curve Fitting) | [5 empty] | Identification Result （Fitting） | [5 empty] | Analysis Result by test model (Analysis)
Unixaxal |  | Biaxial |  | Pure Shear |  | Unixaxal |  | Biaxial |  | Pure Shear |  | Unixaxal |  | Biaxial |  | Pure Shear
Nominal Strain | Nominal Stress | Nominal Strain | Nominal Stress | Nominal Strain | Nominal Stress | Nominal Strain | Nominal Stress | Nominal Strain | Nominal Stress | Nominal Strain | Nominal Stress | Nominal Strain | Nominal Stress | Nominal Strain | Nominal Stress | Nominal Strain | Nominal Stress
0.02468 | 0.0629931 | 0.005655 | 0.0475393 | 0.01579 | 0.00997029 | 0.02468 | 0.0428241 | 0.005655 | 0.020012 | 0.01579 | 0.0367965 | 0 | 1.80411e-15 | 0 | 1.80411e-15 | 0 | 1.80411e-15
0.07305 | 0.0885017 | 0.038145 | 0.10699015 | 0.05347 | 0.0952535 | 0.07305 | 0.11977 | 0.038145 | 0.127051 | 0.05347 | 0.118135 | 0.15 | 0.234537 | 0.09 | 0.295817 | 0.105 | 0.22705
0.2211 | 0.279372 | 0.11512 | 0.352268 | 0.1606 | 0.266562 | 0.2211 | 0.312132 | 0.11512 | 0.33808 | 0.1606 | 0.310061 | 0.3 | 0.400684 | 0.18 | 0.494485 | 0.21 | 0.389963
0.38297 | 0.545906 | 0.199955 | 0.5487015 | 0.27083 | 0.469924 | 0.38297 | 0.474871 | 0.199955 | 0.523053 | 0.27083 | 0.465104 | 0.45 | 0.535962 | 0.27 | 0.657686 | 0.315 | 0.522871
0.5455 | 0.625771 | 0.28407 | 0.7351155 | 0.38192 | 0.643074 | 0.5455 | 0.610651 | 0.28407 | 0.674826 | 0.38192 | 0.593495 | 0.6 | 0.653862 | 0.36 | 0.797941 | 0.42 | 0.635629
0.70351 | 0.679915 | 0.37213 | 0.850391 | 0.49421 | 0.758568 | 0.70351 | 0.728453 | 0.37213 | 0.811622 | 0.49421 | 0.704814 | 0.75 | 0.7622 | 0.45 | 0.922157 | 0.525 | 0.734791
0.88131 | 0.8438 | 0.46008 | 0.9350135 | 0.60011 | 0.835311 | 0.88131 | 0.853012 | 0.46008 | 0.933177 | 0.60011 | 0.798615 | 0.9 | 0.865941 | 0.54 | 1.03591 | 0.63 | 0.82483
1.02128 | 0.938773 | 0.54932 | 1.051295 | 0.71569 | 0.916932 | 1.02128 | 0.948973 | 0.54932 | 1.04624 | 0.71569 | 0.892944 | 1.05 | 0.968303 | 0.63 | 1.14273 | 0.735 | 0.908821
1.18201 | 1.00285 | 0.638025 | 1.0701 | 0.84154 | 1.01629 | 1.18201 | 1.05962 | 0.638025 | 1.15187 | 0.84154 | 0.989751 | 1.2 | 1.07145 | 0.72 | 1.24519 | 0.84 | 0.988949
1.36055 | 1.15423 | 0.730655 | 1.178055 | 0.95019 | 1.10702 | 1.36055 | 1.18535 | 0.730655 | 1.25768 | 0.95019 | 1.07053 | 1.35 | 1.17686 | 0.81 | 1.34518 | 0.945 | 1.0668
1.49997 | 1.24504 | 0.823685 | 1.3243 | 1.06761 | 1.1853 | 1.49997 | 1.28676 | 0.823685 | 1.36139 | 1.06761 | 1.15653 | 1.5 | 1.2856 | 0.9 | 1.44412 | 1.05 | 1.14354
1.66421 | 1.3061 | 0.919305 | 1.38856 | 1.19459 | 1.27852 | 1.66421 | 1.41075 | 0.919305 | 1.46694 | 1.19459 | 1.24937 | 1.65 | 1.39841 | 0.99 | 1.54311 | 1.155 | 1.22005
1.82933 | 1.48321 | 1.014175 | 1.49073 | 1.30995 | 1.38405 | 1.82933 | 1.54105 | 1.01417 | 1.57189 | 1.30995 | 1.33449 | 1.8 | 1.51584 | 1.08 | 1.64302 | 1.26 | 1.297
1.98764 | 1.62926 | 1.11228 | 1.621775 | 1.42299 | 1.47666 | 1.98764 | 1.67177 | 1.11228 | 1.6817 | 1.42299 | 1.41925 | 1.95 | 1.63831 | 1.17 | 1.74453 | 1.365 | 1.37491
2.14678 | 1.73907 | 1.21159 | 1.7306 | 1.55423 | 1.56665 | 2.14678 | 1.80926 | 1.21159 | 1.79504 | 1.55423 | 1.51993 | 2.1 | 1.76611 | 1.26 | 1.84819 | 1.47 | 1.45419
2.322 | 1.93996 | 1.309525 | 1.879375 | 1.66707 | 1.67611 | 2.322 | 1.968 | 1.30952 | 1.90964 | 1.66707 | 1.60884 | 2.25 | 1.89947 | 1.35 | 1.95447 | 1.575 | 1.53516
2.47888 | 2.12114 | 1.410715 | 2.01161 | 1.7869 | 1.79454 | 2.47888 | 2.11688 | 1.41071 | 2.03158 | 1.7869 | 1.70596 | 2.4 | 2.03858 | 1.44 | 2.06372 | 1.68 | 1.61807
2.64254 | 2.27463 | 1.514015 | 2.19886 | 1.91089 | 1.9107 | 2.64254 | 2.27916 | 1.51402 | 2.16026 | 1.91089 | 1.80964 | 2.55 | 2.18356 | 1.53 | 2.17628 | 1.785 | 1.70313
2.80385 | 2.4617 | 1.619935 | 2.31141 | 2.03552 | 2.01377 | 2.80385 | 2.4462 | 1.61993 | 2.29706 | 2.03552 | 1.91735 | 2.7 | 2.33453 | 1.62 | 2.29239 | 1.89 | 1.7905
2.92053 | 2.5557 | 1.716235 | 2.44354 |  |  | 2.92053 | 2.57145 | 1.71624 | 2.42601 |  |  | 2.85 | 2.49156 | 1.71 | 2.41229 | 1.995 | 1.88032
[12 empty] | 3 | 2.6547 | 1.8 | 2.53615 | 2.1 | 1.9727

## V = 20 (Ogden)
Type of Rubber
Hardness (50), Damping (Small)
Rate of Loading in Tension Test(s)
20 mm/s
Computer Software
MSC.Marc
Material Model
Ogden
Coefficient
| Order | μ | α
| 1 | 27.2582 | 0.144125
| 2 | 17.2456 | -0.160841
| 3 | -0.0183609 | -2.50259
| 4 | 0.030216 | 4.10524
Experimental data (for Curve Fitting) | [5 empty] | Identification Result （Fitting） | [5 empty] | Analysis Result by test model (Analysis)
Unixaxal |  | Biaxial |  | Pure Shear |  | Unixaxal |  | Biaxial |  | Pure Shear |  | Unixaxal |  | Biaxial |  | Pure Shear
Nominal Strain | Nominal Stress | Nominal Strain | Nominal Stress | Nominal Strain | Nominal Stress | Nominal Strain | Nominal Stress | Nominal Strain | Nominal Stress | Nominal Strain | Nominal Stress | Nominal Strain | Nominal Stress | Nominal Strain | Nominal Stress | Nominal Strain | Nominal Stress
0.00132 | 0.0352795 | 0.018225 | 0.1512735 | 0.00532 | 0.0530031 | 0.00132 | 0.00261884 | 0.018225 | 0.0698408 | 0.00532 | 0.0139843 | 0 | 3.55618e-15 | 0 | 3.55618e-15 | 0 | 3.55618e-15
0.03055 | 0.0930121 | 0.091715 | 0.3935055 | 0.02461 | 0.126732 | 0.03055 | 0.0585031 | 0.091715 | 0.306565 | 0.02461 | 0.0628813 | 0.12 | 0.213633 | 0.065 | 0.242158 | 0.065 | 0.161806
0.12873 | 0.263902 | 0.175565 | 0.55782 | 0.08429 | 0.239203 | 0.12873 | 0.220818 | 0.175565 | 0.510721 | 0.08429 | 0.198143 | 0.24 | 0.372823 | 0.13 | 0.416579 | 0.13 | 0.291586
0.24586 | 0.482741 | 0.259135 | 0.6829915 | 0.16004 | 0.370925 | 0.24586 | 0.375645 | 0.259135 | 0.666271 | 0.16004 | 0.341365 | 0.36 | 0.501211 | 0.195 | 0.557402 | 0.195 | 0.401761
0.38088 | 0.59659 | 0.34712 | 0.797405 | 0.23325 | 0.497997 | 0.38088 | 0.518543 | 0.34712 | 0.794794 | 0.23325 | 0.456592 | 0.48 | 0.608923 | 0.26 | 0.672757 | 0.26 | 0.496434
0.51376 | 0.632781 | 0.437445 | 0.8902365 | 0.31802 | 0.600224 | 0.51376 | 0.634717 | 0.437445 | 0.901339 | 0.31802 | 0.568603 | 0.6 | 0.702729 | 0.325 | 0.768864 | 0.325 | 0.578829
0.63953 | 0.728585 | 0.52862 | 0.953342 | 0.39106 | 0.669687 | 0.63953 | 0.730325 | 0.52862 | 0.991897 | 0.39106 | 0.651096 | 0.72 | 0.787494 | 0.39 | 0.850594 | 0.39 | 0.651453
0.7683 | 0.859631 | 0.61989 | 1.0157185 | 0.4702 | 0.717124 | 0.7683 | 0.819272 | 0.61989 | 1.0722 | 0.4702 | 0.72937 | 0.84 | 0.866803 | 0.455 | 0.921659 | 0.455 | 0.716286
0.90145 | 0.918525 | 0.718785 | 1.151595 | 0.54919 | 0.766891 | 0.90145 | 0.905995 | 0.718785 | 1.15338 | 0.54919 | 0.798697 | 0.96 | 0.943389 | 0.52 | 0.984991 | 0.52 | 0.774906
1.03008 | 0.938275 | 0.814645 | 1.242705 | 0.63119 | 0.837772 | 1.03008 | 0.987831 | 0.814645 | 1.23084 | 0.63119 | 0.863687 | 1.08 | 1.01939 | 0.585 | 1.04294 | 0.585 | 0.828593
1.15973 | 1.01164 | 0.91472 | 1.29672 | 0.70493 | 0.924719 | 1.15973 | 1.07081 | 0.91472 | 1.31431 | 0.70493 | 0.917618 | 1.2 | 1.09653 | 0.65 | 1.09743 | 0.65 | 0.878396
1.28724 | 1.12416 | 1.01435 | 1.40363 | 0.78489 | 1.00253 | 1.28724 | 1.15477 | 1.01435 | 1.40327 | 0.78489 | 0.972611 | 1.32 | 1.17622 | 0.715 | 1.15003 | 0.715 | 0.925183
1.41989 | 1.21582 | 1.118615 | 1.5239 | 0.86581 | 1.05214 | 1.41989 | 1.24623 | 1.11862 | 1.5056 | 0.86581 | 1.02572 | 1.44 | 1.25967 | 0.78 | 1.2021 | 0.78 | 0.969679
1.54921 | 1.30349 | 1.2266 | 1.618525 | 0.9433 | 1.08283 | 1.54921 | 1.34082 | 1.2266 | 1.62436 | 0.9433 | 1.07508 | 1.56 | 1.34792 | 0.845 | 1.25477 | 0.845 | 1.0125
1.67328 | 1.43937 |  |  | 1.03307 | 1.12364 | 1.67328 | 1.43767 |  |  | 1.03307 | 1.13141 | 1.68 | 1.44186 | 0.91 | 1.30904 | 0.91 | 1.05416
1.79662 | 1.59171 |  |  | 1.11772 | 1.19035 | 1.79662 | 1.5408 |  |  | 1.11772 | 1.18447 | 1.8 | 1.54231 | 0.975 | 1.36576 | 0.975 | 1.09512
1.92604 | 1.68162 |  |  | 1.1989 | 1.26423 | 1.92604 | 1.65725 |  |  | 1.1989 | 1.23594 | 1.92 | 1.65003 | 1.04 | 1.42573 | 1.04 | 1.13576
2.06036 | 1.75225 |  |  | 1.2793 | 1.30758 | 2.06036 | 1.78792 |  |  | 1.2793 | 1.28798 | 2.04 | 1.76568 | 1.105 | 1.48963 | 1.105 | 1.17642
2.18048 | 1.91211 |  |  |  |  | 2.18048 | 1.91397 |  |  |  |  | 2.16 | 1.88992 | 1.17 | 1.55812 | 1.17 | 1.21741
2.31249 | 2.07292 |  |  |  |  | 2.31249 | 2.06326 |  |  |  |  | 2.28 | 2.02334 | 1.235 | 1.63179 | 1.235 | 1.259
[12 empty] | 2.4 | 2.16652 | 1.3 | 1.7112 | 1.3 | 1.30141