## V = 2 (Mooney)
Type of Rubber
Hardness (65), Damping (Small)
Rate of Loading in Tension Test(s)
2 mm/s
Computer Software
MSC.Marc
Material Model
Mooney
Coefficient
| C10 (C1) | 0.45121
| C01 (C2) | 0.034284
| C20 (C3) | 0.022903
| C11 (C4) | -0.0018656
| C02 (C5) | －
| C30 (C6) | 0.00034439
| C21 (C7) | －
| C12 (C8) | －
| C03 (C9) | －
| C40 (C10) | －
Experimental data (for Curve Fitting) | [5 empty] | Identification Result （Fitting） | [5 empty] | Analysis Result by test model (Analysis)
Unixaxal |  | Biaxial |  | Pure Shear |  | Unixaxal |  | Biaxial |  | Pure Shear |  | Unixaxal |  | Biaxial |  | Pure Shear
Nominal Strain | Nominal Stress | Nominal Strain | Nominal Stress | Nominal Strain | Nominal Stress | Nominal Strain | Nominal Stress | Nominal Strain | Nominal Stress | Nominal Strain | Nominal Stress | Nominal Strain | Nominal Stress | Nominal Strain | Nominal Stress | Nominal Strain | Nominal Stress
0.02452 | 0.16586 | 0.029535 | 0.38058 | 0.01368 | 0.05816 | 0.02452 | 0.069623 | 0.029535 | 0.16101 | 0.01368 | 0.05207 | 0 | 0 | 0 | 0 | 0 | 0
0.13675 | 0.38771 | 0.099585 | 0.66389 | 0.10614 | 0.28904 | 0.13675 | 0.35095 | 0.099585 | 0.47454 | 0.10614 | 0.35788 | 0.105 | 0.28162 | 0.065 | 0.3533 | 0.09 | 0.32333
0.24684 | 0.67362 | 0.1599 | 0.84 | 0.20093 | 0.60107 | 0.24684 | 0.5861 | 0.1599 | 0.69368 | 0.20093 | 0.61262 | 0.21 | 0.51373 | 0.13 | 0.60148 | 0.18 | 0.56792
0.36633 | 0.94822 | 0.2254 | 1.0392 | 0.30741 | 0.84787 | 0.36633 | 0.81507 | 0.2254 | 0.89976 | 0.30741 | 0.85645 | 0.315 | 0.72064 | 0.195 | 0.81405 | 0.27 | 0.77933
0.48019 | 1.1367 | 0.29453 | 1.1991 | 0.40323 | 1.005 | 0.48019 | 1.0198 | 0.29453 | 1.096 | 0.40323 | 1.0534 | 0.42 | 0.91314 | 0.26 | 1.0035 | 0.36 | 0.9693
0.58392 | 1.24 | 0.36033 | 1.2974 | 0.50199 | 1.1563 | 0.58392 | 1.2015 | 0.36033 | 1.2715 | 0.50199 | 1.2441 | 0.525 | 1.0983 | 0.325 | 1.1794 | 0.45 | 1.1463
0.69867 | 1.3575 | 0.42967 | 1.4634 | 0.59645 | 1.336 | 0.69867 | 1.4026 | 0.42967 | 1.4511 | 0.59645 | 1.4209 | 0.63 | 1.2812 | 0.39 | 1.3484 | 0.54 | 1.3163
0.81072 | 1.5642 | 0.49931 | 1.6303 | 0.70096 | 1.5136 | 0.81072 | 1.6031 | 0.49931 | 1.6305 | 0.70096 | 1.6152 | 0.735 | 1.4656 | 0.455 | 1.5148 | 0.63 | 1.4832
0.92725 | 1.8066 | 0.56683 | 1.7685 | 0.80702 | 1.6938 | 0.92725 | 1.8193 | 0.56683 | 1.8064 | 0.80702 | 1.815 | 0.84 | 1.6546 | 0.52 | 1.6817 | 0.72 | 1.6502
1.0294 | 2.0114 | 0.63921 | 1.9825 | 0.91154 | 1.9084 | 1.0294 | 2.0178 | 0.63921 | 1.9996 | 0.91154 | 2.0175 | 0.945 | 1.8507 | 0.585 | 1.8512 | 0.81 | 1.8196
1.1541 | 2.2246 | 0.71203 | 2.2014 | 1.0147 | 2.1435 | 1.1541 | 2.274 | 0.71203 | 2.2007 | 1.0147 | 2.2254 | 1.05 | 2.0561 | 0.65 | 2.0252 | 0.9 | 1.9933
1.2648 | 2.5177 | 0.78214 | 2.3913 | 1.1236 | 2.3782 | 1.2648 | 2.5169 | 0.78214 | 2.4021 | 1.1236 | 2.4559 | 1.155 | 2.2727 | 0.715 | 2.2047 | 0.99 | 2.1729
1.3782 | 2.8431 | 0.85636 | 2.6397 | 1.2171 | 2.6417 | 1.3782 | 2.7829 | 0.85636 | 2.6246 | 1.2171 | 2.6641 | 1.26 | 2.5023 | 0.78 | 2.3908 | 1.08 | 2.3598
1.4814 | 3.125 | 0.93137 | 2.8863 | 1.3247 | 2.9391 | 1.4814 | 3.0419 | 0.93137 | 2.8603 | 1.3247 | 2.9178 | 1.365 | 2.7466 | 0.845 | 2.5843 | 1.17 | 2.5552
1.5885 | 3.4011 | 1.0028 | 3.097 | 1.4234 | 3.2099 | 1.5885 | 3.3293 | 1.0029 | 3.0956 | 1.4234 | 3.1649 | 1.47 | 3.0073 | 0.91 | 2.7858 | 1.26 | 2.7603
1.7034 | 3.733 | 1.0778 | 3.3505 | 1.531 | 3.4495 | 1.7034 | 3.661 | 1.0778 | 3.3544 | 1.531 | 3.4517 | 1.575 | 3.2862 | 0.975 | 2.9958 | 1.35 | 2.9762
1.8003 | 4.0834 | 1.1566 | 3.6449 | 1.6392 | 3.7395 | 1.8003 | 3.9612 | 1.1566 | 3.64 | 1.6392 | 3.7604 | 1.68 | 3.5848 | 1.04 | 3.2148 | 1.44 | 3.2038
1.9156 | 4.3895 | 1.2249 | 3.9137 | 1.7523 | 4.028 | 1.9156 | 4.3448 | 1.2249 | 3.8996 | 1.7523 | 4.1065 | 1.785 | 3.905 | 1.105 | 3.4431 | 1.53 | 3.4443
2.0255 | 4.5959 |  |  |  |  | 2.0255 | 4.7393 |  |  |  |  | 1.89 | 4.2484 | 1.17 | 3.6811 | 1.62 | 3.6987
[12 empty] | 1.995 | 4.6168 | 1.235 | 3.9291 | 1.71 | 3.968
[12 empty] | 2.1 | 5.0122 | 1.3 | 4.1872 | 1.8 | 4.2533

## V = 20 (Mooney)
Type of Rubber
Hardness (65), Damping (Small)
Rate of Loading in Tension Test(s)
20 mm/s
Computer Software
MSC.Marc
Material Model
Mooney
Coefficient
| C10 (C1) | 0.48286
| C01 (C2) | 0.060138
| C20 (C3) | 0.013741
| C11 (C4) | -0.0073454
| C02 (C5) | －
| C30 (C6) | 0.0021783
| C21 (C7) | －
| C12 (C8) | －
| C03 (C9) | －
| C40 (C10) | －
Experimental data (for Curve Fitting) | [5 empty] | Identification Result （Fitting） | [5 empty] | Analysis Result by test model (Analysis)
Unixaxal |  | Biaxial |  | Pure Shear |  | Unixaxal |  | Biaxial |  | Pure Shear |  | Unixaxal |  | Biaxial |  | Pure Shear
Nominal Strain | Nominal Stress | Nominal Strain | Nominal Stress | Nominal Strain | Nominal Stress | Nominal Strain | Nominal Stress | Nominal Strain | Nominal Stress | Nominal Strain | Nominal Stress | Nominal Strain | Nominal Stress | Nominal Strain | Nominal Stress | Nominal Strain | Nominal Stress
0.01463 | 0.15948 | 0.008035 | 0.17179 | 0.02889 | 0.20973 | 0.01463 | 0.046906 | 0.008035 | 0.051416 | 0.02889 | 0.12032 | 0 | 0 | 0 | 0 | 0 | 0
0.05618 | 0.32778 | 0.039285 | 0.4132 | 0.11027 | 0.50887 | 0.05618 | 0.17249 | 0.039285 | 0.23513 | 0.11027 | 0.41269 | 0.07 | 0.21486 | 0.055 | 0.33804 | 0.09 | 0.36085
0.14634 | 0.52937 | 0.08782 | 0.65965 | 0.21137 | 0.80624 | 0.14634 | 0.41325 | 0.08782 | 0.47873 | 0.21137 | 0.70726 | 0.14 | 0.39965 | 0.11 | 0.58828 | 0.18 | 0.63144
0.2211 | 0.72227 | 0.14083 | 0.83734 | 0.30686 | 1.0117 | 0.2211 | 0.58805 | 0.14083 | 0.70208 | 0.30686 | 0.94008 | 0.21 | 0.56476 | 0.165 | 0.80041 | 0.27 | 0.86028
0.31367 | 0.87617 | 0.19201 | 0.97169 | 0.41028 | 1.1598 | 0.31367 | 0.78259 | 0.19201 | 0.88777 | 0.41028 | 1.1609 | 0.28 | 0.71519 | 0.22 | 0.985 | 0.36 | 1.0607
0.40171 | 0.98568 | 0.24432 | 1.0976 | 0.50453 | 1.317 | 0.40171 | 0.95199 | 0.24432 | 1.0562 | 0.50453 | 1.3447 | 0.35 | 0.85467 | 0.275 | 1.1505 | 0.45 | 1.2424
0.48506 | 1.0695 | 0.30003 | 1.2229 | 0.61103 | 1.4996 | 0.48506 | 1.1032 | 0.30003 | 1.219 | 0.61103 | 1.5415 | 0.42 | 0.98614 | 0.33 | 1.303 | 0.54 | 1.4125
0.56673 | 1.1603 | 0.35684 | 1.3486 | 0.71458 | 1.7071 | 0.56673 | 1.2461 | 0.35684 | 1.3732 | 0.71458 | 1.7287 | 0.49 | 1.112 | 0.385 | 1.447 | 0.63 | 1.5764
0.6515 | 1.2874 | 0.41346 | 1.4661 | 0.81153 | 1.94 | 0.6515 | 1.3921 | 0.41346 | 1.5192 | 0.81153 | 1.9054 | 0.56 | 1.2343 | 0.44 | 1.5856 | 0.72 | 1.7382
0.7399 | 1.4563 | 0.47124 | 1.5753 | 0.92948 | 2.1698 | 0.7399 | 1.5446 | 0.47124 | 1.6637 | 0.92948 | 2.1282 | 0.63 | 1.3547 | 0.495 | 1.7213 | 0.81 | 1.9017
0.82053 | 1.6402 | 0.52989 | 1.7011 | 1.0308 | 2.3797 | 0.82053 | 1.6863 | 0.52989 | 1.8084 | 1.0308 | 2.3315 | 0.7 | 1.4748 | 0.55 | 1.8561 | 0.9 | 2.0699
0.90733 | 1.7999 | 0.5882 | 1.851 | 1.1313 | 2.6222 | 0.90733 | 1.8441 | 0.5882 | 1.9522 | 1.1313 | 2.548 | 0.77 | 1.5961 | 0.605 | 1.9915 | 0.99 | 2.2458
0.98583 | 1.9237 | 0.64767 | 2.0162 | 1.2336 | 2.9376 | 0.98583 | 1.9935 | 0.64767 | 2.1005 | 1.2336 | 2.7881 | 0.84 | 1.72 | 0.66 | 2.1288 | 1.08 | 2.4325
1.065 | 2.0483 | 0.70989 | 2.2182 | 1.3402 | 3.2612 | 1.065 | 2.1526 | 0.70989 | 2.2591 | 1.3402 | 3.0643 | 0.91 | 1.8476 | 0.715 | 2.2691 | 1.17 | 2.6328
1.1517 | 2.2265 | 0.77262 | 2.4573 | 1.4502 | 3.5341 | 1.1517 | 2.3385 | 0.77262 | 2.4239 | 1.4502 | 3.3827 | 0.98 | 1.9804 | 0.77 | 2.4132 | 1.26 | 2.8497
1.2387 | 2.4588 | 0.83418 | 2.6665 | 1.562 | 3.8295 | 1.2387 | 2.5401 | 0.83418 | 2.5914 | 1.562 | 3.7471 | 1.05 | 2.1196 | 0.825 | 2.5619 | 1.35 | 3.0861
1.317 | 2.6588 | 0.89751 | 2.8229 | 1.6686 | 4.1852 | 1.317 | 2.7369 | 0.89751 | 2.771 | 1.6686 | 4.1395 | 1.12 | 2.2665 | 0.88 | 2.7159 | 1.44 | 3.3454
|  | 0.96422 | 2.9817 | 1.7689 | 4.3767 |  |  | 0.96422 | 2.9691 | 1.7689 | 4.5548 | 1.19 | 2.4225 | 0.935 | 2.876 | 1.53 | 3.631
|  | 1.0275 | 3.0904 |  |  |  |  | 1.0275 | 3.1667 |  |  | 1.26 | 2.5891 | 0.99 | 3.0427 | 1.62 | 3.9464
[12 empty] | 1.33 | 2.7675 | 1.045 | 3.2167 | 1.71 | 4.2954
[12 empty] | 1.4 | 2.9594 | 1.1 | 3.3984 | 1.8 | 4.682

## V = 2 (Ogden)
Type of Rubber
Hardness (65), Damping (Small)
Rate of Loading in Tension Test(s)
2 mm/s
Computer Software
MSC.Marc
Material Model
Ogden
Coefficient
| Order | μ | α
| 1 | -2.8475 | -1.1819
| 2 | 8.0591 | -0.84372
| 3 | -13.1239 | -0.36546
| 4 | 0.18289 | 3.7688
Experimental data (for Curve Fitting) | [5 empty] | Identification Result （Fitting） | [5 empty] | Analysis Result by test model (Analysis)
Unixaxal |  | Biaxial |  | Pure Shear |  | Unixaxal |  | Biaxial |  | Pure Shear |  | Unixaxal |  | Biaxial |  | Pure Shear
Nominal Strain | Nominal Stress | Nominal Strain | Nominal Stress | Nominal Strain | Nominal Stress | Nominal Strain | Nominal Stress | Nominal Strain | Nominal Stress | Nominal Strain | Nominal Stress | Nominal Strain | Nominal Stress | Nominal Strain | Nominal Stress | Nominal Strain | Nominal Stress
0.02452 | 0.16586 | 0.029535 | 0.38058 | 0.01368 | 0.05816 | 0.02452 | 0.073345 | 0.029535 | 0.17114 | 0.01368 | 0.055004 | 0 | 2.7756e-17 | 0 | 2.7756e-17 | 0 | 2.7756e-17
0.13675 | 0.38771 | 0.099585 | 0.66389 | 0.10614 | 0.28904 | 0.13675 | 0.36502 | 0.099585 | 0.50996 | 0.10614 | 0.37738 | 0.105 | 0.29507 | 0.065 | 0.37494 | 0.09 | 0.34033
0.24684 | 0.67362 | 0.1599 | 0.84 | 0.20093 | 0.60107 | 0.24684 | 0.60241 | 0.1599 | 0.7493 | 0.20093 | 0.64349 | 0.21 | 0.53088 | 0.13 | 0.64803 | 0.18 | 0.59727
0.36633 | 0.94822 | 0.2254 | 1.0392 | 0.30741 | 0.84787 | 0.36633 | 0.82832 | 0.2254 | 0.97329 | 0.30741 | 0.8943 | 0.315 | 0.73638 | 0.195 | 0.88097 | 0.27 | 0.81593
0.48019 | 1.1367 | 0.29453 | 1.1991 | 0.40323 | 1.005 | 0.48019 | 1.0272 | 0.29453 | 1.1826 | 0.40323 | 1.0935 | 0.42 | 0.92435 | 0.26 | 1.0858 | 0.36 | 1.0094
0.58392 | 1.24 | 0.36033 | 1.2974 | 0.50199 | 1.1563 | 0.58392 | 1.2027 | 0.36033 | 1.3646 | 0.50199 | 1.2835 | 0.525 | 1.1034 | 0.325 | 1.2714 | 0.45 | 1.187
0.69867 | 1.3575 | 0.42967 | 1.4634 | 0.59645 | 1.336 | 0.69867 | 1.3969 | 0.42967 | 1.5448 | 0.59645 | 1.458 | 0.63 | 1.2797 | 0.39 | 1.4443 | 0.54 | 1.3555
0.81072 | 1.5642 | 0.49931 | 1.6303 | 0.70096 | 1.5136 | 0.81072 | 1.5912 | 0.49931 | 1.7188 | 0.70096 | 1.6484 | 0.735 | 1.458 | 0.455 | 1.609 | 0.63 | 1.5197
0.92725 | 1.8066 | 0.56683 | 1.7685 | 0.80702 | 1.6938 | 0.92725 | 1.8024 | 0.56683 | 1.8843 | 0.80702 | 1.8437 | 0.84 | 1.6416 | 0.52 | 1.7691 | 0.72 | 1.6831
1.0294 | 2.0114 | 0.63921 | 1.9825 | 0.91154 | 1.9084 | 1.0294 | 1.9976 | 0.63921 | 2.0613 | 0.91154 | 2.0419 | 0.945 | 1.8334 | 0.585 | 1.9274 | 0.81 | 1.8488
1.1541 | 2.2246 | 0.71203 | 2.2014 | 1.0147 | 2.1435 | 1.1541 | 2.2512 | 0.71203 | 2.2416 | 1.0147 | 2.2458 | 1.05 | 2.0357 | 0.65 | 2.086 | 0.9 | 2.0188
1.2648 | 2.5177 | 0.78214 | 2.3913 | 1.1236 | 2.3782 | 1.2648 | 2.4928 | 0.78214 | 2.4191 | 1.1236 | 2.4727 | 1.155 | 2.2504 | 0.715 | 2.2466 | 0.99 | 2.195
1.3782 | 2.8431 | 0.85636 | 2.6397 | 1.2171 | 2.6417 | 1.3782 | 2.7581 | 0.85636 | 2.613 | 1.2171 | 2.6783 | 1.26 | 2.4789 | 0.78 | 2.4108 | 1.08 | 2.3789
1.4814 | 3.125 | 0.93137 | 2.8863 | 1.3247 | 2.9391 | 1.4814 | 3.0164 | 0.93137 | 2.8168 | 1.3247 | 2.9292 | 1.365 | 2.7228 | 0.845 | 2.5797 | 1.17 | 2.5717
1.5885 | 3.4011 | 1.0028 | 3.097 | 1.4234 | 3.2099 | 1.5885 | 3.3025 | 1.0028 | 3.0194 | 1.4234 | 3.1739 | 1.47 | 2.9833 | 0.91 | 2.7543 | 1.26 | 2.7746
1.7034 | 3.733 | 1.0778 | 3.3505 | 1.531 | 3.4495 | 1.7034 | 3.6313 | 1.0778 | 3.2417 | 1.531 | 3.4577 | 1.575 | 3.2615 | 0.975 | 2.9355 | 1.35 | 2.9886
1.8003 | 4.0834 | 1.1566 | 3.6449 | 1.6392 | 3.7395 | 1.8003 | 3.927 | 1.1566 | 3.4872 | 1.6392 | 3.7625 | 1.68 | 3.5583 | 1.04 | 3.124 | 1.44 | 3.2143
1.9156 | 4.3895 | 1.2249 | 3.9137 | 1.7523 | 4.028 | 1.9156 | 4.3018 | 1.2248 | 3.7106 | 1.7523 | 4.1026 | 1.785 | 3.8747 | 1.105 | 3.3205 | 1.53 | 3.4527
2.0255 | 4.5959 |  |  |  |  | 2.0255 | 4.6832 |  |  |  |  | 1.89 | 4.2116 | 1.17 | 3.5255 | 1.62 | 3.7044
[12 empty] | 1.995 | 4.5699 | 1.235 | 3.7396 | 1.71 | 3.97
[12 empty] | 2.1 | 4.9502 | 1.3 | 3.9631 | 1.8 | 4.2502

## V = 20 (Ogden)
Type of Rubber
Hardness (65), Damping (Small)
Rate of Loading in Tension Test(s)
20 mm/s
Computer Software
MSC.Marc
Material Model
Ogden
Coefficient
| Order | μ | α
| 1 | 0.20314 | 3.7968
| 2 | 17.4184 | -0.090704
| 3 | -0.071616 | -1.3888
| 4 | -12.7747 | -0.21476
Experimental data (for Curve Fitting) | [5 empty] | Identification Result （Fitting） | [5 empty] | Analysis Result by test model (Analysis)
Unixaxal |  | Biaxial |  | Pure Shear |  | Unixaxal |  | Biaxial |  | Pure Shear |  | Unixaxal |  | Biaxial |  | Pure Shear
Nominal Strain | Nominal Stress | Nominal Strain | Nominal Stress | Nominal Strain | Nominal Stress | Nominal Strain | Nominal Stress | Nominal Strain | Nominal Stress | Nominal Strain | Nominal Stress | Nominal Strain | Nominal Stress | Nominal Strain | Nominal Stress | Nominal Strain | Nominal Stress
0.01463 | 0.15948 | 0.008035 | 0.17179 | 0.02889 | 0.20973 | 0.01463 | 0.04387 | 0.008035 | 0.048238 | 0.02889 | 0.11271 | 0 | 0 | 0 | 0 | 0 | 0
0.05618 | 0.32778 | 0.039285 | 0.4132 | 0.11027 | 0.50887 | 0.05618 | 0.16075 | 0.039285 | 0.22215 | 0.11027 | 0.38728 | 0.07 | 0.20043 | 0.055 | 0.31806 | 0.09 | 0.33735
0.14634 | 0.52937 | 0.08782 | 0.65965 | 0.21137 | 0.80624 | 0.14634 | 0.38318 | 0.08782 | 0.45769 | 0.21137 | 0.66679 | 0.14 | 0.37081 | 0.11 | 0.56378 | 0.18 | 0.59348
0.2211 | 0.72227 | 0.14083 | 0.83734 | 0.30686 | 1.0117 | 0.2211 | 0.54443 | 0.14083 | 0.68012 | 0.30686 | 0.89194 | 0.21 | 0.5229 | 0.165 | 0.77848 | 0.27 | 0.81326
0.31367 | 0.87617 | 0.19201 | 0.97169 | 0.41028 | 1.1598 | 0.31367 | 0.72546 | 0.19201 | 0.87034 | 0.41028 | 1.111 | 0.28 | 0.66229 | 0.22 | 0.97065 | 0.36 | 1.0099
0.40171 | 0.98568 | 0.24432 | 1.0976 | 0.50453 | 1.317 | 0.40171 | 0.88611 | 0.24432 | 1.0468 | 0.50453 | 1.2986 | 0.35 | 0.79314 | 0.275 | 1.1464 | 0.45 | 1.1928
0.48506 | 1.0695 | 0.30003 | 1.2229 | 0.61103 | 1.4996 | 0.48506 | 1.033 | 0.30003 | 1.2202 | 0.61103 | 1.505 | 0.42 | 0.91867 | 0.33 | 1.3101 | 0.54 | 1.3684
0.56673 | 1.1603 | 0.35684 | 1.3486 | 0.71458 | 1.7071 | 0.56673 | 1.1756 | 0.35684 | 1.3855 | 0.71458 | 1.7062 | 0.49 | 1.0414 | 0.385 | 1.4649 | 0.63 | 1.5418
0.6515 | 1.2874 | 0.41346 | 1.4661 | 0.81153 | 1.94 | 0.6515 | 1.325 | 0.41346 | 1.5419 | 0.81153 | 1.8991 | 0.56 | 1.1633 | 0.44 | 1.6132 | 0.72 | 1.7164
0.7399 | 1.4563 | 0.47124 | 1.5753 | 0.92948 | 2.1698 | 0.7399 | 1.4848 | 0.47124 | 1.6953 | 0.92948 | 2.1439 | 0.63 | 1.2861 | 0.495 | 1.7567 | 0.81 | 1.8951
0.82053 | 1.6402 | 0.52989 | 1.7011 | 1.0308 | 2.3797 | 0.82053 | 1.6358 | 0.52989 | 1.8466 | 1.0308 | 2.3661 | 0.7 | 1.4111 | 0.55 | 1.897 | 0.9 | 2.0802
0.90733 | 1.7999 | 0.5882 | 1.851 | 1.1313 | 2.6222 | 0.90733 | 1.8056 | 0.5882 | 1.9942 | 1.1313 | 2.5993 | 0.77 | 1.5394 | 0.605 | 2.0353 | 0.99 | 2.2735
0.98583 | 1.9237 | 0.64767 | 2.0162 | 1.2336 | 2.9376 | 0.98583 | 1.9668 | 0.64767 | 2.1432 | 1.2336 | 2.8517 | 0.84 | 1.6719 | 0.66 | 2.1725 | 1.08 | 2.4765
1.065 | 2.0483 | 0.70989 | 2.2182 | 1.3402 | 3.2612 | 1.065 | 2.1378 | 0.70989 | 2.2985 | 1.3402 | 3.1326 | 0.91 | 1.8095 | 0.715 | 2.3095 | 1.17 | 2.6906
1.1517 | 2.2265 | 0.77262 | 2.4573 | 1.4502 | 3.5341 | 1.1517 | 2.3352 | 0.77262 | 2.4557 | 1.4502 | 3.4433 | 0.98 | 1.953 | 0.77 | 2.4471 | 1.26 | 2.917
1.2387 | 2.4588 | 0.83418 | 2.6665 | 1.562 | 3.8295 | 1.2387 | 2.5452 | 0.83418 | 2.6114 | 1.562 | 3.7819 | 1.05 | 2.1029 | 0.825 | 2.5858 | 1.35 | 3.1565
1.317 | 2.6588 | 0.89751 | 2.8229 | 1.6686 | 4.1852 | 1.317 | 2.7454 | 0.89751 | 2.7739 | 1.6686 | 4.1278 | 1.12 | 2.2598 | 0.88 | 2.7262 | 1.44 | 3.4102
|  | 0.96422 | 2.9817 | 1.7689 | 4.3767 |  |  | 0.96422 | 2.9484 | 1.7689 | 4.475 | 1.19 | 2.4242 | 0.935 | 2.8688 | 1.53 | 3.6789
|  | 1.0275 | 3.0904 |  |  |  |  | 1.0275 | 3.1181 |  |  | 1.26 | 2.5965 | 0.99 | 3.0141 | 1.62 | 3.9634
[12 empty] | 1.33 | 2.7773 | 1.045 | 3.1624 | 1.71 | 4.2644
[12 empty] | 1.4 | 2.9669 | 1.1 | 3.3141 | 1.8 | 4.5824