## V = 2 (Mooney)
Type of Rubber
Hardness (50), Damping (Large)
Rate of Loading in Tension Test(s)
2 mm/s
Computer Software
MSC.Marc
Material Model
Mooney
Coefficient
| C10 (C1) | 0.213436
| C01 (C2) | 0.00854625
| C20 (C3) | 0.00568846
| C11 (C4) | 0
| C02 (C5) | －
| C30 (C6) | 4.83037e-06
| C21 (C7) | －
| C12 (C8) | －
| C03 (C9) | －
| C40 (C10) | －
Experimental data (for Curve Fitting) | [5 empty] | Identification Result （Fitting） | [5 empty] | Analysis Result by test model (Analysis)
Unixaxal |  | Biaxial |  | Pure Shear |  | Unixaxal |  | Biaxial |  | Pure Shear |  | Unixaxal |  | Biaxial |  | Pure Shear
Nominal Strain | Nominal Stress | Nominal Strain | Nominal Stress | Nominal Strain | Nominal Stress | Nominal Strain | Nominal Stress | Nominal Strain | Nominal Stress | Nominal Strain | Nominal Stress | Nominal Strain | Nominal Stress | Nominal Strain | Nominal Stress | Nominal Strain | Nominal Stress
0.00668 | 0.0642223 | 0.007565 | 0.05946625 | 0.00485 | 0.0588768 | 0.00668 | 0.00883594 | 0.007565 | 0.0197893 | 0.00485 | 0.00855079 | 0 | 0 | 0 | 0 | 0 | 0
0.09705 | 0.194576 | 0.041715 | 0.1745175 | 0.04849 | 0.163934 | 0.09705 | 0.117921 | 0.041715 | 0.101002 | 0.04849 | 0.0803567 | 0.185 | 0.215984 | 0.075 | 0.184064 | 0.11 | 0.17794
0.29149 | 0.454434 | 0.097155 | 0.314645 | 0.14572 | 0.285443 | 0.29149 | 0.307942 | 0.097155 | 0.210508 | 0.14572 | 0.214276 | 0.37 | 0.377673 | 0.15 | 0.303714 | 0.22 | 0.30446
0.51992 | 0.632292 | 0.155415 | 0.4018515 | 0.25308 | 0.415124 | 0.51992 | 0.491752 | 0.155415 | 0.304716 | 0.25308 | 0.334195 | 0.555 | 0.519485 | 0.225 | 0.403049 | 0.33 | 0.411582
0.72939 | 0.72038 | 0.21019 | 0.4688695 | 0.35842 | 0.552976 | 0.72939 | 0.645757 | 0.21019 | 0.380223 | 0.35842 | 0.434437 | 0.74 | 0.65371 | 0.3 | 0.489025 | 0.44 | 0.506373
0.94331 | 0.781735 | 0.266735 | 0.54213 | 0.4728 | 0.653295 | 0.94331 | 0.800393 | 0.266735 | 0.449254 | 0.4728 | 0.531545 | 0.925 | 0.786587 | 0.375 | 0.567194 | 0.55 | 0.593829
1.14519 | 0.980958 | 0.32585 | 0.590672 | 0.57458 | 0.688283 | 1.14519 | 0.949845 | 0.32585 | 0.514964 | 0.57458 | 0.611841 | 1.11 | 0.92227 | 0.45 | 0.641175 | 0.66 | 0.677162
1.35704 | 1.1127 | 0.38466 | 0.630176 | 0.68879 | 0.712699 | 1.35704 | 1.11447 | 0.38466 | 0.576106 | 0.68879 | 0.69818 | 1.295 | 1.06362 | 0.525 | 0.713305 | 0.77 | 0.758515
1.56951 | 1.32053 | 0.44362 | 0.683245 | 0.80793 | 0.776778 | 1.56951 | 1.29066 | 0.44362 | 0.634831 | 0.80793 | 0.786356 | 1.48 | 1.2128 | 0.6 | 0.785195 | 0.88 | 0.839384
1.77295 | 1.4759 | 0.503495 | 0.71437 | 0.9147 | 0.852006 | 1.77295 | 1.47208 | 0.503495 | 0.69306 | 0.9147 | 0.865188 | 1.665 | 1.37153 | 0.675 | 0.857983 | 0.99 | 0.920854
1.97128 | 1.68574 | 0.56312 | 0.730769 | 1.02672 | 0.913659 | 1.97128 | 1.66275 | 0.56312 | 0.750544 | 1.02672 | 0.948762 | 1.85 | 1.54131 | 0.75 | 0.932505 | 1.1 | 1.00374
2.17738 | 1.94139 | 0.622815 | 0.782789 | 1.1318 | 0.995518 | 2.17738 | 1.87704 | 0.622815 | 0.808276 | 1.1318 | 1.02868 | 2.035 | 1.72344 | 0.825 | 1.0094 | 1.21 | 1.08869
2.38663 | 2.17172 | 0.68376 | 0.851202 | 1.253 | 1.10499 | 2.38663 | 2.1131 | 0.68376 | 0.867948 | 1.253 | 1.12338 | 2.22 | 1.91915 | 0.9 | 1.08916 | 1.32 | 1.17621
2.57585 | 2.45036 | 0.74543 | 0.9005615 | 1.36163 | 1.19349 | 2.57585 | 2.344 | 0.74543 | 0.929524 | 1.36163 | 1.21108 | 2.405 | 2.12958 | 0.975 | 1.1722 | 1.43 | 1.26674
2.7689 | 2.67333 | 0.807465 | 0.946397 | 1.46975 | 1.25384 | 2.7689 | 2.5979 | 0.807465 | 0.993042 | 1.46975 | 1.30144 | 2.59 | 2.35584 | 1.05 | 1.25887 | 1.54 | 1.36065
2.97434 | 3.01867 | 0.87038 | 0.9912445 | 1.58815 | 1.34068 | 2.97434 | 2.88983 | 0.87038 | 1.05939 | 1.58815 | 1.40429 | 2.775 | 2.599 | 1.125 | 1.34946 | 1.65 | 1.45827
3.15297 | 3.30098 | 0.93323 | 1.03821 | 1.70409 | 1.46748 | 3.15297 | 3.16301 | 0.93323 | 1.12786 | 1.70409 | 1.50934 | 2.96 | 2.86012 | 1.2 | 1.44424 | 1.76 | 1.5599
3.36355 | 3.54948 | 0.99574 | 1.11599 | 1.81754 | 1.58564 | 3.36355 | 3.50957 | 0.99574 | 1.19836 | 1.81754 | 1.61662 | 3.145 | 3.14024 | 1.275 | 1.54344 | 1.87 | 1.66583
3.55921 | 3.83095 | 1.060695 | 1.201805 | 1.93993 | 1.68414 | 3.55921 | 3.85671 | 1.06069 | 1.27436 | 1.93993 | 1.73767 | 3.33 | 3.4404 | 1.35 | 1.64731 | 1.98 | 1.7763
3.68422 | 3.94836 | 1.128005 | 1.265335 | 2.05371 | 1.80564 | 3.68422 | 4.09179 | 1.128 | 1.35627 | 2.05371 | 1.85547 | 3.515 | 3.76162 | 1.425 | 1.75604 | 2.09 | 1.89157
|  | 1.18892 | 1.33436 | 2.161 | 1.92836 |  |  | 1.18892 | 1.43332 | 2.161 | 1.97144 | 3.7 | 4.10494 | 1.5 | 1.86984 | 2.2 | 2.01187

## V = 20 (Mooney)
Type of Rubber
Hardness (50), Damping (Large)
Rate of Loading in Tension Test(s)
20 mm/s
Computer Software
MSC.Marc
Material Model
Mooney
Coefficient
| C10 (C1) | 0.253599
| C01 (C2) | 0.0171543
| C20 (C3) | 0.00514676
| C11 (C4) | 0
| C02 (C5) | －
| C30 (C6) | 1.12561e-05
| C21 (C7) | －
| C12 (C8) | －
| C03 (C9) | －
| C40 (C10) | －
Experimental data (for Curve Fitting) | [5 empty] | Identification Result （Fitting） | [5 empty] | Analysis Result by test model (Analysis)
Unixaxal |  | Biaxial |  | Pure Shear |  | Unixaxal |  | Biaxial |  | Pure Shear |  | Unixaxal |  | Biaxial |  | Pure Shear
Nominal Strain | Nominal Stress | Nominal Strain | Nominal Stress | Nominal Strain | Nominal Stress | Nominal Strain | Nominal Stress | Nominal Strain | Nominal Stress | Nominal Strain | Nominal Stress | Nominal Strain | Nominal Stress | Nominal Strain | Nominal Stress | Nominal Strain | Nominal Stress
0.01832 | 0.0934849 | 0.018155 | 0.274026 | 0.00219 | 0.0581584 | 0.01832 | 0.0291967 | 0.018155 | 0.0565576 | 0.00219 | 0.00472807 | 0 | 0 | 0 | 0 | 0 | 0
0.0606 | 0.234521 | 0.06052 | 0.401379 | 0.04044 | 0.207794 | 0.0606 | 0.092629 | 0.06052 | 0.172231 | 0.04044 | 0.0826379 | 0.19 | 0.268764 | 0.07 | 0.210846 | 0.13 | 0.252318
0.22252 | 0.526284 | 0.114425 | 0.4822645 | 0.1568 | 0.436007 | 0.22252 | 0.297714 | 0.114425 | 0.294312 | 0.1568 | 0.277506 | 0.38 | 0.465741 | 0.14 | 0.352848 | 0.26 | 0.422292
0.43656 | 0.765002 | 0.167915 | 0.5681745 | 0.29305 | 0.616543 | 0.43656 | 0.514534 | 0.167915 | 0.395944 | 0.29305 | 0.454345 | 0.57 | 0.635792 | 0.21 | 0.470969 | 0.39 | 0.564685
0.65252 | 0.773041 | 0.22361 | 0.6614235 | 0.43559 | 0.662386 | 0.65252 | 0.704128 | 0.22361 | 0.48763 | 0.43559 | 0.606718 | 0.76 | 0.79432 | 0.28 | 0.573079 | 0.52 | 0.690272
0.85803 | 0.890002 | 0.281525 | 0.723652 | 0.57869 | 0.715994 | 0.85803 | 0.874037 | 0.281525 | 0.572571 | 0.57869 | 0.741676 | 0.95 | 0.948988 | 0.35 | 0.665353 | 0.65 | 0.80642
1.06867 | 1.01123 | 0.337405 | 0.746938 | 0.72392 | 0.836718 | 1.06867 | 1.04662 | 0.337405 | 0.647797 | 0.72392 | 0.869173 | 1.14 | 1.10482 | 0.42 | 0.751903 | 0.78 | 0.917697
1.27251 | 1.15288 | 0.393865 | 0.7615225 | 0.86335 | 0.928068 | 1.27251 | 1.21738 | 0.393865 | 0.719431 | 0.86335 | 0.987591 | 1.33 | 1.26521 | 0.49 | 0.835456 | 0.91 | 1.02703
1.48596 | 1.35564 | 0.453015 | 0.801589 | 1.01253 | 1.02325 | 1.48596 | 1.40402 | 0.453015 | 0.791582 | 1.01253 | 1.11341 | 1.52 | 1.43266 | 0.56 | 0.917915 | 1.04 | 1.13642
1.68419 | 1.49884 | 0.51124 | 0.859429 | 1.15838 | 1.15912 | 1.68419 | 1.58715 | 0.51124 | 0.861059 | 1.15838 | 1.23786 | 1.71 | 1.60919 | 0.63 | 1.00064 | 1.17 | 1.2473
1.90467 | 1.79907 | 0.56896 | 0.9041525 | 1.30407 | 1.28163 | 1.90467 | 1.80445 | 0.56896 | 0.92941 | 1.30407 | 1.36523 | 1.9 | 1.79649 | 0.7 | 1.08463 | 1.3 | 1.36074
2.1024 | 1.9896 | 0.62962 | 0.9588855 | 1.44815 | 1.40427 | 2.1024 | 2.01345 | 0.62962 | 1.00149 | 1.44815 | 1.49541 | 2.09 | 1.99609 | 0.77 | 1.17066 | 1.43 | 1.47759
2.29586 | 2.26022 | 0.691795 | 1.05558 | 1.60486 | 1.57204 | 2.29586 | 2.23245 | 0.691795 | 1.07632 | 1.60486 | 1.64287 | 2.28 | 2.20938 | 0.84 | 1.25933 | 1.56 | 1.59854
2.5055 | 2.51152 | 0.75303 | 1.14563 | 1.74698 | 1.72903 | 2.5055 | 2.48769 | 0.75303 | 1.15149 | 1.74698 | 1.78275 | 2.47 | 2.4377 | 0.91 | 1.35112 | 1.69 | 1.7242
2.71192 | 2.77699 | 0.81407 | 1.19317 | 1.89761 | 1.86007 | 2.71192 | 2.7589 | 0.81407 | 1.22831 | 1.89761 | 1.93815 | 2.66 | 2.68237 | 0.98 | 1.44643 | 1.82 | 1.85507
2.89816 | 3.12658 | 0.875745 | 1.244405 | 2.04645 | 2.07023 | 2.89816 | 3.02197 | 0.875745 | 1.30821 | 2.04645 | 2.09963 | 2.85 | 2.94468 | 1.05 | 1.54562 | 1.95 | 1.99166
3.11067 | 3.43466 | 0.938025 | 1.309855 | 2.20224 | 2.29122 | 3.11067 | 3.34509 | 0.938025 | 1.39152 | 2.20224 | 2.27784 | 3.04 | 3.22591 | 1.12 | 1.64899 | 2.08 | 2.13441
3.30652 | 3.7478 | 1.001175 | 1.36563 | 2.35314 | 2.43989 | 3.30652 | 3.66611 | 1.00117 | 1.47898 | 2.35314 | 2.46009 | 3.23 | 3.52737 | 1.19 | 1.75682 | 2.21 | 2.28375
3.51361 | 4.08311 | 1.065935 | 1.448485 | 2.49664 | 2.61521 | 3.51361 | 4.03151 | 1.06594 | 1.57203 | 2.49664 | 2.64279 | 3.42 | 3.85037 | 1.26 | 1.86936 | 2.34 | 2.4401
3.71281 | 4.29211 | 1.13051 | 1.53521 |  |  | 3.71281 | 4.40985 | 1.13051 | 1.66846 |  |  | 3.61 | 4.19623 | 1.33 | 1.98685 | 2.47 | 2.60386
[12 empty] | 3.8 | 4.56634 | 1.4 | 2.10952 | 2.6 | 2.77544

## V = 2 (Ogden)
Type of Rubber
Hardness (50), Damping (Large)
Rate of Loading in Tension Test(s)
2 mm/s
Computer Software
MSC.Marc
Material Model
Ogden
Coefficient
| Order | μ | α
| 1 | -145.066 | 2.20051
| 2 | -0.00409465 | -2.92099
| 3 | 91.4554 | 2.24712
| 4 | 54.2206 | 2.11376
Experimental data (for Curve Fitting) | [5 empty] | Identification Result （Fitting） | [5 empty] | Analysis Result by test model (Analysis)
Unixaxal |  | Biaxial |  | Pure Shear |  | Unixaxal |  | Biaxial |  | Pure Shear |  | Unixaxal |  | Biaxial |  | Pure Shear
Nominal Strain | Nominal Stress | Nominal Strain | Nominal Stress | Nominal Strain | Nominal Stress | Nominal Strain | Nominal Stress | Nominal Strain | Nominal Stress | Nominal Strain | Nominal Stress | Nominal Strain | Nominal Stress | Nominal Strain | Nominal Stress | Nominal Strain | Nominal Stress
0.00668 | 0.0642223 | 0.007565 | 0.05946625 | 0.00485 | 0.0588768 | 0.00668 | 0.00910569 | 0.007565 | 0.0204051 | 0.00485 | 0.00881341 | 0 | 7.10543e-15 | 0 | 7.10543e-15 | 0 | 7.10543e-15
0.09705 | 0.194576 | 0.041715 | 0.1745175 | 0.04849 | 0.163934 | 0.09705 | 0.121179 | 0.041715 | 0.10428 | 0.04849 | 0.0828049 | 0.185 | 0.221196 | 0.075 | 0.189532 | 0.11 | 0.182794
0.29149 | 0.454434 | 0.097155 | 0.314645 | 0.14572 | 0.285443 | 0.29149 | 0.314335 | 0.097155 | 0.217435 | 0.14572 | 0.220429 | 0.37 | 0.38396 | 0.15 | 0.313062 | 0.22 | 0.312127
0.51992 | 0.632292 | 0.155415 | 0.4018515 | 0.25308 | 0.415124 | 0.51992 | 0.498958 | 0.155415 | 0.314178 | 0.25308 | 0.342705 | 0.555 | 0.525578 | 0.225 | 0.413429 | 0.33 | 0.420303
0.72939 | 0.72038 | 0.21019 | 0.4688695 | 0.35842 | 0.552976 | 0.72939 | 0.653593 | 0.21019 | 0.390604 | 0.35842 | 0.443834 | 0.74 | 0.659875 | 0.3 | 0.49755 | 0.44 | 0.514923
0.94331 | 0.781735 | 0.266735 | 0.54213 | 0.4728 | 0.653295 | 0.94331 | 0.810296 | 0.266735 | 0.459 | 0.4728 | 0.540775 | 0.925 | 0.793994 | 0.375 | 0.571095 | 0.55 | 0.601431
1.14519 | 0.980958 | 0.32585 | 0.590672 | 0.57458 | 0.688283 | 1.14519 | 0.963589 | 0.32585 | 0.52234 | 0.57458 | 0.620315 | 1.11 | 0.932502 | 0.45 | 0.637971 | 0.66 | 0.683423
1.35704 | 1.1127 | 0.38466 | 0.630176 | 0.68879 | 0.712699 | 1.35704 | 1.13422 | 0.38466 | 0.579488 | 0.68879 | 0.705492 | 1.295 | 1.0783 | 0.525 | 0.700876 | 0.77 | 0.76335
1.56951 | 1.32053 | 0.44362 | 0.683245 | 0.80793 | 0.776778 | 1.56951 | 1.31806 | 0.44362 | 0.632718 | 0.80793 | 0.792432 | 1.48 | 1.23333 | 0.6 | 0.761795 | 0.88 | 0.842936
1.77295 | 1.4759 | 0.503495 | 0.71437 | 0.9147 | 0.852006 | 1.77295 | 1.50765 | 0.503495 | 0.68401 | 0.9147 | 0.870348 | 1.665 | 1.39891 | 0.675 | 0.822236 | 0.99 | 0.923425
1.97128 | 1.68574 | 0.56312 | 0.730769 | 1.02672 | 0.913659 | 1.97128 | 1.70627 | 0.56312 | 0.733414 | 1.02672 | 0.953298 | 1.85 | 1.57595 | 0.75 | 0.883388 | 1.1 | 1.00573
2.17738 | 1.94139 | 0.622815 | 0.782789 | 1.1318 | 0.995518 | 2.17738 | 1.9278 | 0.622815 | 0.78207 | 1.1318 | 1.03302 | 2.035 | 1.76511 | 0.825 | 0.946219 | 1.21 | 1.09055
2.38663 | 2.17172 | 0.68376 | 0.851202 | 1.253 | 1.10499 | 2.38663 | 2.16901 | 0.68376 | 0.831645 | 1.253 | 1.128 | 2.22 | 1.96684 | 0.9 | 1.01155 | 1.32 | 1.1784
2.57585 | 2.45036 | 0.74543 | 0.9005615 | 1.36163 | 1.19349 | 2.57585 | 2.40155 | 0.74543 | 0.882338 | 1.36163 | 1.21641 | 2.405 | 2.18146 | 0.975 | 1.08009 | 1.43 | 1.26969
2.7689 | 2.67333 | 0.807465 | 0.946397 | 1.46975 | 1.25384 | 2.7689 | 2.65311 | 0.807465 | 0.934418 | 1.46975 | 1.30785 | 2.59 | 2.4092 | 1.05 | 1.15249 | 1.54 | 1.36472
2.97434 | 3.01867 | 0.87038 | 0.9912445 | 1.58815 | 1.34068 | 2.97434 | 2.93681 | 0.87038 | 0.988841 | 1.58815 | 1.41226 | 2.775 | 2.65022 | 1.125 | 1.22933 | 1.65 | 1.46376
3.15297 | 3.30098 | 0.93323 | 1.03821 | 1.70409 | 1.46748 | 3.15297 | 3.19696 | 0.93323 | 1.04526 | 1.70409 | 1.51908 | 2.96 | 2.90461 | 1.2 | 1.3112 | 1.76 | 1.56698
3.36355 | 3.54948 | 0.99574 | 1.11599 | 1.81754 | 1.58564 | 3.36355 | 3.51977 | 0.99574 | 1.10381 | 1.81754 | 1.6282 | 3.145 | 3.17242 | 1.275 | 1.39862 | 1.87 | 1.67456
3.55921 | 3.83095 | 1.060695 | 1.201805 | 1.93993 | 1.68414 | 3.55921 | 3.83534 | 1.06069 | 1.16762 | 1.93993 | 1.75121 | 3.33 | 3.4537 | 1.35 | 1.49214 | 1.98 | 1.78661
3.68422 | 3.94836 | 1.128005 | 1.265335 | 2.05371 | 1.80564 | 3.68422 | 4.04484 | 1.128 | 1.23733 | 2.05371 | 1.8706 | 3.515 | 3.74842 | 1.425 | 1.59231 | 2.09 | 1.90324
|  | 1.18892 | 1.33436 | 2.161 | 1.92836 |  |  | 1.18892 | 1.3039 | 2.161 | 1.98772 | 3.7 | 4.05659 | 1.5 | 1.69966 | 2.2 | 2.02452

## V = 20 (Ogden)
Type of Rubber
Hardness (50), Damping (Large)
Rate of Loading in Tension Test(s)
20 mm/s
Computer Software
MSC.Marc
Material Model
Ogden
Coefficient
| Order | μ | α
| 1 | 41.9706 | 2.13399
| 2 | -0.0369021 | -1.61117
| 3 | 3.91464 | 1.37818
| 4 | -44.7235 | 2.09973
Experimental data (for Curve Fitting) | [5 empty] | Identification Result （Fitting） | [5 empty] | Analysis Result by test model (Analysis)
Unixaxal |  | Biaxial |  | Pure Shear |  | Unixaxal |  | Biaxial |  | Pure Shear |  | Unixaxal |  | Biaxial |  | Pure Shear
Nominal Strain | Nominal Stress | Nominal Strain | Nominal Stress | Nominal Strain | Nominal Stress | Nominal Strain | Nominal Stress | Nominal Strain | Nominal Stress | Nominal Strain | Nominal Stress | Nominal Strain | Nominal Stress | Nominal Strain | Nominal Stress | Nominal Strain | Nominal Stress
0.01832 | 0.0934849 | 0.018155 | 0.274026 | 0.00219 | 0.0581584 | 0.01832 | 0.0299019 | 0.018155 | 0.05838 | 0.00219 | 0.00485529 | 0 | 0 | 0 | 0 | 0 | 0
0.0606 | 0.234521 | 0.06052 | 0.401379 | 0.04044 | 0.207794 | 0.0606 | 0.0942809 | 0.06052 | 0.179683 | 0.04044 | 0.0848373 | 0.19 | 0.270751 | 0.07 | 0.217947 | 0.13 | 0.257338
0.22252 | 0.526284 | 0.114425 | 0.4822645 | 0.1568 | 0.436007 | 0.22252 | 0.296333 | 0.114425 | 0.31026 | 0.1568 | 0.283904 | 0.38 | 0.45629 | 0.14 | 0.372969 | 0.26 | 0.430044
0.43656 | 0.765002 | 0.167915 | 0.5681745 | 0.29305 | 0.616543 | 0.43656 | 0.500543 | 0.167915 | 0.420225 | 0.29305 | 0.461447 | 0.57 | 0.612911 | 0.21 | 0.501577 | 0.39 | 0.570437
0.65252 | 0.773041 | 0.22361 | 0.6614235 | 0.43559 | 0.662386 | 0.65252 | 0.675725 | 0.22361 | 0.519265 | 0.43559 | 0.610674 | 0.76 | 0.759582 | 0.28 | 0.610997 | 0.52 | 0.691576
0.85803 | 0.890002 | 0.281525 | 0.723652 | 0.57869 | 0.715994 | 0.85803 | 0.834861 | 0.281525 | 0.609608 | 0.57869 | 0.740045 | 0.95 | 0.906152 | 0.35 | 0.706396 | 0.65 | 0.801961
1.06867 | 1.01123 | 0.337405 | 0.746938 | 0.72392 | 0.836718 | 1.06867 | 1.00146 | 0.337405 | 0.687437 | 0.72392 | 0.860881 | 1.14 | 1.05854 | 0.42 | 0.791632 | 0.78 | 0.907179
1.27251 | 1.15288 | 0.393865 | 0.7615225 | 0.86335 | 0.928068 | 1.27251 | 1.17189 | 0.393865 | 0.758903 | 0.86335 | 0.973052 | 1.33 | 1.22026 | 0.49 | 0.869459 | 0.91 | 1.0109
1.48596 | 1.35564 | 0.453015 | 0.801589 | 1.01253 | 1.02325 | 1.48596 | 1.36366 | 0.453015 | 0.827816 | 1.01253 | 1.09317 | 1.52 | 1.39346 | 0.56 | 0.941958 | 1.04 | 1.11563
1.68419 | 1.49884 | 0.51124 | 0.859429 | 1.15838 | 1.15912 | 1.68419 | 1.55581 | 0.51124 | 0.8911 | 1.15838 | 1.21353 | 1.71 | 1.57943 | 0.63 | 1.01073 | 1.17 | 1.22311
1.90467 | 1.79907 | 0.56896 | 0.9041525 | 1.30407 | 1.28163 | 1.90467 | 1.78666 | 0.56896 | 0.950474 | 1.30407 | 1.33852 | 1.9 | 1.77893 | 0.7 | 1.07703 | 1.3 | 1.33455
2.1024 | 1.9896 | 0.62962 | 0.9588855 | 1.44815 | 1.40427 | 2.1024 | 2.0096 | 0.62962 | 1.01022 | 1.44815 | 1.46805 | 2.09 | 1.99238 | 0.77 | 1.14184 | 1.43 | 1.45082
2.29586 | 2.26022 | 0.691795 | 1.05558 | 1.60486 | 1.57204 | 2.29586 | 2.24253 | 0.691795 | 1.06947 | 1.60486 | 1.61658 | 2.28 | 2.21999 | 0.84 | 1.20595 | 1.56 | 1.57253
2.5055 | 2.51152 | 0.75303 | 1.14563 | 1.74698 | 1.72903 | 2.5055 | 2.51152 | 0.75303 | 1.12656 | 1.74698 | 1.75877 | 2.47 | 2.4618 | 0.91 | 1.27001 | 1.69 | 1.70011
2.71192 | 2.77699 | 0.81407 | 1.19317 | 1.89761 | 1.86007 | 2.71192 | 2.79317 | 0.81407 | 1.18277 | 1.89761 | 1.91765 | 2.66 | 2.71775 | 0.98 | 1.33452 | 1.82 | 1.83388
2.89816 | 3.12658 | 0.875745 | 1.244405 | 2.04645 | 2.07023 | 2.89816 | 3.06143 | 0.875745 | 1.23932 | 2.04645 | 2.08316 | 2.85 | 2.98773 | 1.05 | 1.39991 | 1.95 | 1.97404
3.11067 | 3.43466 | 0.938025 | 1.309855 | 2.20224 | 2.29122 | 3.11067 | 3.38372 | 0.938025 | 1.29658 | 2.20224 | 2.26564 | 3.04 | 3.27157 | 1.12 | 1.46652 | 2.08 | 2.12072
3.30652 | 3.7478 | 1.001175 | 1.36563 | 2.35314 | 2.43989 | 3.30652 | 3.6958 | 1.00117 | 1.35513 | 2.35314 | 2.45149 | 3.23 | 3.56907 | 1.19 | 1.53462 | 2.21 | 2.274
3.51361 | 4.08311 | 1.065935 | 1.448485 | 2.49664 | 2.61521 | 3.51361 | 4.0412 | 1.06594 | 1.41599 | 2.49664 | 2.63653 | 3.42 | 3.88002 | 1.26 | 1.60446 | 2.34 | 2.43394
3.71281 | 4.29211 | 1.13051 | 1.53521 |  |  | 3.71281 | 4.38815 | 1.13051 | 1.47777 |  |  | 3.61 | 4.20419 | 1.33 | 1.6762 | 2.47 | 2.60054
[12 empty] | 3.8 | 4.54136 | 1.4 | 1.75002 | 2.6 | 2.77379