## V = 2 (Mooney)
Type of Rubber
Hardness (65), Damping (Large)
Rate of Loading in Tension Test(s)
2 mm/s
Computer Software
MSC.Marc
Material Model
Mooney
Coefficient
| C10 (C1) | 0.400107
| C01 (C2) | 0.0130359
| C20 (C3) | 0.0343113
| C11 (C4) | 0.000727927
| C02 (C5) | ―
| C30 (C6) | -0.000787937
| C21 (C7) | ―
| C12 (C8) | ―
| C03 (C9) | ―
| C40 (C10) | ―
Experimental data (for Curve Fitting) | [5 empty] | Identification Result （Fitting） | [5 empty] | Analysis Result by test model (Analysis)
Unixaxal |  | Biaxial |  | Pure Shear |  | Unixaxal |  | Biaxial |  | Pure Shear |  | Unixaxal |  | Biaxial |  | Pure Shear
Nominal Strain | Nominal Stress | Nominal Strain | Nominal Stress | Nominal Strain | Nominal Stress | Nominal Strain | Nominal Stress | Nominal Strain | Nominal Stress | Nominal Strain | Nominal Stress | Nominal Strain | Nominal Stress | Nominal Strain | Nominal Stress | Nominal Strain | Nominal Stress
-0.015628 | 0.0203247 | 0.006745 | 0.1047958 | 0.00077 | 0.0695268 | -0.015628 | -0.0393825 | 0.006745 | 0.0329017 | 0.00077 | 0.00254202 | 0 | 0 | 0 | 0 | 0 | 0
0.04304 | 0.24519 | 0.057705 | 0.3597915 | 0.05793 | 0.284374 | 0.04304 | 0.102309 | 0.057705 | 0.252272 | 0.05793 | 0.176686 | 0.145 | 0.324547 | 0.08 | 0.364501 | 0.095 | 0.29005
0.20184 | 0.598341 | 0.137665 | 0.665776 | 0.14825 | 0.567278 | 0.20184 | 0.426478 | 0.137665 | 0.527088 | 0.14825 | 0.408243 | 0.29 | 0.58859 | 0.16 | 0.605646 | 0.19 | 0.509597
0.37477 | 0.885737 | 0.222005 | 0.8885385 | 0.25083 | 0.81648 | 0.37477 | 0.732946 | 0.222005 | 0.7693 | 0.25083 | 0.632306 | 0.435 | 0.835925 | 0.24 | 0.822081 | 0.285 | 0.704848
0.54142 | 1.09677 | 0.301785 | 1.0190805 | 0.34311 | 0.984791 | 0.54142 | 1.01833 | 0.301785 | 0.978853 | 0.34311 | 0.814916 | 0.58 | 1.08344 | 0.32 | 1.02639 | 0.38 | 0.886781
0.70495 | 1.30835 | 0.387015 | 1.15989 | 0.4513 | 1.10583 | 0.70495 | 1.3068 | 0.387015 | 1.19644 | 0.4513 | 1.01864 | 0.725 | 1.34034 | 0.4 | 1.22807 | 0.475 | 1.06308
0.87826 | 1.52252 | 0.471345 | 1.35798 | 0.55401 | 1.23222 | 0.87826 | 1.63218 | 0.471345 | 1.41365 | 0.55401 | 1.2093 | 0.87 | 1.61231 | 0.48 | 1.43317 | 0.57 | 1.23871
1.04306 | 1.78842 | 0.551885 | 1.5582 | 0.64535 | 1.37909 | 1.04306 | 1.96583 | 0.551885 | 1.62745 | 0.64535 | 1.38063 | 1.015 | 1.90271 | 0.56 | 1.64517 | 0.665 | 1.41698
1.20613 | 2.15947 | 0.631035 | 1.73544 | 0.75507 | 1.53815 | 1.20613 | 2.32179 | 0.631035 | 1.84612 | 0.75507 | 1.59186 | 1.16 | 2.21335 | 0.64 | 1.86629 | 0.76 | 1.60011
1.36208 | 2.55365 | 0.72125 | 1.95488 | 0.84691 | 1.71641 | 1.36208 | 2.68678 | 0.72125 | 2.10759 | 0.84691 | 1.77498 | 1.305 | 2.54485 | 0.72 | 2.09787 | 0.855 | 1.78963
1.5281 | 2.92191 | 0.800865 | 2.253315 | 0.9526 | 1.93033 | 1.5281 | 3.10085 | 0.800865 | 2.35011 | 0.9526 | 1.99419 | 1.45 | 2.89686 | 0.8 | 2.34067 | 0.95 | 1.98655
1.68449 | 3.33824 | 0.88316 | 2.56783 | 1.05302 | 2.17331 | 1.68449 | 3.51291 | 0.88316 | 2.61281 | 1.05302 | 2.21169 | 1.595 | 3.26819 | 0.88 | 2.59504 | 1.045 | 2.19154
1.83121 | 3.81726 | 0.962585 | 2.84988 | 1.14662 | 2.4216 | 1.83121 | 3.91615 | 0.962585 | 2.87799 | 1.14662 | 2.42292 | 1.74 | 3.65684 | 0.96 | 2.86101 | 1.14 | 2.40496
1.98863 | 4.3085 | 1.051385 | 3.15164 | 1.2464 | 2.67363 | 1.98863 | 4.36281 | 1.05139 | 3.18774 | 1.2464 | 2.65728 | 1.885 | 4.06004 | 1.04 | 3.13833 | 1.235 | 2.62696
2.14799 | 4.79043 | 1.128665 | 3.515205 | 1.34538 | 2.95314 | 2.14799 | 4.82452 | 1.12867 | 3.46822 | 1.34538 | 2.89905 | 2.03 | 4.47425 | 1.12 | 3.42656 | 1.33 | 2.85748
2.28286 | 5.23169 | 1.20767 | 3.870545 | 1.44688 | 3.26398 | 2.28286 | 5.21797 | 1.20767 | 3.76479 | 1.44688 | 3.15629 | 2.175 | 4.89516 | 1.2 | 3.725 | 1.425 | 3.0963
2.44158 | 5.63997 | 1.28662 | 4.151395 | 1.54174 | 3.57501 | 2.44158 | 5.67748 | 1.28662 | 4.07025 | 1.54174 | 3.40481 | 2.32 | 5.31765 | 1.28 | 4.0328 | 1.52 | 3.34304
2.57954 | 6.0647 | 1.37473 | 4.42208 | 1.65359 | 3.87225 | 2.57954 | 6.06737 | 1.37473 | 4.42061 | 1.65359 | 3.7071 | 2.465 | 5.7358 | 1.36 | 4.34891 | 1.615 | 3.59716
2.71907 | 6.45494 | 1.451985 | 4.733535 | 1.74011 | 4.18813 | 2.71907 | 6.44576 | 1.45199 | 4.73475 | 1.74011 | 3.94711 | 2.61 | 6.14285 | 1.44 | 4.67208 | 1.71 | 3.85798
2.8533 | 6.77068 | 1.52063 | 4.90003 | 1.8428 | 4.51912 | 2.8533 | 6.78767 | 1.52063 | 5.01821 | 1.8428 | 4.23798 | 2.755 | 6.53118 | 1.52 | 5.00089 | 1.805 | 4.12469
[12 empty] | 2.9 | 6.89225 | 1.6 | 5.33375 | 1.9 | 4.39631

## V = 20 (Mooney)
Type of Rubber
Hardness (65), Damping (Large)
Rate of Loading in Tension Test(s)
20 mm/s
Computer Software
MSC.Marc
Material Model
Mooney
Coefficient
| C10 (C1) | 0.403998
| C01 (C2) | 0.0409054
| C20 (C3) | 0.027153
| C11 (C4) | -0.00101837
| C02 (C5) | ―
| C30 (C6) | -0.000226606
| C21 (C7) | ―
| C12 (C8) | ―
| C03 (C9) | ―
| C40 (C10) | ―
Experimental data (for Curve Fitting) | [5 empty] | Identification Result （Fitting） | [5 empty] | Analysis Result by test model (Analysis)
Unixaxal |  | Biaxial |  | Pure Shear |  | Unixaxal |  | Biaxial |  | Pure Shear |  | Unixaxal |  | Biaxial |  | Pure Shear
Nominal Strain | Nominal Stress | Nominal Strain | Nominal Stress | Nominal Strain | Nominal Stress | Nominal Strain | Nominal Stress | Nominal Strain | Nominal Stress | Nominal Strain | Nominal Stress | Nominal Strain | Nominal Stress | Nominal Strain | Nominal Stress | Nominal Strain | Nominal Stress
0.02931 | 0.10289 | 0.00717 | 0.158043 | 0.029 | 0.0912904 | 0.02931 | 0.0758575 | 0.00717 | 0.0376571 | 0.029 | 0.0989736 | 0 | 0 | 0 | 0 | 0 | 0
0.11858 | 0.443389 | 0.03732 | 0.476468 | 0.05093 | 0.362979 | 0.11858 | 0.282712 | 0.03732 | 0.183771 | 0.05093 | 0.16871 | 0.13 | 0.313976 | 0.08 | 0.393391 | 0.105 | 0.341673
0.26533 | 0.80713 | 0.121795 | 0.803038 | 0.13854 | 0.688271 | 0.26533 | 0.571371 | 0.121795 | 0.5177 | 0.13854 | 0.413433 | 0.26 | 0.565123 | 0.16 | 0.657576 | 0.21 | 0.592467
0.43163 | 0.994907 | 0.217825 | 1.048215 | 0.27386 | 0.954334 | 0.43163 | 0.860695 | 0.217825 | 0.821208 | 0.27386 | 0.722708 | 0.39 | 0.791403 | 0.24 | 0.890653 | 0.315 | 0.811269
0.61024 | 1.1233 | 0.31438 | 1.21839 | 0.39761 | 1.12742 | 0.61024 | 1.15874 | 0.31438 | 1.09041 | 0.39761 | 0.96752 | 0.52 | 1.00803 | 0.32 | 1.10727 | 0.42 | 1.01198
0.76469 | 1.35972 | 0.411785 | 1.36703 | 0.52342 | 1.24882 | 0.76469 | 1.42128 | 0.411785 | 1.3499 | 0.52342 | 1.20041 | 0.65 | 1.22408 | 0.4 | 1.31779 | 0.525 | 1.20411
0.93987 | 1.61322 | 0.50535 | 1.5382 | 0.64702 | 1.386 | 0.93987 | 1.73513 | 0.50535 | 1.59996 | 0.64702 | 1.42499 | 0.78 | 1.4457 | 0.48 | 1.52909 | 0.63 | 1.39387
1.10263 | 1.88072 | 0.60654 | 1.758545 | 0.76696 | 1.5703 | 1.10263 | 2.0485 | 0.60654 | 1.87898 | 0.76696 | 1.64558 | 0.91 | 1.67716 | 0.56 | 1.74531 | 0.735 | 1.58541
1.25991 | 2.27015 | 0.696585 | 2.03572 | 0.88912 | 1.77677 | 1.25991 | 2.37542 | 0.696585 | 2.1386 | 0.88912 | 1.87736 | 1.04 | 1.92159 | 0.64 | 1.96914 | 0.84 | 1.78165
1.42796 | 2.65875 | 0.78954 | 2.34532 | 1.00459 | 1.98742 | 1.42796 | 2.75412 | 0.78954 | 2.42009 | 1.00459 | 2.10578 | 1.17 | 2.18133 | 0.72 | 2.20236 | 0.945 | 1.98471
1.57735 | 3.01943 | 0.883605 | 2.652955 | 1.12113 | 2.23467 | 1.57735 | 3.11828 | 0.883605 | 2.72016 | 1.12113 | 2.3475 | 1.3 | 2.45819 | 0.8 | 2.44608 | 1.05 | 2.19618
1.72956 | 3.47945 | 0.97118 | 2.96515 | 1.23084 | 2.53282 | 1.72956 | 3.51734 | 0.97118 | 3.01387 | 1.23084 | 2.5866 | 1.43 | 2.75359 | 0.88 | 2.70099 | 1.155 | 2.41726
1.87687 | 3.93865 | 1.06177 | 3.32168 | 1.34838 | 2.83031 | 1.87687 | 3.93136 | 1.06177 | 3.33236 | 1.34838 | 2.85628 | 1.56 | 3.06861 | 0.96 | 2.96743 | 1.26 | 2.64891
2.02743 | 4.37386 | 1.14848 | 3.71703 | 1.45795 | 3.10125 | 2.02743 | 4.38336 | 1.14848 | 3.65098 | 1.45795 | 3.12104 | 1.69 | 3.40409 | 1.04 | 3.24549 | 1.365 | 2.89186
2.17371 | 4.8753 | 1.239 | 4.07905 | 1.56065 | 3.4035 | 2.17371 | 4.85065 | 1.239 | 3.99745 | 1.56065 | 3.3814 | 1.82 | 3.76064 | 1.12 | 3.53503 | 1.47 | 3.14671
2.31035 | 5.32437 | 1.322155 | 4.37291 | 1.67336 | 3.76577 | 2.31035 | 5.31214 | 1.32216 | 4.32751 | 1.67336 | 3.68116 | 1.95 | 4.13868 | 1.2 | 3.83572 | 1.575 | 3.41391
2.45366 | 5.73989 | 1.412275 | 4.676465 | 1.78471 | 4.12283 | 2.45366 | 5.82178 | 1.41227 | 4.69696 | 1.78471 | 3.99204 | 2.08 | 4.53841 | 1.28 | 4.14705 | 1.68 | 3.69381
2.58606 | 6.2058 | 1.49946 | 5.05423 | 1.88142 | 4.44809 | 2.58606 | 6.31547 | 1.49946 | 5.0648 | 1.88142 | 4.27411 | 2.21 | 4.95988 | 1.36 | 4.46835 | 1.785 | 3.98666
|  | 1.582555 | 5.35343 | 1.98664 | 4.79098 |  |  | 1.58255 | 5.42364 | 1.98664 | 4.59382 | 2.34 | 5.40295 | 1.44 | 4.7988 | 1.89 | 4.29264
|  |  |  | 2.08347 | 5.04581 |  |  |  |  | 2.08347 | 4.89988 | 2.47 | 5.86731 | 1.52 | 5.13742 | 1.995 | 4.61183
[12 empty] | 2.6 | 6.35248 | 1.6 | 5.48307 | 2.1 | 4.94424

## V = 2 (Ogden)
Type of Rubber
Hardness (65), Damping (Large)
Rate of Loading in Tension Test(s)
2 mm/s
Computer Software
MSC.Marc
Material Model
Ogden
Coefficient
| Order | μ | α
| 1 | -29.4525 | -0.158359
| 2 | -2.64265 | 1.55356
| 3 | 51.861 | 1.59382
| 4 | -55.078 | 1.48762
Experimental data (for Curve Fitting) | [5 empty] | Identification Result （Fitting） | [5 empty] | Analysis Result by test model (Analysis)
Unixaxal |  | Biaxial |  | Pure Shear |  | Unixaxal |  | Biaxial |  | Pure Shear |  | Unixaxal |  | Biaxial |  | Pure Shear
Nominal Strain | Nominal Stress | Nominal Strain | Nominal Stress | Nominal Strain | Nominal Stress | Nominal Strain | Nominal Stress | Nominal Strain | Nominal Stress | Nominal Strain | Nominal Stress | Nominal Strain | Nominal Stress | Nominal Strain | Nominal Stress | Nominal Strain | Nominal Stress
-0.015628 | 0.0203247 | 0.006745 | 0.1047958 | 0.00077 | 0.0695268 | -0.015628 | -0.0304894 | 0.006745 | 0.0254745 | 0.00077 | 0.00196964 | 0 | -4e-15 | 0 | -4e-15 | 0 | -4e-15
0.04304 | 0.24519 | 0.057705 | 0.3597915 | 0.05793 | 0.284374 | 0.04304 | 0.0796032 | 0.057705 | 0.195989 | 0.05793 | 0.137381 | 0.145 | 0.255681 | 0.08 | 0.283542 | 0.095 | 0.226326
0.20184 | 0.598341 | 0.137665 | 0.665776 | 0.14825 | 0.567278 | 0.20184 | 0.342962 | 0.137665 | 0.422184 | 0.14825 | 0.322852 | 0.29 | 0.482652 | 0.16 | 0.485498 | 0.19 | 0.405649
0.37477 | 0.885737 | 0.222005 | 0.8885385 | 0.25083 | 0.81648 | 0.37477 | 0.620069 | 0.222005 | 0.647894 | 0.25083 | 0.515361 | 0.435 | 0.717404 | 0.24 | 0.694774 | 0.285 | 0.578913
0.54142 | 1.09677 | 0.301785 | 1.0190805 | 0.34311 | 0.984791 | 0.54142 | 0.904127 | 0.301785 | 0.867511 | 0.34311 | 0.685596 | 0.58 | 0.969719 | 0.32 | 0.915626 | 0.38 | 0.753796
0.70495 | 1.30835 | 0.387015 | 1.15989 | 0.4513 | 1.10583 | 0.70495 | 1.20737 | 0.387015 | 1.11425 | 0.4513 | 0.890011 | 0.725 | 1.24231 | 0.4 | 1.14893 | 0.475 | 0.934668
0.87826 | 1.52252 | 0.471345 | 1.35798 | 0.55401 | 1.23222 | 0.87826 | 1.55665 | 0.471345 | 1.37056 | 0.55401 | 1.09263 | 0.87 | 1.53528 | 0.48 | 1.39354 | 0.57 | 1.12349
1.04306 | 1.78842 | 0.551885 | 1.5582 | 0.64535 | 1.37909 | 1.04306 | 1.91401 | 0.551885 | 1.62473 | 0.64535 | 1.28099 | 1.015 | 1.84751 | 0.56 | 1.64712 | 0.665 | 1.32094
1.20613 | 2.15947 | 0.631035 | 1.73544 | 0.75507 | 1.53815 | 1.20613 | 2.28958 | 0.631035 | 1.88134 | 0.75507 | 1.5177 | 1.16 | 2.1774 | 0.64 | 1.90741 | 0.76 | 1.52701
1.36208 | 2.55365 | 0.72125 | 1.95488 | 0.84691 | 1.71641 | 1.36208 | 2.66696 | 0.72125 | 2.17969 | 0.84691 | 1.72432 | 1.305 | 2.52322 | 0.72 | 2.17247 | 0.855 | 1.74136
1.5281 | 2.92191 | 0.800865 | 2.253315 | 0.9526 | 1.93033 | 1.5281 | 3.08598 | 0.800865 | 2.44649 | 0.9526 | 1.9711 | 1.45 | 2.8833 | 0.8 | 2.44074 | 0.95 | 1.9635
1.68449 | 3.33824 | 0.88316 | 2.56783 | 1.05302 | 2.17331 | 1.68449 | 3.49503 | 0.88316 | 2.72438 | 1.05302 | 2.21383 | 1.595 | 3.25607 | 0.88 | 2.71102 | 1.045 | 2.19285
1.83121 | 3.81726 | 0.962585 | 2.84988 | 1.14662 | 2.4216 | 1.83121 | 3.88991 | 0.962585 | 2.99372 | 1.14662 | 2.44673 | 1.74 | 3.64012 | 0.96 | 2.9824 | 1.14 | 2.42884
1.98863 | 4.3085 | 1.051385 | 3.15164 | 1.2464 | 2.67363 | 1.98863 | 4.32415 | 1.05138 | 3.29536 | 1.2464 | 2.70148 | 1.885 | 4.03419 | 1.04 | 3.25422 | 1.235 | 2.67094
2.14799 | 4.79043 | 1.128665 | 3.515205 | 1.34538 | 2.95314 | 2.14799 | 4.77356 | 1.12866 | 3.55784 | 1.34538 | 2.96021 | 2.03 | 4.43714 | 1.12 | 3.52602 | 1.33 | 2.9186
2.28286 | 5.23169 | 1.20767 | 3.870545 | 1.44688 | 3.26398 | 2.28286 | 5.16072 | 1.20767 | 3.82584 | 1.44688 | 3.23119 | 2.175 | 4.84798 | 1.2 | 3.79747 | 1.425 | 3.17137
2.44158 | 5.63997 | 1.28662 | 4.151395 | 1.54174 | 3.57501 | 2.44158 | 5.62342 | 1.28662 | 4.0931 | 1.54174 | 3.48917 | 2.32 | 5.26583 | 1.28 | 4.06836 | 1.52 | 3.42879
2.57954 | 6.0647 | 1.37473 | 4.42208 | 1.65359 | 3.87225 | 2.57954 | 6.03113 | 1.37473 | 4.39056 | 1.65359 | 3.79868 | 2.465 | 5.6899 | 1.36 | 4.33855 | 1.615 | 3.69046
2.71907 | 6.45494 | 1.451985 | 4.733535 | 1.74011 | 4.18813 | 2.71907 | 6.44814 | 1.45199 | 4.65061 | 1.74011 | 4.0417 | 2.61 | 6.11951 | 1.44 | 4.60797 | 1.71 | 3.95603
2.8533 | 6.77068 | 1.52063 | 4.90003 | 1.8428 | 4.51912 | 2.8533 | 6.85326 | 1.52063 | 4.88104 | 1.8428 | 4.33386 | 2.755 | 6.55404 | 1.52 | 4.87658 | 1.805 | 4.22516
[12 empty] | 2.9 | 6.99295 | 1.6 | 5.14438 | 1.9 | 4.49755

## V = 20 (Ogden)
Type of Rubber
Hardness (65), Damping (Large)
Rate of Loading in Tension Test(s)
20 mm/s
Computer Software
MSC.Marc
Material Model
Ogden
Coefficient
| Order | μ | α
| 1 | -13.7619 | -0.255194
| 2 | 13.6788 | -0.336917
| 3 | -1.5151 | -1.06494
| 4 | 0.349528 | 3.2365
Experimental data (for Curve Fitting) | [5 empty] | Identification Result （Fitting） | [5 empty] | Analysis Result by test model (Analysis)
Unixaxal |  | Biaxial |  | Pure Shear |  | Unixaxal |  | Biaxial |  | Pure Shear |  | Unixaxal |  | Biaxial |  | Pure Shear
Nominal Strain | Nominal Stress | Nominal Strain | Nominal Stress | Nominal Strain | Nominal Stress | Nominal Strain | Nominal Stress | Nominal Strain | Nominal Stress | Nominal Strain | Nominal Stress | Nominal Strain | Nominal Stress | Nominal Strain | Nominal Stress | Nominal Strain | Nominal Stress
0.02931 | 0.10289 | 0.00717 | 0.158043 | 0.029 | 0.0912904 | 0.02931 | 0.070232 | 0.00717 | 0.0348815 | 0.029 | 0.0916735 | 0 | -1.78e-15 | 0 | -1.78e-15 | 0 | -1.78e-15
0.11858 | 0.443389 | 0.03732 | 0.476468 | 0.05093 | 0.362979 | 0.11858 | 0.261976 | 0.03732 | 0.170508 | 0.05093 | 0.156323 | 0.13 | 0.290983 | 0.08 | 0.365211 | 0.105 | 0.316716
0.26533 | 0.80713 | 0.121795 | 0.803038 | 0.13854 | 0.688271 | 0.26533 | 0.532449 | 0.121795 | 0.484804 | 0.13854 | 0.38425 | 0.26 | 0.526032 | 0.16 | 0.617642 | 0.21 | 0.552218
0.43163 | 0.994907 | 0.217825 | 1.048215 | 0.27386 | 0.954334 | 0.43163 | 0.810236 | 0.217825 | 0.78068 | 0.27386 | 0.677373 | 0.39 | 0.74239 | 0.24 | 0.848333 | 0.315 | 0.762085
0.61024 | 1.1233 | 0.31438 | 1.21839 | 0.39761 | 1.12742 | 0.61024 | 1.10447 | 0.31438 | 1.05323 | 0.39761 | 0.915774 | 0.52 | 0.954212 | 0.32 | 1.06948 | 0.42 | 0.95909
0.76469 | 1.35972 | 0.411785 | 1.36703 | 0.52342 | 1.24882 | 0.76469 | 1.36889 | 0.411785 | 1.32273 | 0.52342 | 1.14833 | 0.65 | 1.16955 | 0.4 | 1.28874 | 0.525 | 1.15162
0.93987 | 1.61322 | 0.50535 | 1.5382 | 0.64702 | 1.386 | 0.93987 | 1.68857 | 0.50535 | 1.58524 | 0.64702 | 1.37708 | 0.78 | 1.39351 | 0.48 | 1.511 | 0.63 | 1.34496
1.10263 | 1.88072 | 0.60654 | 1.758545 | 0.76696 | 1.5703 | 1.10263 | 2.00919 | 0.60654 | 1.87802 | 0.76696 | 1.6048 | 0.91 | 1.62945 | 0.56 | 1.73876 | 0.735 | 1.54249
1.25991 | 2.27015 | 0.696585 | 2.03572 | 0.88912 | 1.77677 | 1.25991 | 2.34346 | 0.696585 | 2.14845 | 0.88912 | 1.84595 | 1.04 | 1.87966 | 0.64 | 1.97353 | 0.84 | 1.74648
1.42796 | 2.65875 | 0.78954 | 2.34532 | 1.00459 | 1.98742 | 1.42796 | 2.72928 | 0.78954 | 2.4385 | 1.00459 | 2.08451 | 1.17 | 2.14574 | 0.72 | 2.2162 | 0.945 | 1.95853
1.57735 | 3.01943 | 0.883605 | 2.652955 | 1.12113 | 2.23467 | 1.57735 | 3.09841 | 0.883605 | 2.7439 | 1.12113 | 2.33712 | 1.3 | 2.4289 | 0.8 | 2.46728 | 1.05 | 2.17977
1.72956 | 3.47945 | 0.97118 | 2.96515 | 1.23084 | 2.53282 | 1.72956 | 3.50079 | 0.97118 | 3.03927 | 1.23084 | 2.58671 | 1.43 | 2.73005 | 0.88 | 2.72709 | 1.155 | 2.41105
1.87687 | 3.93865 | 1.06177 | 3.32168 | 1.34838 | 2.83031 | 1.87687 | 3.91619 | 1.06177 | 3.35617 | 1.34838 | 2.86752 | 1.56 | 3.0499 | 0.96 | 2.99581 | 1.26 | 2.65302
2.02743 | 4.37386 | 1.14848 | 3.71703 | 1.45795 | 3.10125 | 2.02743 | 4.36776 | 1.14848 | 3.6704 | 1.45795 | 3.14233 | 1.69 | 3.38903 | 1.04 | 3.27354 | 1.365 | 2.9062
2.17371 | 4.8753 | 1.239 | 4.07905 | 1.56065 | 3.4035 | 2.17371 | 4.83315 | 1.239 | 4.00986 | 1.56065 | 3.41171 | 1.82 | 3.74792 | 1.12 | 3.56035 | 1.47 | 3.17101
2.31035 | 5.32437 | 1.322155 | 4.37291 | 1.67336 | 3.76577 | 2.31035 | 5.29198 | 1.32216 | 4.33199 | 1.67336 | 3.72083 | 1.95 | 4.12699 | 1.2 | 3.85625 | 1.575 | 3.44779
2.45366 | 5.73989 | 1.412275 | 4.676465 | 1.78471 | 4.12283 | 2.45366 | 5.7986 | 1.41228 | 4.69223 | 1.78471 | 4.04038 | 2.08 | 4.52659 | 1.28 | 4.16126 | 1.68 | 3.73684
2.58606 | 6.2058 | 1.49946 | 5.05423 | 1.88142 | 4.44809 | 2.58606 | 6.29004 | 1.49946 | 5.05176 | 1.88142 | 4.32956 | 2.21 | 4.94705 | 1.36 | 4.47538 | 1.785 | 4.03841
|  | 1.582555 | 5.35343 | 1.98664 | 4.79098 |  |  | 1.58256 | 5.40449 | 1.98664 | 4.65668 | 2.34 | 5.38864 | 1.44 | 4.79861 | 1.89 | 4.35274
|  |  |  | 2.08347 | 5.04581 |  |  |  |  | 2.08347 | 4.96937 | 2.47 | 5.85164 | 1.52 | 5.13093 | 1.995 | 4.68002
[12 empty] | 2.6 | 6.33629 | 1.6 | 5.47233 | 2.1 | 5.02044