## V = 1.25 (Mooney)
Type of Rubber
α gel (θ-6)
Rate of Loading in Tension Test(s)
1.25 mm/s
Computer Software
MSC.Marc
Material Model
Mooney
Coefficient
| C10 (C1) | 0.06561
| C01 (C2) | 0.00915809
| C20 (C3) | -0.0062655
| C11 (C4) | -0.00150172
| C02 (C5) | －
| C30 (C6) | 0.00138108
| C21 (C7) | －
| C12 (C8) | －
| C03 (C9) | －
| C40 (C10) | －
Experimental data (for Curve Fitting) | [5 empty] | Identification Result （Fitting） | [5 empty] | Analysis Result by test model (Analysis)
Unixaxal |  | Biaxial |  | Pure Shear |  | Unixaxal |  | Biaxial |  | Pure Shear |  | Unixaxal |  | Biaxial |  | Pure Shear
Nominal Strain | Nominal Stress | Nominal Strain | Nominal Stress | Nominal Strain | Nominal Stress | Nominal Strain | Nominal Stress | Nominal Strain | Nominal Stress | Nominal Strain | Nominal Stress | Nominal Strain | Nominal Stress | Nominal Strain | Nominal Stress | Nominal Strain | Nominal Stress
0 | -0.002666667 | -0.0013021 | 0.0014953 | -0.0013021 | -0.0014953 | 0 | 0 | -0.0013021 | -0.0011717 | -0.0013021 | -0.000780368 | 0 | 0 | 0 | 0 | 0 | 0
0.02499833 | 0.03466667 | 0.0507812 | 0.034391 | 0.0494791 | 0.0164479 | 0.0249983 | 0.0109063 | 0.0507812 | 0.0406728 | 0.0494791 | 0.0275143 | 0.055 | 0.0234859 | 0.05 | 0.0424512 | 0.055 | 0.0312298
0.05 | 0.05733333 | 0.1015625 | 0.0665391 | 0.0989584 | 0.0411197 | 0.05 | 0.0212226 | 0.101563 | 0.0728192 | 0.0989584 | 0.0512857 | 0.11 | 0.04402 | 0.1 | 0.0737158 | 0.11 | 0.0568584
0.075 | 0.07066667 | 0.1523438 | 0.0934538 | 0.1497396 | 0.0575676 | 0.075 | 0.0309817 | 0.152344 | 0.0981516 | 0.14974 | 0.0723657 | 0.165 | 0.0622065 | 0.15 | 0.0985186 | 0.165 | 0.078726
0.09999833 | 0.07733333 | 0.2044271 | 0.1143875 | 0.1992188 | 0.0747631 | 0.0999983 | 0.0402159 | 0.204427 | 0.118597 | 0.199219 | 0.0901431 | 0.22 | 0.0783261 | 0.2 | 0.118133 | 0.22 | 0.0974025
0.125 | 0.08333333 | 0.2552084 | 0.1338259 | 0.25 | 0.0882204 | 0.125 | 0.0489564 | 0.255208 | 0.134403 | 0.25 | 0.105965 | 0.275 | 0.0926178 | 0.25 | 0.133754 | 0.275 | 0.11339
0.15 | 0.088 | 0.3059896 | 0.1480309 | 0.2994792 | 0.1001825 | 0.15 | 0.0572291 | 0.30599 | 0.147184 | 0.299479 | 0.119363 | 0.33 | 0.105298 | 0.3 | 0.146386 | 0.33 | 0.127117
0.1749983 | 0.09133333 | 0.358073 | 0.1607406 | 0.3502605 | 0.1128922 | 0.174998 | 0.0650595 | 0.358073 | 0.158077 | 0.35026 | 0.131349 | 0.385 | 0.116568 | 0.35 | 0.156879 | 0.385 | 0.138954
0.2 | 0.09666667 | 0.4088542 | 0.1734503 | 0.3997396 | 0.1211162 | 0.2 | 0.0724733 | 0.408854 | 0.167315 | 0.39974 | 0.141573 | 0.44 | 0.126617 | 0.4 | 0.165966 | 0.44 | 0.149231
0.225 | 0.09933333 | 0.4596355 | 0.1839171 | 0.4505209 | 0.1353212 | 0.225 | 0.0794918 | 0.459635 | 0.175864 | 0.450521 | 0.150821 | 0.495 | 0.135633 | 0.45 | 0.174291 | 0.495 | 0.158247
0.25 | 0.1033333 | 0.5117188 | 0.1936363 | 0.5 | 0.1398069 | 0.25 | 0.086137 | 0.511719 | 0.184555 | 0.5 | 0.158837 | 0.55 | 0.143798 | 0.5 | 0.18244 | 0.55 | 0.166279
0.275 | 0.1086667 | 0.5625 | 0.2041032 | 0.5494792 | 0.1525166 | 0.275 | 0.0924296 | 0.5625 | 0.193534 | 0.549479 | 0.166074 | 0.605 | 0.1513 | 0.55 | 0.190955 | 0.605 | 0.17359
0.3 | 0.1106667 | 0.6132812 | 0.2138224 | 0.6002605 | 0.1555072 | 0.3 | 0.0983895 | 0.613281 | 0.203557 | 0.60026 | 0.172892 | 0.66 | 0.158328 | 0.6 | 0.200354 | 0.66 | 0.180433
0.325 | 0.114 | 0.6653646 | 0.2235416 | 0.6497396 | 0.1682169 | 0.325 | 0.104036 | 0.665365 | 0.215482 | 0.64974 | 0.179132 | 0.715 | 0.165079 | 0.65 | 0.211142 | 0.715 | 0.187059
0.3499983 | 0.1166667 | 0.7161459 | 0.2332608 | 0.7005209 | 0.171955 | 0.349998 | 0.109387 | 0.716146 | 0.229252 | 0.700521 | 0.185316 | 0.77 | 0.171758 | 0.7 | 0.223823 | 0.77 | 0.193718
0.375 | 0.1186667 | 0.7669271 | 0.2437276 | 0.75 | 0.1831695 | 0.375 | 0.114462 | 0.766927 | 0.245683 | 0.75 | 0.191312 | 0.825 | 0.178581 | 0.75 | 0.238903 | 0.825 | 0.200662
0.4000017 | 0.1226667 | 0.8177084 | 0.2556897 | 0.8007812 | 0.1869077 | 0.400002 | 0.119278 | 0.817708 | 0.265328 | 0.800781 | 0.197632 | 0.88 | 0.185772 | 0.8 | 0.256902 | 0.88 | 0.208152
0.425 | 0.128 |  |  | 0.8502605 | 0.1988697 | 0.425 | 0.123852 |  |  | 0.85026 | 0.204143 | 0.935 | 0.19357 | 0.85 | 0.278355 | 0.935 | 0.216453
0.4499983 | 0.1306667 |  |  | 0.9010417 | 0.2011126 | 0.449998 | 0.128202 |  |  | 0.901042 | 0.211389 | 0.99 | 0.202227 | 0.9 | 0.303816 | 0.99 | 0.225843
0.4749983 | 0.134 |  |  | 0.9505209 | 0.21457 | 0.474998 | 0.132347 |  |  | 0.950521 | 0.219203 | 1.045 | 0.21201 | 0.95 | 0.333863 | 1.045 | 0.236612
0.4999983 | 0.134 |  |  | 1 | 0.2175605 | 0.499998 | 0.136302 |  |  | 1 | 0.227966 | 1.1 | 0.223199 | 1 | 0.369099 | 1.1 | 0.249059
0.5250015 | 0.1353333 |  |  |  |  | 0.525002 | 0.140085
0.5499983 | 0.1426667 |  |  |  |  | 0.549998 | 0.143714
0.575 | 0.1466667 |  |  |  |  | 0.575 | 0.147206
0.5999982 | 0.1486667 |  |  |  |  | 0.599998 | 0.150579
0.6249982 | 0.154 |  |  |  |  | 0.624998 | 0.153851
0.6499998 | 0.1573333 |  |  |  |  | 0.65 | 0.15704
0.675 | 0.1613333 |  |  |  |  | 0.675 | 0.160165
0.6999983 | 0.166 |  |  |  |  | 0.699998 | 0.163244
0.725 | 0.1686667 |  |  |  |  | 0.725 | 0.166298
0.7499982 | 0.1733333 |  |  |  |  | 0.749998 | 0.169344
0.7749998 | 0.176 |  |  |  |  | 0.775 | 0.172405
0.8 | 0.1793333 |  |  |  |  | 0.8 | 0.175499
0.825 | 0.1833333 |  |  |  |  | 0.825 | 0.178649
0.8499982 | 0.1866667 |  |  |  |  | 0.849998 | 0.181876
0.8749998 | 0.1913333 |  |  |  |  | 0.875 | 0.185201
0.8999982 | 0.1946667 |  |  |  |  | 0.899998 | 0.188648
0.9249998 | 0.1986667 |  |  |  |  | 0.925 | 0.19224
0.95 | 0.206 |  |  |  |  | 0.95 | 0.196
0.975 | 0.2073333 |  |  |  |  | 0.975 | 0.199953
1.000043 | 0.2093333 |  |  |  |  | 1.00004 | 0.204132

## V = 1.25(Ogden)
Type of Rubber
αgel (θ-6)
Rate of Loading in Tension Test(s)
1.25 mm/s
Computer Software
MSC.Marc
Material Model
Ogden
Coefficient
| Order | μ | α
| 1 | 0.803762 | 0.544839
| 2 | 0.401989 | -1.05442
| 3 | 0.0742953 | 1.29625
| 4 | -0.0864807 | -1.9265
Experimental data (for Curve Fitting) | [5 empty] | Identification Result （Fitting） | [5 empty] | Analysis Result by test model (Analysis)
Unixaxal |  | Biaxial |  | Pure Shear |  | Unixaxal |  | Biaxial |  | Pure Shear |  | Unixaxal |  | Biaxial |  | Pure Shear
Nominal Strain | Nominal Stress | Nominal Strain | Nominal Stress | Nominal Strain | Nominal Stress | Nominal Strain | Nominal Stress | Nominal Strain | Nominal Stress | Nominal Strain | Nominal Stress | Nominal Strain | Nominal Stress | Nominal Strain | Nominal Stress | Nominal Strain | Nominal Stress
0 | -0.002666667 | -0.0013021 | 0.0014953 | -0.0013021 | -0.0014953 | 0 | 0 | -0.0013021 | -0.00108527 | -0.0013021 | -0.000722683 | 0 | 5.55112e-17 | 0 | 5.55112e-17 | 0 | 5.55112e-17
0.02499833 | 0.03466667 | 0.0507812 | 0.034391 | 0.0494791 | 0.0164479 | 0.0249983 | 0.010118 | 0.0507812 | 0.0375321 | 0.0494791 | 0.0255059 | 0.055 | 0.0218147 | 0.05 | 0.0392744 | 0.055 | 0.0289768
0.05 | 0.05733333 | 0.1015625 | 0.0665391 | 0.0989584 | 0.0411197 | 0.05 | 0.0197296 | 0.101563 | 0.0672926 | 0.0989584 | 0.0476757 | 0.11 | 0.0411394 | 0.1 | 0.0680445 | 0.11 | 0.0528795
0.075 | 0.07066667 | 0.1523438 | 0.0934538 | 0.1497396 | 0.0575676 | 0.075 | 0.0288707 | 0.152344 | 0.0911845 | 0.14974 | 0.0675737 | 0.165 | 0.0585519 | 0.15 | 0.0913737 | 0.165 | 0.0735926
0.09999833 | 0.07733333 | 0.2044271 | 0.1143875 | 0.1992188 | 0.0747631 | 0.0999983 | 0.0375754 | 0.204427 | 0.111123 | 0.199219 | 0.0846523 | 0.22 | 0.0743277 | 0.2 | 0.110453 | 0.22 | 0.0916694
0.125 | 0.08333333 | 0.2552084 | 0.1338259 | 0.25 | 0.0882204 | 0.125 | 0.0458759 | 0.255208 | 0.127273 | 0.25 | 0.100201 | 0.275 | 0.0886839 | 0.25 | 0.126369 | 0.275 | 0.107573
0.15 | 0.088 | 0.3059896 | 0.1480309 | 0.2994792 | 0.1001825 | 0.15 | 0.0537983 | 0.30599 | 0.141079 | 0.299479 | 0.113724 | 0.33 | 0.1018 | 0.3 | 0.13998 | 0.33 | 0.121668
0.1749983 | 0.09133333 | 0.358073 | 0.1607406 | 0.3502605 | 0.1128922 | 0.174998 | 0.0613676 | 0.358073 | 0.153554 | 0.350261 | 0.126191 | 0.385 | 0.113827 | 0.35 | 0.151974 | 0.385 | 0.13425
0.2 | 0.09666667 | 0.4088542 | 0.1734503 | 0.3997396 | 0.1211162 | 0.2 | 0.0686083 | 0.408854 | 0.164664 | 0.39974 | 0.137164 | 0.44 | 0.12489 | 0.4 | 0.162912 | 0.44 | 0.145556
0.225 | 0.09933333 | 0.4596355 | 0.1839171 | 0.4505209 | 0.1353212 | 0.225 | 0.0755396 | 0.459636 | 0.175213 | 0.450521 | 0.147392 | 0.495 | 0.135097 | 0.45 | 0.173253 | 0.495 | 0.155778
0.25 | 0.1033333 | 0.5117188 | 0.1936363 | 0.5 | 0.1398069 | 0.25 | 0.0821811 | 0.511719 | 0.185859 | 0.5 | 0.156492 | 0.55 | 0.144539 | 0.5 | 0.183378 | 0.55 | 0.165078
0.275 | 0.1086667 | 0.5625 | 0.2041032 | 0.5494792 | 0.1525166 | 0.275 | 0.0885502 | 0.5625 | 0.196403 | 0.549479 | 0.16485 | 0.605 | 0.153296 | 0.55 | 0.193608 | 0.605 | 0.173585
0.3 | 0.1106667 | 0.6132812 | 0.2138224 | 0.6002605 | 0.1555072 | 0.3 | 0.094663 | 0.613281 | 0.207388 | 0.600261 | 0.172759 | 0.66 | 0.161436 | 0.6 | 0.204214 | 0.66 | 0.181412
0.325 | 0.114 | 0.6653646 | 0.2235416 | 0.6497396 | 0.1682169 | 0.325 | 0.100534 | 0.665365 | 0.219361 | 0.64974 | 0.179895 | 0.715 | 0.169019 | 0.65 | 0.215428 | 0.715 | 0.188649
0.3499983 | 0.1166667 | 0.7161459 | 0.2332608 | 0.7005209 | 0.171955 | 0.349998 | 0.106177 | 0.716146 | 0.23193 | 0.700521 | 0.186708 | 0.77 | 0.176098 | 0.7 | 0.22745 | 0.77 | 0.195375
0.375 | 0.1186667 | 0.7669271 | 0.2437276 | 0.75 | 0.1831695 | 0.375 | 0.111606 | 0.766927 | 0.245562 | 0.75 | 0.192908 | 0.825 | 0.182718 | 0.75 | 0.240456 | 0.825 | 0.201655
0.4000017 | 0.1226667 | 0.8177084 | 0.2556897 | 0.8007812 | 0.1869077 | 0.400002 | 0.116831 | 0.817708 | 0.260414 | 0.800781 | 0.198877 | 0.88 | 0.188919 | 0.8 | 0.2546 | 0.88 | 0.207547
0.425 | 0.128 |  |  | 0.8502605 | 0.1988697 | 0.425 | 0.121862 |  |  | 0.850261 | 0.204353 | 0.935 | 0.194739 | 0.85 | 0.270018 | 0.935 | 0.213098
0.4499983 | 0.1306667 |  |  | 0.9010417 | 0.2011126 | 0.449998 | 0.126711 |  |  | 0.901042 | 0.209664 | 0.99 | 0.20021 | 0.9 | 0.286833 | 0.99 | 0.21835
0.4749983 | 0.134 |  |  | 0.9505209 | 0.21457 | 0.474998 | 0.131387 |  |  | 0.950521 | 0.214571 | 1.045 | 0.205359 | 0.95 | 0.305156 | 1.045 | 0.223338
0.4999983 | 0.134 |  |  | 1 | 0.2175605 | 0.499998 | 0.135898 |  |  | 1 | 0.219245 | 1.1 | 0.210213 | 1 | 0.325088 | 1.1 | 0.228093
0.5250015 | 0.1353333 |  |  |  |  | 0.525002 | 0.140254
0.5499983 | 0.1426667 |  |  |  |  | 0.549998 | 0.144459
0.575 | 0.1466667 |  |  |  |  | 0.575 | 0.148524
0.5999982 | 0.1486667 |  |  |  |  | 0.599998 | 0.152453
0.6249982 | 0.154 |  |  |  |  | 0.624998 | 0.156254
0.6499998 | 0.1573333 |  |  |  |  | 0.65 | 0.159932
0.675 | 0.1613333 |  |  |  |  | 0.675 | 0.163493
0.6999983 | 0.166 |  |  |  |  | 0.699998 | 0.166941
0.725 | 0.1686667 |  |  |  |  | 0.725 | 0.170283
0.7499982 | 0.1733333 |  |  |  |  | 0.749998 | 0.173522
0.7749998 | 0.176 |  |  |  |  | 0.775 | 0.176663
0.8 | 0.1793333 |  |  |  |  | 0.8 | 0.17971
0.825 | 0.1833333 |  |  |  |  | 0.825 | 0.182667
0.8499982 | 0.1866667 |  |  |  |  | 0.849998 | 0.185537
0.8749998 | 0.1913333 |  |  |  |  | 0.875 | 0.188325
0.8999982 | 0.1946667 |  |  |  |  | 0.899998 | 0.191033
0.9249998 | 0.1986667 |  |  |  |  | 0.925 | 0.193665
0.95 | 0.206 |  |  |  |  | 0.95 | 0.196223
0.975 | 0.2073333 |  |  |  |  | 0.975 | 0.198711
1.000043 | 0.2093333 |  |  |  |  | 1.00004 | 0.201134