## V = 1.25 (Mooney)
Type of Rubber
αgel (θ-8)
Rate of Loading in Tension Test(s)
1.25 mm/s
Computer Software
MSC.Marc
Material Model
Mooney
Coefficient
| C10 (C1) | 0.0999821
| C01 (C2) | 0.0296319
| C20 (C3) | -0.00160987
| C11 (C4) | -0.00488954
| C02 (C5) | －
| C30 (C6) | 0.00166253
| C21 (C7) | －
| C12 (C8) | －
| C03 (C9) | －
| C40 (C10) | －
Experimental data (for Curve Fitting) | [5 empty] | Identification Result （Fitting） | [5 empty] | Analysis Result by test model (Analysis)
Unixaxal |  | Biaxial |  | Pure Shear |  | Unixaxal |  | Biaxial |  | Pure Shear |  | Unixaxal |  | Biaxial |  | Pure Shear
Nominal Strain | Nominal Stress | Nominal Strain | Nominal Stress | Nominal Strain | Nominal Stress | Nominal Strain | Nominal Stress | Nominal Strain | Nominal Stress | Nominal Strain | Nominal Stress | Nominal Strain | Nominal Stress | Nominal Strain | Nominal Stress | Nominal Strain | Nominal Stress
0 | -0.024 | 0 | 0 | -0.0013021 | 0.0038005 | 0 | 0 | 0 | 0 | -0.0013021 | -0.0013528 | 0 | 0 | 0 | 0 | 0 | 0
0.02500167 | 0.028 | 0.0429688 | 0.041805 | 0.0442709 | 0.041805 | 0.0250017 | 0.0188637 | 0.0429688 | 0.0613949 | 0.0442709 | 0.0430352 | 0.055 | 0.040587 | 0.05 | 0.073946 | 0.055 | 0.0540745
0.05 | 0.06533333 | 0.09375 | 0.0912109 | 0.09375 | 0.0684082 | 0.05 | 0.0366324 | 0.09375 | 0.122037 | 0.09375 | 0.0851384 | 0.11 | 0.0757939 | 0.1 | 0.131246 | 0.11 | 0.0988717
0.07500167 | 0.09133333 | 0.1445312 | 0.1520182 | 0.1458334 | 0.1064128 | 0.0750017 | 0.0534025 | 0.144531 | 0.172648 | 0.145833 | 0.123813 | 0.165 | 0.107051 | 0.15 | 0.179468 | 0.165 | 0.137677
0.1 | 0.1073333 | 0.1940104 | 0.1976237 | 0.1953125 | 0.1444173 | 0.1 | 0.0692522 | 0.19401 | 0.214548 | 0.195313 | 0.156131 | 0.22 | 0.13502 | 0.2 | 0.220597 | 0.22 | 0.171589
0.125 | 0.124 | 0.2447917 | 0.2394287 | 0.2447917 | 0.1786214 | 0.125 | 0.0842592 | 0.244792 | 0.251715 | 0.244792 | 0.184882 | 0.275 | 0.160247 | 0.25 | 0.256258 | 0.275 | 0.201509
0.1500017 | 0.1293333 | 0.295573 | 0.2736328 | 0.295573 | 0.2090251 | 0.150002 | 0.0984909 | 0.295573 | 0.284374 | 0.295573 | 0.211311 | 0.33 | 0.183195 | 0.3 | 0.28775 | 0.33 | 0.228181
0.175 | 0.14 | 0.3463542 | 0.3078369 | 0.3463542 | 0.2318278 | 0.175 | 0.112006 | 0.346354 | 0.313641 | 0.346354 | 0.235162 | 0.385 | 0.204271 | 0.35 | 0.316094 | 0.385 | 0.252225
0.2 | 0.15 | 0.3958334 | 0.3344401 | 0.3971355 | 0.2622314 | 0.2 | 0.124864 | 0.395833 | 0.339751 | 0.397135 | 0.256901 | 0.44 | 0.22384 | 0.4 | 0.342116 | 0.44 | 0.274173
0.225 | 0.1546667 | 0.4453125 | 0.3572429 | 0.4466146 | 0.2812338 | 0.225 | 0.137116 | 0.445313 | 0.364163 | 0.446615 | 0.27644 | 0.495 | 0.242239 | 0.45 | 0.366487 | 0.495 | 0.294491
0.25 | 0.1593333 | 0.4973959 | 0.383846 | 0.4973959 | 0.3040365 | 0.25 | 0.148811 | 0.497396 | 0.388643 | 0.497396 | 0.295163 | 0.55 | 0.259785 | 0.5 | 0.38977 | 0.55 | 0.313598
0.2750017 | 0.1653333 | 0.5481771 | 0.4066488 | 0.546875 | 0.3230388 | 0.275002 | 0.159993 | 0.548177 | 0.411827 | 0.546875 | 0.312419 | 0.605 | 0.276783 | 0.55 | 0.412442 | 0.605 | 0.331882
0.3 | 0.174 | 0.5976562 | 0.433252 | 0.5976562 | 0.342041 | 0.3 | 0.170702 | 0.597656 | 0.434199 | 0.597656 | 0.329418 | 0.66 | 0.293534 | 0.6 | 0.434921 | 0.66 | 0.349705
0.325 | 0.1813333 | 0.6484375 | 0.4560547 | 0.6484375 | 0.3610433 | 0.325 | 0.180981 | 0.648438 | 0.457323 | 0.648438 | 0.345982 | 0.715 | 0.310337 | 0.65 | 0.457581 | 0.715 | 0.367418
0.35 | 0.19 | 0.6966146 | 0.475057 | 0.6992188 | 0.3800456 | 0.35 | 0.190865 | 0.696615 | 0.479745 | 0.699219 | 0.36239 | 0.77 | 0.327493 | 0.7 | 0.480765 | 0.77 | 0.385363
0.375 | 0.1993333 | 0.75 | 0.5016602 | 0.748698 | 0.3990479 | 0.375 | 0.200391 | 0.75 | 0.505498 | 0.748698 | 0.378485 | 0.825 | 0.345312 | 0.75 | 0.504794 | 0.825 | 0.403882
0.4000017 | 0.208 | 0.7981771 | 0.5282634 | 0.7994792 | 0.4180502 | 0.400002 | 0.209594 | 0.798177 | 0.529864 | 0.799479 | 0.395378 | 0.88 | 0.364112 | 0.8 | 0.52998 | 0.88 | 0.423317
0.4250017 | 0.2133333 |  |  | 0.8502605 | 0.4370524 | 0.425002 | 0.218503 |  |  | 0.85026 | 0.412919 | 0.935 | 0.38422 | 0.85 | 0.556623 | 0.935 | 0.444018
0.45 | 0.2226667 |  |  | 0.9010417 | 0.4522542 | 0.45 | 0.227152 |  |  | 0.901042 | 0.43138 | 0.99 | 0.405981 | 0.9 | 0.585023 | 0.99 | 0.466343
0.475 | 0.23 |  |  | 0.9505209 | 0.4712565 | 0.475 | 0.235573 |  |  | 0.950521 | 0.450519 | 1.045 | 0.429749 | 0.95 | 0.615483 | 1.045 | 0.490664
0.5000017 | 0.2393333 |  |  | 1 | 0.4940593 | 0.500002 | 0.243794 |  |  | 1 | 0.471061 | 1.1 | 0.455901 | 1 | 0.648307 | 1.1 | 0.517364
0.5250015 | 0.2473333 |  |  |  |  | 0.525002 | 0.251844
0.55 | 0.2546667 |  |  |  |  | 0.55 | 0.259753
0.5750017 | 0.2606667 |  |  |  |  | 0.575002 | 0.26755
0.6000017 | 0.2693333 |  |  |  |  | 0.600002 | 0.275262
0.6249998 | 0.2746667 |  |  |  |  | 0.625 | 0.282917
0.6499998 | 0.2846667 |  |  |  |  | 0.65 | 0.290544
0.675 | 0.2926667 |  |  |  |  | 0.675 | 0.298172
0.7 | 0.302 |  |  |  |  | 0.7 | 0.305827
0.725 | 0.3086667 |  |  |  |  | 0.725 | 0.313539
0.7499998 | 0.3166667 |  |  |  |  | 0.75 | 0.321336
0.7749998 | 0.3226667 |  |  |  |  | 0.775 | 0.329248
0.8000015 | 0.3306667 |  |  |  |  | 0.800002 | 0.337303
0.825 | 0.3393333 |  |  |  |  | 0.825 | 0.345531
0.8500017 | 0.346 |  |  |  |  | 0.850002 | 0.353963
0.8750017 | 0.354 |  |  |  |  | 0.875002 | 0.362629
0.8999998 | 0.3613333 |  |  |  |  | 0.9 | 0.371559
0.9249998 | 0.3653333 |  |  |  |  | 0.925 | 0.380786
0.9500017 | 0.3773333 |  |  |  |  | 0.950002 | 0.390343
0.975 | 0.3846667 |  |  |  |  | 0.975 | 0.400261
0.9999998 | 0.3926667 |  |  |  |  | 1 | 0.410576

## V = 1.25(Ogden)
Type of Rubber
αgel (θ-8)
Rate of Loading in Tension Test(s)
1.25 mm/s
Computer Software
MSC.Marc
Material Model
Ogden
Coefficient
| Order | μ | α
| 1 | 0.00912444 | 4.96791
| 2 | 2.56242 | -0.468159
| 3 | 0.694093 | 0.608667
| 4 | -2.4687 | -0.501118
Experimental data (for Curve Fitting) | [5 empty] | Identification Result （Fitting） | [5 empty] | Analysis Result by test model (Analysis)
Unixaxal |  | Biaxial |  | Pure Shear |  | Unixaxal |  | Biaxial |  | Pure Shear |  | Unixaxal |  | Biaxial |  | Pure Shear
Nominal Strain | Nominal Stress | Nominal Strain | Nominal Stress | Nominal Strain | Nominal Stress | Nominal Strain | Nominal Stress | Nominal Strain | Nominal Stress | Nominal Strain | Nominal Stress | Nominal Strain | Nominal Stress | Nominal Strain | Nominal Stress | Nominal Strain | Nominal Stress
0 | -0.024 | 0 | 0 | -0.0013021 | 0.0038005 | 0 | 0 | 0 | 0 | -0.0013021 | -0.00131845 | 0 | 0 | 0 | 0 | 0 | 0
0.02500167 | 0.028 | 0.0429688 | 0.041805 | 0.0442709 | 0.041805 | 0.0250017 | 0.0183583 | 0.0429688 | 0.0601995 | 0.0442709 | 0.0419556 | 0.055 | 0.0394825 | 0.05 | 0.0722677 | 0.055 | 0.0526678
0.05 | 0.06533333 | 0.09375 | 0.0912109 | 0.09375 | 0.0684082 | 0.05 | 0.0356078 | 0.09375 | 0.12066 | 0.09375 | 0.0830902 | 0.11 | 0.0735453 | 0.1 | 0.129654 | 0.11 | 0.0964854
0.07500167 | 0.09133333 | 0.1445312 | 0.1520182 | 0.1458334 | 0.1064128 | 0.0750017 | 0.0518579 | 0.144531 | 0.172158 | 0.145833 | 0.121053 | 0.165 | 0.103781 | 0.15 | 0.178929 | 0.165 | 0.134665
0.1 | 0.1073333 | 0.1940104 | 0.1976237 | 0.1953125 | 0.1444173 | 0.1 | 0.0671981 | 0.19401 | 0.215596 | 0.195313 | 0.153001 | 0.22 | 0.130931 | 0.2 | 0.221765 | 0.22 | 0.168325
0.125 | 0.124 | 0.2447917 | 0.2394287 | 0.2447917 | 0.1786214 | 0.125 | 0.0817163 | 0.244792 | 0.254685 | 0.244792 | 0.181679 | 0.275 | 0.155594 | 0.25 | 0.259427 | 0.275 | 0.198357
0.1500017 | 0.1293333 | 0.295573 | 0.2736328 | 0.295573 | 0.2090251 | 0.150002 | 0.0954888 | 0.295573 | 0.289313 | 0.295573 | 0.208331 | 0.33 | 0.178266 | 0.3 | 0.292925 | 0.33 | 0.225481
0.175 | 0.14 | 0.3463542 | 0.3078369 | 0.3463542 | 0.2318278 | 0.175 | 0.108582 | 0.346354 | 0.32035 | 0.346354 | 0.232685 | 0.385 | 0.199359 | 0.35 | 0.323052 | 0.385 | 0.250282
0.2 | 0.15 | 0.3958334 | 0.3344401 | 0.3971355 | 0.2622314 | 0.2 | 0.121062 | 0.395833 | 0.347803 | 0.397136 | 0.255177 | 0.44 | 0.219225 | 0.4 | 0.35045 | 0.44 | 0.273247
0.225 | 0.1546667 | 0.4453125 | 0.3572429 | 0.4466146 | 0.2812338 | 0.225 | 0.132985 | 0.445313 | 0.373033 | 0.446615 | 0.275651 | 0.495 | 0.238163 | 0.45 | 0.375644 | 0.495 | 0.294779
0.25 | 0.1593333 | 0.4973959 | 0.383846 | 0.4973959 | 0.3040365 | 0.25 | 0.144404 | 0.497396 | 0.397669 | 0.497396 | 0.295491 | 0.55 | 0.256435 | 0.5 | 0.399072 | 0.55 | 0.315226
0.2750017 | 0.1653333 | 0.5481771 | 0.4066488 | 0.546875 | 0.3230388 | 0.275002 | 0.155366 | 0.548177 | 0.42019 | 0.546875 | 0.313936 | 0.605 | 0.27427 | 0.55 | 0.421103 | 0.605 | 0.334885
0.3 | 0.174 | 0.5976562 | 0.433252 | 0.5976562 | 0.342041 | 0.3 | 0.165916 | 0.597656 | 0.441034 | 0.597656 | 0.332186 | 0.66 | 0.291873 | 0.6 | 0.442049 | 0.66 | 0.354015
0.325 | 0.1813333 | 0.6484375 | 0.4560547 | 0.6484375 | 0.3610433 | 0.325 | 0.176094 | 0.648438 | 0.461579 | 0.648438 | 0.349953 | 0.715 | 0.309426 | 0.65 | 0.462181 | 0.715 | 0.372846
0.35 | 0.19 | 0.6966146 | 0.475057 | 0.6992188 | 0.3800456 | 0.35 | 0.185939 | 0.696615 | 0.480502 | 0.699219 | 0.367423 | 0.77 | 0.327097 | 0.7 | 0.481736 | 0.77 | 0.391582
0.375 | 0.1993333 | 0.75 | 0.5016602 | 0.748698 | 0.3990479 | 0.375 | 0.195485 | 0.75 | 0.501055 | 0.748698 | 0.384317 | 0.825 | 0.34504 | 0.75 | 0.50092 | 0.825 | 0.410408
0.4000017 | 0.208 | 0.7981771 | 0.5282634 | 0.7994792 | 0.4180502 | 0.400002 | 0.204765 | 0.798177 | 0.519411 | 0.799479 | 0.401672 | 0.88 | 0.363398 | 0.8 | 0.519917 | 0.88 | 0.429493
0.4250017 | 0.2133333 |  |  | 0.8502605 | 0.4370524 | 0.425002 | 0.213808 |  |  | 0.850261 | 0.419181 | 0.935 | 0.382303 | 0.85 | 0.538893 | 0.935 | 0.448993
0.45 | 0.2226667 |  |  | 0.9010417 | 0.4522542 | 0.45 | 0.222642 |  |  | 0.901042 | 0.436972 | 0.99 | 0.401884 | 0.9 | 0.557998 | 0.99 | 0.469053
0.475 | 0.23 |  |  | 0.9505209 | 0.4712565 | 0.475 | 0.231296 |  |  | 0.950521 | 0.454691 | 1.045 | 0.422261 | 0.95 | 0.577368 | 1.045 | 0.489809
0.5000017 | 0.2393333 |  |  | 1 | 0.4940593 | 0.500002 | 0.239794 |  |  | 1 | 0.472894 | 1.1 | 0.443549 | 1 | 0.597129 | 1.1 | 0.511391
0.5250015 | 0.2473333 |  |  |  |  | 0.525002 | 0.248157
0.55 | 0.2546667 |  |  |  |  | 0.55 | 0.256409
0.5750017 | 0.2606667 |  |  |  |  | 0.575002 | 0.264572
0.6000017 | 0.2693333 |  |  |  |  | 0.600002 | 0.272663
0.6249998 | 0.2746667 |  |  |  |  | 0.625 | 0.280702
0.6499998 | 0.2846667 |  |  |  |  | 0.65 | 0.288707
0.675 | 0.2926667 |  |  |  |  | 0.675 | 0.296696
0.7 | 0.302 |  |  |  |  | 0.7 | 0.304684
0.725 | 0.3086667 |  |  |  |  | 0.725 | 0.312687
0.7499998 | 0.3166667 |  |  |  |  | 0.75 | 0.320721
0.7749998 | 0.3226667 |  |  |  |  | 0.775 | 0.328799
0.8000015 | 0.3306667 |  |  |  |  | 0.800002 | 0.336937
0.825 | 0.3393333 |  |  |  |  | 0.825 | 0.345146
0.8500017 | 0.346 |  |  |  |  | 0.850002 | 0.353442
0.8750017 | 0.354 |  |  |  |  | 0.875002 | 0.361835
0.8999998 | 0.3613333 |  |  |  |  | 0.9 | 0.370339
0.9249998 | 0.3653333 |  |  |  |  | 0.925 | 0.378967
0.9500017 | 0.3773333 |  |  |  |  | 0.950002 | 0.38773
0.975 | 0.3846667 |  |  |  |  | 0.975 | 0.396638
0.9999998 | 0.3926667 |  |  |  |  | 1 | 0.405704