## Experimental Data
Type of Rubber
Hardness 65, Damping Increase (= nll）
Description of Shearing Test
Wave | sin wave
Temperature [℃] | 23
Amplitude [mm] | 1
Frequency [Hz] | 0.2 ～ 15
Frequency(f) = 0.2 [Hz] |  | Frequency(f) = 0.5 [Hz] |  | Frequency(f) = 1.0 [Hz] |  | Frequency(f) = 2.0 [Hz] |  | Frequency(f) = 5.0 [Hz] |  | Frequency(f) = 10.0 [Hz] |  | Frequency(f) = 15.0 [Hz]
Shear Strain | Shear Stress | Shear Strain | Shear Stress | Shear Strain | Shear Stress | Shear Strain | Shear Stress | Shear Strain | Shear Stress | Shear Strain | Shear Stress | Shear Strain | Shear Stress
-0.000678011 | -0.000709749 | 0.000854764 | 0.000613977 | 0.0135541 | -0.0260106 | 0.000409381 | -0.000156827 | 0.000543954 | 0.000274806 | -5.68888e-05 | 0.000215908 | 9.37489e-05 | 0.000216532
-0.000893879 | -0.000951728 | 0.00110045 | 0.00100421 | 0.0183346 | -0.0339286 | 0.000293901 | -0.000162726 | 0.000442245 | 0.000215483 | -4.29337e-06 | 0.000180223 | -0.000459847 | 0.000268608
-0.00106039 | -0.00108833 | 0.00134623 | 0.00132779 | 0.0224196 | -0.0402284 | 4.38557e-05 | -0.00021255 | 0.000155261 | 0.000140207 | 0.000123006 | 7.1364e-05 | -0.00113366 | 0.000259198
-0.00114109 | -0.00109082 | 0.00160946 | 0.00151324 | 0.0253579 | -0.0443447 | -0.000296735 | -0.0003172 | -0.0002958 | 7.08092e-05 | 0.000339562 | -9.04125e-05 | -0.00178209 | 0.000187602
-0.00111201 | -0.00096372 | 0.00190413 | 0.0015187 | 0.0269389 | -0.0462018 | -0.000656016 | -0.000467752 | -0.000848939 | 2.46244e-05 | 0.000634041 | -0.000265436 | -0.00225938 | 7.14283e-05
-0.000969883 | -0.000743862 | 0.00222994 | 0.00134336 | 0.0272273 | -0.0461799 | -0.00095375 | -0.000635726 | -0.00141367 | 1.0352e-05 | 0.000965984 | -0.000404498 | -0.00246478 | -5.89666e-05
-0.000736567 | -0.000490321 | 0.00256601 | 0.00102795 | 0.0265296 | -0.0449578 | -0.00112348 | -0.000780085 | -0.00189135 | 2.77519e-05 | 0.0012733 | -0.000462501 | -0.00237556 | -0.000170284
-0.000457788 | -0.000268096 | 0.00287213 | 0.000644294 | 0.0253047 | -0.0432846 | -0.00113069 | -0.000859154 | -0.00219841 | 7.10984e-05 | 0.00148934 | -0.000411939 | -0.00205645 | -0.000237054
-0.000195688 | -0.000130328 | 0.0030977 | 0.00027692 | 0.0240434 | -0.0417496 | -0.000981675 | -0.000843983 | -0.00228649 | 0.000134906 | 0.00156443 | -0.00025206 | -0.00164132 | -0.000249719
-1.63251e-05 | -0.000104161 | 0.00319606 | 1.67137e-06 | 0.0231516 | -0.0406215 | -0.000720725 | -0.000728972 | -0.00215414 | 0.000219593 | 0.00148447 | -1.06515e-05 | -0.00129182 | -0.000217278
2.53078e-05 | -0.000184191 | 0.00313944 | -0.000132716 | 0.0228662 | -0.0398001 | -0.000416976 | -0.000536065 | -0.00184686 | 0.000334807 | 0.00127926 | 0.000262463 | -0.00114534 | -0.00016361
-0.000100777 | -0.000335153 | 0.00292981 | -0.000115419 | 0.0232236 | -0.0388901 | -0.000145205 | -0.000310324 | -0.00144543 | 0.000499095 | 0.00101656 | 0.00050869 | -0.0012687 | -0.000118793
-0.000390264 | -0.000502785 | 0.00260154 | 2.58186e-05 | 0.0240843 | -0.037366 | 3.36258e-05 | -0.000106913 | -0.00104523 | 0.000736052 | 0.000782427 | 0.000676987 | -0.00163286 | -0.00010847
-0.000802618 | -0.000629489 | 0.00221472 | 0.000233828 | 0.0251999 | -0.0347699 | 8.67124e-05 | 2.82152e-05 | -0.000731926 | 0.0010686 | 0.000653888 | 0.000738507 | -0.00211749 | -0.000145018
-0.00126764 | -0.000670184 | 0.00184071 | 0.000438001 | 0.0263007 | -0.0308775 | 1.53189e-05 | 7.977e-05 | -0.000559574 | 0.00151387 | 0.000672973 | 0.000695134 | -0.00254519 | -0.000223624
-0.00169951 | -0.000603924 | 0.0015441 | 0.000572562 | 0.0271769 | -0.0257775 | -0.000148197 | 8.15993e-05 | -0.000536804 | 0.00208107 | 0.000831501 | 0.000579244 | -0.00273573 | -0.00032466
-0.00201536 | -0.000438281 | 0.00136641 | 0.000592283 | 0.0277305 | -0.0198445 | -0.000350034 | 0.000127321 | -0.000624667 | 0.00277379 | 0.00107265 | 0.000444542 | -0.0025638 | -0.0004215
-0.00215419 | -0.00020569 | 0.00131653 | 0.000481859 | 0.0279885 | -0.013615 | -0.000527473 | 0.000369573 | -0.000746768 | 0.00359628 | 0.00130959 | 0.000350548 | -0.00200252 | -0.000490961
-0.00209133 | 4.67024e-05 | 0.00137047 | 0.000257146 | 0.0280778 | -0.00761399 | -0.000620347 | 0.00100662 | -0.000809247 | 0.00456194 | 0.00145528 | 0.000345221 | -0.00113873 | -0.000522594
-0.00184498 | 0.000270482 | 0.00148059 | -4.12835e-05 | 0.0281749 | -0.00218786 | -0.000578733 | 0.00225772 | -0.000725621 | 0.00570072 | 0.00145296 | 0.000450848 | -0.000154533 | -0.000523391
-0.00147253 | 0.000428783 | 0.00159112 | -0.000359886 | 0.028449 | 0.00260039 | -0.000366028 | 0.00433125 | -0.000440228 | 0.00706252 | 0.00129629 | 0.000657359 | 0.000720049 | -0.000516069
-0.00105744 | 0.000505045 | 0.00165513 | -0.000645732 | 0.0290166 | 0.00698211 | 4.16307e-05 | 0.00739136 | 5.57485e-05 | 0.00871462 | 0.00103117 | 0.000925049 | 0.0012697 | -0.000531355
-0.000689436 | 0.000505656 | 0.001648 | -0.00085841 | 0.0299199 | 0.0113999 | 0.000657564 | 0.0115297 | 0.000719953 | 0.010733 | 0.000737696 | 0.00119585 | 0.00135345 | -0.000596848
-0.00044274 | 0.00045627 | 0.00157312 | -0.000977615 | 0.031132 | 0.0163606 | 0.00148642 | 0.0167482 | 0.00146767 | 0.0131894 | 0.000498407 | 0.00140973 | 0.000943696 | -0.000726329
-0.000357809 | 0.00039329 | 0.00145877 | -0.00100515 | 0.0325829 | 0.0222743 | 0.00252469 | 0.0229562 | 0.00219197 | 0.0161382 | 0.000364041 | 0.00152133 | 0.000133509 | -0.00091333
-0.000431246 | 0.000353181 | 0.00134735 | -0.000961679 | 0.0341949 | 0.029332 | 0.00376006 | 0.0299833 | 0.00279058 | 0.0196062 | 0.00033018 | 0.00151182 | -0.000889752 | -0.00113138
-0.000616791 | 0.000362582 | 0.00128075 | -0.000879615 | 0.0359134 | 0.037458 | 0.00517107 | 0.0376056 | 0.00319301 | 0.0235888 | 0.000334601 | 0.00139271 | -0.00189619 | -0.00134109
-0.000837492 | 0.000431704 | 0.00128668 | -0.000794446 | 0.0377241 | 0.0463501 | 0.00672847 | 0.0455791 | 0.00338136 | 0.0280534 | 0.000278174 | 0.00120054 | -0.00267514 | -0.00150192
-0.00100627 | 0.0005524 | 0.00137014 | -0.000736487 | 0.0396523 | 0.0555877 | 0.00839942 | 0.0536751 | 0.00339957 | 0.0329496 | 6.33551e-05 | 0.00098458 | -0.00308896 | -0.00158468
-0.0010498 | 0.000700996 | 0.00151262 | -0.000724851 | 0.0417466 | 0.0647701 | 0.010154 | 0.0617087 | 0.00334871 | 0.0382215 | -0.000362764 | 0.000791433 | -0.0031039 | -0.00158072
-0.000929514 | 0.000844788 | 0.00167885 | -0.000764521 | 0.0440557 | 0.0736373 | 0.0119723 | 0.0695566 | 0.00336905 | 0.0438199 | -0.000976774 | 0.000651515 | -0.00279045 | -0.00150462
-0.000653889 | 0.000950339 | 0.00182888 | -0.00084668 | 0.0466069 | 0.0821362 | 0.0138504 | 0.077161 | 0.00361316 | 0.0497094 | -0.00167172 | 0.000571613 | -0.00229462 | -0.00138938
-0.000278422 | 0.000991478 | 0.00193117 | -0.000951799 | 0.049394 | 0.0904124 | 0.0158012 | 0.0845198 | 0.00421609 | 0.0558694 | -0.00227969 | 0.000535621 | -0.00179038 | -0.00127581
0.000107509 | 0.000955208 | 0.00197268 | -0.00105457 | 0.0523787 | 0.0987381 | 0.0178518 | 0.0916692 | 0.00526957 | 0.062289 | -0.00261914 | 0.000512949 | -0.00142831 | -0.0011994
0.000403979 | 0.00084434 | 0.00196266 | -0.0011296 | 0.0555018 | 0.107402 | 0.0200347 | 0.0986609 | 0.00680598 | 0.0689581 | -0.00255302 | 0.000471541 | -0.00129551 | -0.00117915
0.000528342 | 0.000676535 | 0.00192895 | -0.00115673 | 0.0587012 | 0.116604 | 0.0223785 | 0.105544 | 0.00879526 | 0.0758586 | -0.00203824 | 0.000391025 | -0.00139792 | -0.00121198
0.000440217 | 0.000480185 | 0.00190825 | -0.00112506 | 0.0619273 | 0.126384 | 0.024899 | 0.112354 | 0.0111549 | 0.082959 | -0.00114937 | 0.000271455 | -0.00166823 | -0.00127445
0.000156622 | 0.000288215 | 0.00193326 | -0.0010349 | 0.0651525 | 0.136616 | 0.0275949 | 0.11911 | 0.0137698 | 0.0902158 | -6.64401e-05 | 0.000134647 | -0.00199498 | -0.00133113
-0.000247575 | 0.000131202 | 0.00202087 | -0.000897275 | 0.0683717 | 0.147057 | 0.0304491 | 0.125818 | 0.0165169 | 0.0975796 | 0.000971389 | 1.75377e-05 | -0.00226218 | -0.00134683
-0.000655054 | 3.13098e-05 | 0.00216519 | -0.000730983 | 0.0715945 | 0.157427 | 0.0334355 | 0.132489 | 0.0192884 | 0.105006 | 0.00173301 | -4.03168e-05 | -0.00238627 | -0.00129846
-0.00093427 | -1.75149e-06 | 0.00233753 | -0.000557854 | 0.0748354 | 0.167507 | 0.036529 | 0.139139 | 0.0220089 | 0.112465 | 0.00206276 | -1.0989e-05 | -0.00233917 | -0.00118266
-0.000973805 | 2.80593e-05 | 0.00249352 | -0.000397157 | 0.0781053 | 0.177196 | 0.0397149 | 0.145804 | 0.0246435 | 0.11995 | 0.00192628 | 0.000110607 | -0.00215128 | -0.00101679
-0.000714052 | 0.000104894 | 0.00258537 | -0.000260597 | 0.0814084 | 0.186533 | 0.0429938 | 0.152534 | 0.0271961 | 0.127476 | 0.00141976 | 0.000302437 | -0.00189508 | -0.000833107
-0.000167565 | 0.000205316 | 0.00257575 | -0.000149275 | 0.0847459 | 0.19566 | 0.046381 | 0.159384 | 0.0297006 | 0.135075 | 0.000738882 | 0.000519745 | -0.00165608 | -0.00066826
0.00057811 | 0.000304088 | 0.0024492 | -5.36435e-05 | 0.0881229 | 0.204759 | 0.0498996 | 0.166402 | 0.0322085 | 0.14278 | 0.000116931 | 0.000707089 | -0.00150152 | -0.00055174
0.00137702 | 0.000380057 | 0.00221778 | 4.32455e-05 | 0.0915549 | 0.213973 | 0.0535705 | 0.173619 | 0.034776 | 0.150615 | -0.000248016 | 0.000814517 | -0.00145736 | -0.000497159
0.00205763 | 0.000420706 | 0.00191928 | 0.000159858 | 0.0950701 | 0.223353 | 0.0574015 | 0.181033 | 0.037455 | 0.158582 | -0.000253604 | 0.000812936 | -0.00150075 | -0.000499148
0.00246427 | 0.000424251 | 0.00160829 | 0.000309204 | 0.0987032 | 0.232841 | 0.0613809 | 0.188613 | 0.0402869 | 0.166653 | 7.81564e-05 | 0.000703875 | -0.00156994 | -0.000536682
0.0024967 | 0.000398753 | 0.00134266 | 0.000492846 | 0.102484 | 0.242294 | 0.0654768 | 0.196301 | 0.0433011 | 0.174776 | 0.000613026 | 0.000520461 | -0.00158769 | -0.000581386
0.00213764 | 0.000358529 | 0.00116892 | 0.000697933 | 0.106424 | 0.251542 | 0.0696428 | 0.204026 | 0.0465147 | 0.182886 | 0.00115295 | 0.00031907 | -0.00149012 | -0.00060778
0.00146023 | 0.000318861 | 0.00111067 | 0.000898577 | 0.110503 | 0.26045 | 0.0738281 | 0.211716 | 0.0499328 | 0.190912 | 0.00150435 | 0.000163935 | -0.00125143 | -0.000601786
0.000613005 | 0.00029055 | 0.00116319 | 0.00106169 | 0.11467 | 0.26897 | 0.0779885 | 0.219315 | 0.0535482 | 0.198801 | 0.00154344 | 0.000109165 | -0.000896407 | -0.000564634
-0.000214825 | 0.00027593 | 0.00129564 | 0.00115597 | 0.118849 | 0.27715 | 0.0820946 | 0.226785 | 0.0573395 | 0.20652 | 0.00125722 | 0.000183421 | -0.000496753 | -0.000510956
-0.000839263 | 0.00026765 | 0.00146024 | 0.00116167 | 0.122959 | 0.285116 | 0.0861359 | 0.234114 | 0.0612704 | 0.214067 | 0.000746913 | 0.000381714 | -0.000152424 | -0.000461996
-0.00112707 | 0.000250711 | 0.00160594 | 0.00107809 | 0.126937 | 0.293019 | 0.0901176 | 0.241308 | 0.0652912 | 0.221465 | 0.000193671 | 0.00066666 | 3.63953e-05 | -0.000436579
-0.00102912 | 0.000207358 | 0.00169276 | 0.00092642 | 0.130758 | 0.300974 | 0.0940555 | 0.248383 | 0.0693432 | 0.22875 | -0.000201378 | 0.000978748 | -1.81793e-06 | -0.000443247
-0.000592728 | 0.000123482 | 0.0017027 | 0.000746423 | 0.134447 | 0.309017 | 0.0979682 | 0.255361 | 0.0733681 | 0.235964 | -0.000282344 | 0.00125251 | -0.000288633 | -0.000476482
5.07011e-05 | -5.31301e-06 | 0.00164431 | 0.000587587 | 0.138074 | 0.317089 | 0.101872 | 0.262264 | 0.0773183 | 0.243143 | 1.24485e-05 | 0.00143384 | -0.000788005 | -0.000518478
0.000719595 | -0.000169893 | 0.00154955 | 0.000496738 | 0.141735 | 0.325055 | 0.105779 | 0.269108 | 0.0811676 | 0.250303 | 0.000633118 | 0.00149355 | -0.00141416 | -0.00054583
0.00122917 | -0.000347401 | 0.00146379 | 0.000505605 | 0.145525 | 0.332757 | 0.1097 | 0.275909 | 0.0849176 | 0.257446 | 0.00143681 | 0.00143334 | -0.00205246 | -0.000538751
0.00143908 | -0.000505106 | 0.00143182 | 0.000621915 | 0.14951 | 0.340065 | 0.113646 | 0.282679 | 0.0885976 | 0.264556 | 0.00223444 | 0.00128299 | -0.00258718 | -0.000489441
0.00128917 | -0.000607601 | 0.00148388 | 0.000826784 | 0.1537 | 0.346928 | 0.117632 | 0.289431 | 0.0922566 | 0.271612 | 0.00284879 | 0.00108986 | -0.00292851 | -0.000406437
0.000814033 | -0.00062566 | 0.00162582 | 0.0010794 | 0.158044 | 0.353388 | 0.121678 | 0.296177 | 0.09595 | 0.278588 | 0.00316437 | 0.00090431 | -0.00303185 | -0.000313173
0.000132375 | -0.000544474 | 0.00183624 | 0.00132787 | 0.162439 | 0.359568 | 0.125796 | 0.302916 | 0.0997229 | 0.285467 | 0.00315349 | 0.000765425 | -0.00290488 | -0.000240928
-0.000585636 | -0.000369047 | 0.00207167 | 0.00152327 | 0.166756 | 0.365621 | 0.129992 | 0.309639 | 0.103596 | 0.292239 | 0.00287201 | 0.000691235 | -0.00260176 | -0.000218384
-0.00116424 | -0.000125122 | 0.00227832 | 0.00163281 | 0.170871 | 0.371683 | 0.134247 | 0.316316 | 0.107558 | 0.298908 | 0.00242925 | 0.00067604 | -0.00220704 | -0.000261243
-0.00146863 | 0.000144903 | 0.00240708 | 0.00164835 | 0.1747 | 0.377822 | 0.138518 | 0.322905 | 0.111569 | 0.305484 | 0.00194508 | 0.000695118 | -0.00181446 | -0.000365522
-0.00143958 | 0.000390361 | 0.00242737 | 0.0015878 | 0.178213 | 0.384014 | 0.142741 | 0.329354 | 0.115567 | 0.311981 | 0.00151066 | 0.000714876 | -0.00150646 | -0.000507007
-0.0011069 | 0.000563183 | 0.00233581 | 0.00148891 | 0.181447 | 0.390159 | 0.146842 | 0.335616 | 0.11949 | 0.318415 | 0.00116657 | 0.000704959 | -0.00133937 | -0.000647409
-0.000578377 | 0.000628761 | 0.00215691 | 0.00139764 | 0.184488 | 0.396113 | 0.150757 | 0.341664 | 0.12329 | 0.324798 | 0.000904276 | 0.000648431 | -0.00133669 | -0.000745564
-7.64504e-06 | 0.000574213 | 0.00193575 | 0.0013544 | 0.187448 | 0.401741 | 0.154448 | 0.347496 | 0.126951 | 0.331133 | 0.000687623 | 0.000546936 | -0.00149071 | -0.000770323
0.000449791 | 0.000412027 | 0.00172467 | 0.00138254 | 0.190436 | 0.406962 | 0.157923 | 0.353146 | 0.130491 | 0.337417 | 0.000483134 | 0.000419503 | -0.00176992 | -0.000711115
0.000679809 | 0.000178065 | 0.00156819 | 0.0014824 | 0.193527 | 0.411771 | 0.161239 | 0.358671 | 0.133958 | 0.343635 | 0.000285208 | 0.000295711 | -0.00212883 | -0.000582796
0.000640123 | -7.57525e-05 | 0.00149065 | 0.00163271 | 0.196753 | 0.416237 | 0.164492 | 0.36414 | 0.137414 | 0.349765 | 0.000124837 | 0.000205644 | -0.002517 | -0.00042308
0.000369508 | -0.000292555 | 0.00149058 | 0.0017985 | 0.200098 | 0.420472 | 0.167796 | 0.369612 | 0.140918 | 0.355776 | 5.78428e-05 | 0.000169993 | -0.00288497 | -0.000283101
-2.64802e-05 | -0.000422962 | 0.00154359 | 0.00194311 | 0.203511 | 0.424588 | 0.171255 | 0.375115 | 0.14451 | 0.361631 | 0.000137453 | 0.000193471 | -0.0031871 | -0.000213727
-0.000408821 | -0.000436011 | 0.00161267 | 0.00204016 | 0.206923 | 0.428655 | 0.174936 | 0.380635 | 0.148193 | 0.367296 | 0.000383012 | 0.000263494 | -0.00338239 | -0.000251546
-0.000647509 | -0.000326048 | 0.00166286 | 0.00208166 | 0.210271 | 0.432677 | 0.178846 | 0.386115 | 0.151935 | 0.372741 | 0.000758873 | 0.00035441 | -0.00343554 | -0.000408535
-0.000660719 | -0.000113888 | 0.0016752 | 0.00207988 | 0.213509 | 0.436596 | 0.182932 | 0.391468 | 0.155677 | 0.377948 | 0.00117412 | 0.000435727 | -0.00332004 | -0.000668314
-0.000439246 | 0.000158121 | 0.00165525 | 0.0020623 | 0.216617 | 0.440319 | 0.187086 | 0.396597 | 0.159348 | 0.382918 | 0.00150586 | 0.000481641 | -0.00302386 | -0.000989945
-4.91404e-05 | 0.000436076 | 0.00163319 | 0.00206146 | 0.219589 | 0.443753 | 0.191175 | 0.401424 | 0.162881 | 0.387668 | 0.0016393 | 0.000478794 | -0.00255645 | -0.00131807
0.000388149 | 0.000667266 | 0.00165479 | 0.00210321 | 0.222431 | 0.446845 | 0.195074 | 0.405906 | 0.166233 | 0.392233 | 0.00151081 | 0.000429894 | -0.00195466 | -0.00159644
0.000732189 | 0.000812637 | 0.00176601 | 0.00219718 | 0.225142 | 0.449605 | 0.198686 | 0.41005 | 0.16939 | 0.396658 | 0.00113734 | 0.000352155 | -0.00128409 | -0.00178096
0.000865764 | 0.000855933 | 0.00199576 | 0.00233271 | 0.227711 | 0.452099 | 0.201973 | 0.413906 | 0.172371 | 0.400987 | 0.000619967 | 0.00027122 | -0.000633487 | -0.00184893
0.000730353 | 0.000807162 | 0.00234251 | 0.00248164 | 0.230116 | 0.454425 | 0.20495 | 0.41755 | 0.175218 | 0.405249 | 0.000117597 | 0.000212612 | -0.000101403 | -0.00180216
0.000344355 | 0.000699391 | 0.00276922 | 0.00260722 | 0.232332 | 0.456677 | 0.207677 | 0.421061 | 0.177981 | 0.409458 | -0.000202031 | 0.000193513 | 0.00022289 | -0.00166368
-0.000201384 | 0.000579558 | 0.00320887 | 0.00267615 | 0.234344 | 0.458907 | 0.21024 | 0.424493 | 0.180709 | 0.413599 | -0.000218509 | 0.000217505 | 0.000280146 | -0.00146959
-0.000769479 | 0.00049554 | 0.00357929 | 0.00267001 | 0.23616 | 0.461103 | 0.212719 | 0.427862 | 0.183431 | 0.417636 | 9.71477e-05 | 0.000273915 | 5.78913e-05 | -0.00125867
-0.00121571 | 0.000482814 | 0.00380345 | 0.00259224 | 0.237815 | 0.463193 | 0.21517 | 0.431139 | 0.186157 | 0.421521 | 0.000666473 | 0.000341949 | -0.000402099 | -0.001063
-0.00143077 | 0.000554259 | 0.00382932 | 0.00246827 | 0.239366 | 0.46507 | 0.217612 | 0.434266 | 0.188874 | 0.425203 | 0.00132256 | 0.000398222 | -0.00100889 | -0.000901918
-0.0013716 | 0.000695946 | 0.00364344 | 0.00233854 | 0.240881 | 0.466627 | 0.220027 | 0.437174 | 0.191552 | 0.428639 | 0.00185943 | 0.000425238 | -0.00164005 | -0.000780666
-0.00107304 | 0.000870224 | 0.00327443 | 0.00224643 | 0.242421 | 0.467801 | 0.222377 | 0.439809 | 0.194155 | 0.431809 | 0.00209643 | 0.000418043 | -0.00216823 | -0.000693364
-0.000636272 | 0.00102546 | 0.00278536 | 0.00222469 | 0.244012 | 0.468589 | 0.224614 | 0.442153 | 0.19665 | 0.434711 | 0.00193696 | 0.000386778 | -0.00249024 | -0.000628709
-0.000197608 | 0.00110995 | 0.00225752 | 0.0022845 | 0.245639 | 0.469061 | 0.226705 | 0.444225 | 0.19901 | 0.437364 | 0.00140219 | 0.00035419 | -0.00255088 | -0.000576145
0.000112971 | 0.00108614 | 0.00177049 | 0.00241077 | 0.247241 | 0.469326 | 0.228636 | 0.446081 | 0.201222 | 0.439793 | 0.000628213 | 0.000348661 | -0.002355 | -0.000530363
0.000210894 | 0.000941406 | 0.00138443 | 0.00256504 | 0.248719 | 0.469506 | 0.230421 | 0.447786 | 0.203286 | 0.442021 | -0.000172823 | 0.00039481 | -0.00196435 | -0.000492743
8.18297e-05 | 0.000692123 | 0.00112955 | 0.00269561 | 0.249965 | 0.469688 | 0.232086 | 0.449394 | 0.205213 | 0.444058 | -0.0007755 | 0.000504528 | -0.00147983 | -0.000469583
-0.000215318 | 0.000379883 | 0.00100526 | 0.00275186 | 0.250885 | 0.469901 | 0.233662 | 0.450923 | 0.207019 | 0.445895 | -0.00100803 | 0.000671345 | -0.00101421 | -0.00046804
-0.000568163 | 6.08475e-05 | 0.000988271 | 0.00269894 | 0.251429 | 0.470104 | 0.235168 | 0.452346 | 0.208725 | 0.447508 | -0.000802395 | 0.000870091 | -0.00066286 | -0.000491511
-0.000847235 | -0.000208849 | 0.00104605 | 0.00252827 | 0.251607 | 0.470205 | 0.236604 | 0.453594 | 0.210351 | 0.448865 | -0.000212586 | 0.00106233 | -0.000480987 | -0.000536247
-0.000947732 | -0.000387508 | 0.00115062 | 0.00226106 | 0.251491 | 0.470086 | 0.237947 | 0.454576 | 0.21191 | 0.449937 | 0.000603624 | 0.0012063 | -0.000473466 | -0.000590536
-0.000823583 | -0.000458027 | 0.0012878 | 0.00194365 | 0.251204 | 0.469645 | 0.23916 | 0.455208 | 0.213408 | 0.450712 | 0.00143236 | 0.00126871 | -0.000599856 | -0.000636829
-0.000503081 | -0.000430979 | 0.00145881 | 0.00163582 | 0.25089 | 0.468817 | 0.240201 | 0.455439 | 0.214845 | 0.451195 | 0.00206487 | 0.00123491 | -0.000792385 | -0.000656154
-8.09954e-05 | -0.000339856 | 0.00167433 | 0.00139536 | 0.250682 | 0.467588 | 0.241043 | 0.45527 | 0.216208 | 0.451416 | 0.00235308 | 0.00111445 | -0.000980821 | -0.000633382
0.000310574 | -0.000230043 | 0.00194367 | 0.00126302 | 0.250671 | 0.465977 | 0.24168 | 0.454758 | 0.217478 | 0.451412 | 0.00224347 | 0.000939979 | -0.00111616 | -0.000561621
0.000543651 | -0.000144895 | 0.00226367 | 0.00125205 | 0.250881 | 0.464013 | 0.242134 | 0.454001 | 0.218633 | 0.451221 | 0.00178122 | 0.000759586 | -0.00118563 | -0.000444317
0.000535158 | -0.00011309 | 0.00261198 | 0.00134491 | 0.251263 | 0.461699 | 0.242451 | 0.453106 | 0.219653 | 0.450866 | 0.00108672 | 0.000624166 | -0.00121442 | -0.000294407
0.000274089 | -0.000140952 | 0.00294804 | 0.00149825 | 0.251702 | 0.458989 | 0.24269 | 0.452161 | 0.220527 | 0.450346 | 0.000314798 | 0.00057341 | -0.00125398 | -0.000130848
-0.000173736 | -0.000211867 | 0.00322193 | 0.0016545 | 0.25204 | 0.455776 | 0.242903 | 0.4512 | 0.221253 | 0.449628 | -0.000388532 | 0.000624205 | -0.00136108 | 2.63248e-05
-0.000685203 | -0.00029268 | 0.00338854 | 0.0017571 | 0.252107 | 0.451909 | 0.243129 | 0.450189 | 0.221842 | 0.44866 | -0.000918645 | 0.00076494 | -0.00157471 | 0.000160798
-0.00111787 | -0.000344911 | 0.00342226 | 0.00176519 | 0.251754 | 0.447227 | 0.243372 | 0.449024 | 0.222313 | 0.447377 | -0.00122631 | 0.000957591 | -0.00189864 | 0.000263147
-0.00135464 | -0.000337208 | 0.00332685 | 0.0016639 | 0.250878 | 0.441595 | 0.243602 | 0.447548 | 0.222682 | 0.44572 | -0.00131299 | 0.00114734 | -0.00229552 | 0.000331475
-0.00134097 | -0.00025525 | 0.00313668 | 0.00146775 | 0.249442 | 0.434941 | 0.243761 | 0.445578 | 0.222959 | 0.443647 | -0.00121374 | 0.0012773 | -0.00269442 | 0.000369534
-0.00110272 | -0.000106248 | 0.00290804 | 0.0012163 | 0.247468 | 0.427279 | 0.243768 | 0.44294 | 0.223133 | 0.441145 | -0.000977316 | 0.00130436 | -0.0030097 | 0.000383196
-0.00073861 | 8.30435e-05 | 0.002703 | 0.000963295 | 0.245036 | 0.418701 | 0.243537 | 0.439495 | 0.223173 | 0.438223 | -0.000651933 | 0.00121165 | -0.00316502 | 0.000376713
-0.000389217 | 0.000273867 | 0.00257056 | 0.000762468 | 0.242255 | 0.409361 | 0.242995 | 0.435161 | 0.223028 | 0.434911 | -0.000280755 | 0.00101398 | -0.00311518 | 0.00035023
-0.000191946 | 0.000426018 | 0.00253141 | 0.0006535 | 0.23924 | 0.399438 | 0.242094 | 0.429913 | 0.222644 | 0.431239 | 9.44262e-05 | 0.000754537 | -0.00285908 | 0.000299548
-0.000236048 | 0.000508161 | 0.00257142 | 0.000651973 | 0.23609 | 0.389095 | 0.240819 | 0.423779 | 0.221971 | 0.427226 | 0.000427213 | 0.000493401 | -0.00244011 | 0.000218269
-0.000531887 | 0.000504989 | 0.00264649 | 0.00074574 | 0.232865 | 0.378456 | 0.239192 | 0.416826 | 0.220984 | 0.422869 | 0.000665327 | 0.000291167 | -0.00193424 | 0.000101552
-0.00100442 | 0.000419508 | 0.00269756 | 0.000898555 | 0.229583 | 0.367594 | 0.237259 | 0.409143 | 0.219694 | 0.418137 | 0.000758483 | 0.000192117 | -0.00143001 | -4.99639e-05
-0.00151332 | 0.000270359 | 0.00267138 | 0.00105988 | 0.226219 | 0.356534 | 0.235083 | 0.400824 | 0.218147 | 0.412981 | 0.000674811 | 0.000211866 | -0.00100665 | -0.000227651
-0.00189389 | 8.55655e-05 | 0.00254021 | 0.00117825 | 0.222719 | 0.345276 | 0.232721 | 0.391962 | 0.216416 | 0.40734 | 0.000419879 | 0.000333131 | -0.000716738 | -0.000414991
-0.00200629 | -0.000105052 | 0.00231406 | 0.00121458 | 0.219016 | 0.333812 | 0.230214 | 0.38264 | 0.214588 | 0.401165 | 4.92862e-05 | 0.000510941 | -0.00057789 | -0.000590576
-0.00177801 | -0.0002765 | 0.00204098 | 0.00115215 | 0.215048 | 0.322151 | 0.227567 | 0.372936 | 0.212736 | 0.394429 | -0.000333507 | 0.000685896 | -0.000574769 | -0.000733289
-0.00122662 | -0.000412662 | 0.0017947 | 0.00100059 | 0.210782 | 0.310326 | 0.224757 | 0.362917 | 0.210902 | 0.387138 | -0.000597741 | 0.000801636 | -0.000669328 | -0.000828105
-0.000456001 | -0.000507283 | 0.00165305 | 0.000792986 | 0.206219 | 0.298385 | 0.221726 | 0.352643 | 0.209088 | 0.379331 | -0.000620907 | 0.000821383 | -0.000814989 | -0.000870575
0.000372526 | -0.000562405 | 0.0016735 | 0.000577037 | 0.201401 | 0.286384 | 0.21841 | 0.342161 | 0.20725 | 0.371073 | -0.000329116 | 0.000738616 | -0.000969862 | -0.000868428
0.00108489 | -0.000585443 | 0.00187348 | 0.000402528 | 0.196401 | 0.274366 | 0.21475 | 0.331505 | 0.205317 | 0.362441 | 0.000271498 | 0.000578663 | -0.00110522 | -0.000839526
0.00154094 | -0.00058614 | 0.00222181 | 0.000308479 | 0.191314 | 0.262348 | 0.210719 | 0.320693 | 0.203206 | 0.353508 | 0.00108492 | 0.000390681 | -0.00120779 | -0.000806681
0.00166897 | -0.00057424 | 0.00264428 | 0.000313237 | 0.186233 | 0.250319 | 0.206338 | 0.309728 | 0.200845 | 0.344327 | 0.00194332 | 0.000232433 | -0.00127675 | -0.000790868
0.00147826 | -0.000558052 | 0.00304231 | 0.000409981 | 0.18123 | 0.238243 | 0.201673 | 0.298604 | 0.198195 | 0.334925 | 0.00265029 | 0.000152522 | -0.00131822 | -0.000805017
0.0010472 | -0.000543593 | 0.00331932 | 0.000568673 | 0.176338 | 0.22607 | 0.196832 | 0.287316 | 0.19525 | 0.325299 | 0.00303728 | 0.000175528 | -0.00134015 | -0.000850466
0.000492408 | -0.000533841 | 0.00340733 | 0.000743776 | 0.171541 | 0.213753 | 0.191932 | 0.275862 | 0.192034 | 0.315423 | 0.0030158 | 0.000294697 | -0.00134972 | -0.000917334
-7.00729e-05 | -0.000527894 | 0.00328589 | 0.000885653 | 0.166773 | 0.201258 | 0.187076 | 0.264255 | 0.188586 | 0.305261 | 0.0026079 | 0.000474504 | -0.0013535 | -0.000988766
-0.000558109 | -0.00052032 | 0.00298764 | 0.000952647 | 0.161928 | 0.188564 | 0.182315 | 0.25252 | 0.184935 | 0.294776 | 0.00194355 | 0.000662337 | -0.00135908 | -0.00104768
-0.00094095 | -0.000501402 | 0.00258902 | 0.000920832 | 0.156877 | 0.17566 | 0.17763 | 0.240688 | 0.181089 | 0.283944 | 0.00122432 | 0.000805664 | -0.00137606 | -0.0010837
-0.00123623 | -0.000459001 | 0.00218859 | 0.000789122 | 0.151491 | 0.162534 | 0.172929 | 0.228792 | 0.177018 | 0.27276 | 0.000663455 | 0.00086927 | -0.00141453 | -0.00109779
-0.00148941 | -0.000382296 | 0.00187953 | 0.000578745 | 0.145667 | 0.149164 | 0.168067 | 0.216849 | 0.172667 | 0.261235 | 0.000421247 | 0.000847016 | -0.00148094 | -0.00110276
-0.00174468 | -0.000266758 | 0.00172415 | 0.000327537 | 0.139344 | 0.135513 | 0.162879 | 0.20486 | 0.167971 | 0.249395 | 0.000556187 | 0.00076422 | -0.00157274 | -0.00111923
-0.00201907 | -0.00011881 | 0.00173776 | 8.07873e-05 | 0.132519 | 0.121529 | 0.157225 | 0.192803 | 0.162873 | 0.237271 | 0.00100814 | 0.000669707 | -0.00167472 | -0.00116816
-0.00228995 | 4.18852e-05 | 0.00188653 | -0.00011894 | 0.125247 | 0.10716 | 0.15103 | 0.180639 | 0.157357 | 0.224894 | 0.00161922 | 0.000619827 | -0.00175966 | -0.0012624
-0.0025009 | 0.000184287 | 0.00209946 | -0.000240549 | 0.117628 | 0.0923667 | 0.144315 | 0.168325 | 0.15145 | 0.212281 | 0.00218569 | 0.000659391 | -0.00179489 | -0.00140008
-0.00258364 | 0.000272651 | 0.0022908 | -0.000269862 | 0.109793 | 0.077137 | 0.13719 | 0.155824 | 0.145232 | 0.19944 | 0.00252404 | 0.000805583 | -0.00175348 | -0.00156252
-0.00248755 | 0.000276907 | 0.00238616 | -0.000210959 | 0.101876 | 0.0614939 | 0.129841 | 0.143113 | 0.138813 | 0.186362 | 0.00252939 | 0.00104012 | -0.00162662 | -0.00171759
-0.00220523 | 0.000183912 | 0.00234452 | -8.36222e-05 | 0.0939947 | 0.0454925 | 0.122478 | 0.13019 | 0.132315 | 0.173034 | 0.00220714 | 0.00131248 | -0.0014322 | -0.00182793
-0.00178337 | 5.71396e-06 | 0.00216999 | 8.19729e-05 | 0.0862276 | 0.0292073 | 0.115287 | 0.117069 | 0.125836 | 0.159439 | 0.00166764 | 0.0015535 | -0.00121503 | -0.00186163
-0.00131359 | -0.000218828 | 0.00191003 | 0.00025183 | 0.0786048 | 0.0127142 | 0.108379 | 0.10377 | 0.119431 | 0.145565 | 0.00108612 | 0.00169553 | -0.0010364 | -0.00180199
-0.00090524 | -0.000431043 | 0.00164105 | 0.000394463 | 0.0711066 | -0.0039273 | 0.101769 | 0.0903082 | 0.113101 | 0.13141 | 0.000641622 | 0.00169294 | -0.000954986 | -0.00165324
-0.000648899 | -0.000567337 | 0.00144588 | 0.000485928 | 0.0636728 | -0.0206856 | 0.0953683 | 0.0766803 | 0.106793 | 0.116982 | 0.000455825 | 0.00153678 | -0.00100412 | -0.00143993
-0.000583598 | -0.000578302 | 0.00138984 | 0.000513013 | 0.056221 | -0.0375579 | 0.0890159 | 0.0628646 | 0.100421 | 0.102304 | 0.00055234 | 0.00125877 | -0.00117355 | -0.00120021
-0.000679997 | -0.000446213 | 0.00150237 | 0.000474565 | 0.0486684 | -0.054559 | 0.0825232 | 0.048824 | 0.0938908 | 0.0874015 | 0.00084992 | 0.000923319 | -0.00140309 | -0.000974752
-0.000846775 | -0.000194752 | 0.00176925 | 0.000381147 | 0.0409538 | -0.0717033 | 0.075726 | 0.0345178 | 0.0871263 | 0.0723055 | 0.00119158 | 0.000609639 | -0.00159269 | -0.000794823
-0.000959526 | 0.00011351 | 0.00213745 | 0.000253304 | 0.0330547 | -0.0889835 | 0.0685274 | 0.0199176 | 0.0800901 | 0.0570415 | 0.00139935 | 0.000389309 | -0.0016283 | -0.0006734
-0.000903312 | 0.000392725 | 0.00253074 | 0.000118599 | 0.0249958 | -0.106355 | 0.0609196 | 0.00502128 | 0.0727911 | 0.0416276 | 0.00133598 | 0.000305921 | -0.00141715 | -0.000602238
-0.000614682 | 0.000558965 | 0.0028712 | 7.50915e-06 | 0.0168458 | -0.123731 | 0.0529783 | -0.0101401 | 0.0652803 | 0.026073 | 0.000952632 | 0.000362951 | -0.000922153 | -0.000555968
-0.000108383 | 0.00055775 | 0.00310018 | -5.16141e-05 | 0.00870416 | -0.140988 | 0.044834 | -0.0255039 | 0.0576356 | 0.01038 | 0.000306823 | 0.000523456 | -0.000183825 | -0.000501953
0.000521427 | 0.000384931 | 0.00319275 | -3.80283e-05 | 0.000679012 | -0.157985 | 0.0366297 | -0.0409875 | 0.0499411 | -0.00545081 | -0.000455195 | 0.000721658 | 0.000678857 | -0.000412685
0.00112727 | 9.31325e-05 | 0.00316164 | 5.63734e-05 | -0.00713825 | -0.174584 | 0.028478 | -0.0565045 | 0.0422674 | -0.0214144 | -0.00114522 | 0.000882838 | 0.00149136 | -0.000276581
0.00155412 | -0.000220056 | 0.0030498 | 0.00022373 | -0.0146966 | -0.190677 | 0.0204329 | -0.0719821 | 0.0346578 | -0.0374943 | -0.00159319 | 0.000945512 | 0.00206562 | -0.000103447
0.00169025 | -0.00044014 | 0.00291437 | 0.00043983 | -0.022001 | -0.206196 | 0.012482 | -0.0873723 | 0.0271216 | -0.0536582 | -0.00170051 | 0.000879219 | 0.00224998 | 7.73852e-05
0.0015059 | -0.00047224 | 0.00280694 | 0.00066749 | -0.0291152 | -0.221117 | 0.00456246 | -0.102655 | 0.0196372 | -0.0698566 | -0.00146929 | 0.000692678 | 0.00197265 | 0.000225836
0.00106645 | -0.000274408 | 0.00275639 | 0.000863657 | -0.0361508 | -0.235459 | -0.00340693 | -0.117828 | 0.0121602 | -0.0860258 | -0.000998554 | 0.000430069 | 0.00126536 | 0.000304016
0.000514578 | 0.000124272 | 0.00275933 | 0.000989033 | -0.0432424 | -0.249262 | -0.0114897 | -0.132899 | 0.00463531 | -0.102094 | -0.00044947 | 0.000156829 | 0.000259368 | 0.000289075
2.6659e-05 | 0.000629241 | 0.00278126 | 0.00101805 | -0.0505165 | -0.262574 | -0.0197033 | -0.147863 | -0.0029913 | -0.117991 | 8.10718e-06 | -6.04935e-05 | -0.000846026 | 0.000181667
-0.000242706 | 0.00111128 | 0.00276807 | 0.000946468 | -0.0580582 | -0.275433 | -0.0280085 | -0.162694 | -0.0107616 | -0.133655 | 0.000249852 | -0.000174097 | -0.00183375 | 7.07327e-06
-0.000209488 | 0.00145608 | 0.00266438 | 0.000794162 | -0.0658868 | -0.287863 | -0.0363197 | -0.177343 | -0.0186972 | -0.149041 | 0.000234404 | -0.000168504 | -0.00252378 | -0.000191563
0.000114288 | 0.00161911 | 0.00243341 | 0.000601689 | -0.0739461 | -0.29987 | -0.0445327 | -0.191741 | -0.0267946 | -0.164122 | 1.2612e-05 | -6.39315e-05 | -0.00281675 | -0.000365823
0.000627522 | 0.00166902 | 0.00207216 | 0.000420982 | -0.0821128 | -0.311452 | -0.052559 | -0.205816 | -0.0350218 | -0.178889 | -0.000293193 | 9.12577e-05 | -0.00271406 | -0.000476379
0.00117777 | 0.00180423 | 0.0016172 | 0.00030226 | -0.090223 | -0.322603 | -0.0603553 | -0.219506 | -0.0433202 | -0.193343 | -0.000531894 | 0.000236407 | -0.00230961 | -0.000504469
0.00161749 | 0.00233407 | 0.00113889 | 0.000280619 | -0.098109 | -0.333328 | -0.0679388 | -0.232776 | -0.0516093 | -0.207487 | -0.000573573 | 0.00031767 | -0.00175694 | -0.000456711
0.00185989 | 0.00362513 | 0.000725225 | 0.000366178 | -0.10564 | -0.343641 | -0.0753807 | -0.245619 | -0.0597972 | -0.221321 | -0.000350471 | 0.000304503 | -0.00122285 | -0.000361691
0.00191524 | 0.00602414 | 0.000459393 | 0.000540852 | -0.112752 | -0.353564 | -0.0827828 | -0.258056 | -0.067795 | -0.234834 | 0.000123536 | 0.000198666 | -0.000842052 | -0.00025952
0.00189466 | 0.00977618 | 0.000397372 | 0.000763023 | -0.119462 | -0.363124 | -0.0902429 | -0.27012 | -0.0755337 | -0.248006 | 0.00075988 | 3.3303e-05 | -0.000686416 | -0.000187894
0.00197926 | 0.0149597 | 0.00055167 | 0.000979052 | -0.125859 | -0.372337 | -0.0978213 | -0.281841 | -0.08298 | -0.26081 | 0.00142486 | -0.000137255 | -0.000756505 | -0.000169373
0.0023641 | 0.0214567 | 0.000886042 | 0.00113841 | -0.132076 | -0.38121 | -0.105519 | -0.293234 | -0.0901465 | -0.273222 | 0.00198113 | -0.000253602 | -0.000995639 | -0.000204188
0.00319546 | 0.0289673 | 0.00132294 | 0.00120795 | -0.138247 | -0.389728 | -0.113276 | -0.30429 | -0.0970913 | -0.285224 | 0.00232746 | -0.000268279 | -0.00131919 | -0.000270974
0.00452238 | 0.0370668 | 0.00176197 | 0.00118102 | -0.144463 | -0.397869 | -0.120985 | -0.314983 | -0.103907 | -0.29681 | 0.00242479 | -0.000158735 | -0.00164745 | -0.000335098
0.00627904 | 0.0452914 | 0.00210467 | 0.00107852 | -0.150744 | -0.4056 | -0.128522 | -0.325275 | -0.1107 | -0.307989 | 0.00230171 | 6.72952e-05 | -0.00193017 | -0.000361633
0.00830462 | 0.0532311 | 0.00227891 | 0.000941606 | -0.157028 | -0.412898 | -0.13578 | -0.33514 | -0.117562 | -0.318783 | 0.00203976 | 0.000375048 | -0.00215511 | -0.000328409
0.0103946 | 0.0606069 | 0.00225657 | 0.000818376 | -0.163186 | -0.419751 | -0.142696 | -0.344572 | -0.124543 | -0.329214 | 0.00174475 | 0.000713081 | -0.00233912 | -0.000234508
0.0123669 | 0.0673132 | 0.00205979 | 0.000748793 | -0.169061 | -0.426168 | -0.149261 | -0.353594 | -0.131639 | -0.339302 | 0.00151427 | 0.00102719 | -0.00250743 | -0.000101164
0.0141208 | 0.0734157 | 0.00175407 | 0.000752781 | -0.174513 | -0.432177 | -0.155515 | -0.362253 | -0.138788 | -0.349056 | 0.00141126 | 0.00127363 | -0.00267088 | 3.53257e-05
0.0156694 | 0.0791094 | 0.00143049 | 0.000825348 | -0.179468 | -0.437814 | -0.161531 | -0.370609 | -0.145882 | -0.358468 | 0.00145044 | 0.00142798 | -0.00281129 | 0.000136257
0.0171341 | 0.0846484 | 0.00118175 | 0.000940248 | -0.183943 | -0.44312 | -0.167383 | -0.378716 | -0.152798 | -0.367522 | 0.00160003 | 0.00148756 | -0.0028818 | 0.000174265
0.0187035 | 0.0902697 | 0.00107856 | 0.00106075 | -0.188046 | -0.448122 | -0.173128 | -0.386603 | -0.159426 | -0.376195 | 0.00179565 | 0.00146756 | -0.00282283 | 0.000143226
0.020569 | 0.0961306 | 0.00115268 | 0.0011536 | -0.191949 | -0.452829 | -0.178789 | -0.394264 | -0.165698 | -0.384469 | 0.00196105 | 0.00139285 | -0.00258788 | 6.06233e-05
0.0228599 | 0.102276 | 0.00139074 | 0.00120108 | -0.19584 | -0.457227 | -0.184354 | -0.40166 | -0.171601 | -0.39234 | 0.00202862 | 0.00128858 | -0.00216913 | -3.87396e-05
0.0255997 | 0.108641 | 0.00173998 | 0.00120667 | -0.199862 | -0.461282 | -0.189792 | -0.408725 | -0.177179 | -0.399823 | 0.00195481 | 0.00117262 | -0.00161231 | -0.000115729
0.0286968 | 0.115087 | 0.00212382 | 0.00119214 | -0.204071 | -0.464951 | -0.195062 | -0.41539 | -0.182512 | -0.406951 | 0.00172747 | 0.00105207 | -0.00101367 | -0.000142152
0.0319747 | 0.121455 | 0.00246252 | 0.00118693 | -0.208414 | -0.468192 | -0.200135 | -0.421599 | -0.187688 | -0.413766 | 0.00136558 | 0.000924377 | -0.000498363 | -0.000112906
0.0352307 | 0.127618 | 0.00269313 | 0.00121385 | -0.212738 | -0.470974 | -0.205 | -0.427328 | -0.192777 | -0.420313 | 0.000913261 | 0.000782076 | -0.000186225 | -5.042e-05
0.0383032 | 0.133523 | 0.00278354 | 0.0012766 | -0.21683 | -0.473284 | -0.209661 | -0.43259 | -0.197809 | -0.426621 | 0.000430813 | 0.000619017 | -0.000155769 | 6.76906e-07
0.0411254 | 0.139199 | 0.00273746 | 0.00135444 | -0.220478 | -0.475134 | -0.21413 | -0.437428 | -0.202771 | -0.432698 | -1.51806e-05 | 0.000435646 | -0.000418508 | -1.25408e-05
0.0437475 | 0.144748 | 0.00258978 | 0.00140709 | -0.223529 | -0.476554 | -0.218408 | -0.441897 | -0.207616 | -0.438526 | -0.000361522 | 0.000241436 | -0.000912499 | -0.000133056
0.0463193 | 0.150306 | 0.00239462 | 0.00138902 | -0.22594 | -0.477589 | -0.22248 | -0.44605 | -0.212285 | -0.44406 | -0.000557577 | 5.36732e-05 | -0.00151784 | -0.00037728
0.0490397 | 0.156002 | 0.00220998 | 0.00126884 | -0.227782 | -0.478284 | -0.226309 | -0.449914 | -0.216733 | -0.449242 | -0.000573715 | -0.000106883 | -0.00208955 | -0.000725741
0.0520891 | 0.161915 | 0.00208341 | 0.00104667 | -0.229228 | -0.478681 | -0.229846 | -0.453484 | -0.220942 | -0.454011 | -0.000408188 | -0.000221892 | -0.00249761 | -0.00112467
0.0555687 | 0.16806 | 0.00204234 | 0.000762479 | -0.230495 | -0.478809 | -0.233042 | -0.456722 | -0.224928 | -0.458316 | -9.07749e-05 | -0.000280849 | -0.00266149 | -0.0014986
0.0594652 | 0.174383 | 0.00209056 | 0.000490538 | -0.231785 | -0.478683 | -0.235873 | -0.459567 | -0.22873 | -0.462127 | 0.000318873 | -0.000284223 | -0.00256876 | -0.00177066
0.0636545 | 0.180784 | 0.00221086 | 0.000319655 | -0.233221 | -0.478304 | -0.238345 | -0.461956 | -0.232382 | -0.465434 | 0.000739653 | -0.000243301 | -0.00227266 | -0.00188439
0.067941 | 0.187155 | 0.00237171 | 0.000324059 | -0.234814 | -0.477665 | -0.240503 | -0.46384 | -0.235898 | -0.468251 | 0.00108402 | -0.000176835 | -0.0018705 | -0.00182059
0.0721208 | 0.193406 | 0.00253542 | 0.000533833 | -0.23646 | -0.476748 | -0.242414 | -0.465197 | -0.239249 | -0.470599 | 0.00127711 | -0.000105562 | -0.00147112 | -0.00160366
0.0760467 | 0.199498 | 0.00266561 | 0.000915456 | -0.23797 | -0.47553 | -0.244152 | -0.466039 | -0.242363 | -0.472502 | 0.0012755 | -4.62928e-05 | -0.00116236 | -0.0012955
0.0796737 | 0.205446 | 0.00273252 | 0.00137116 | -0.23913 | -0.47398 | -0.245771 | -0.466404 | -0.245145 | -0.473971 | 0.00108006 | -7.34644e-06 | -0.000989191 | -0.000978492
0.0830698 | 0.211312 | 0.00271623 | 0.00176093 | -0.239763 | -0.472057 | -0.247287 | -0.466345 | -0.247503 | -0.475004 | 0.000738566 | 1.33796e-05 | -0.000948253 | -0.000732588
0.0863894 | 0.217184 | 0.00260858 | 0.001944 | -0.23978 | -0.469704 | -0.248672 | -0.465913 | -0.249379 | -0.475578 | 0.000335755 | 2.72176e-05 | -0.000999029 | -0.000613455
0.0898178 | 0.223142 | 0.00241467 | 0.00183032 | -0.239203 | -0.46685 | -0.249861 | -0.465144 | -0.250777 | -0.47566 | -2.71295e-05 | 5.08482e-05 | -0.00108578 | -0.000638058
0.0935068 | 0.229237 | 0.00215457 | 0.00142766 | -0.238157 | -0.463409 | -0.250778 | -0.464048 | -0.251762 | -0.47521 | -0.000258377 | 0.000100899 | -0.00116136 | -0.000781872
0.0975213 | 0.235476 | 0.00186448 | 0.000869804 | -0.236828 | -0.459293 | -0.251362 | -0.462609 | -0.25245 | -0.474193 | -0.000299989 | 0.000188567 | -0.00120403 | -0.000988294
0.101816 | 0.241816 | 0.00159632 | 0.000414918 | -0.235402 | -0.45442 | -0.251596 | -0.460789 | -0.252974 | -0.472587 | -0.000142829 | 0.000315746 | -0.00122213 | -0.00118705
0.10625 | 0.24818 | 0.00141397 | 0.000410772 | -0.234018 | -0.448733 | -0.251517 | -0.458534 | -0.25344 | -0.470382 | 0.000171968 | 0.000473703 | -0.00124604 | -0.00131578
0.110628 | 0.254475 | 0.00138541 | 0.00123235 | -0.232723 | -0.442215 | -0.251212 | -0.455785 | -0.253898 | -0.467586 | 0.000565935 | 0.000644634 | -0.00131225 | -0.00133817
0.114767 | 0.260611 | 0.0015715 | 0.0032056 | -0.231466 | -0.434894 | -0.250793 | -0.452487 | -0.25432 | -0.464215 | 0.000946648 | 0.000805733 | -0.00144662 | -0.00125322
0.118552 | 0.266526 | 0.00201349 | 0.00653583 | -0.230123 | -0.426851 | -0.250361 | -0.448586 | -0.254612 | -0.460294 | 0.00123441 | 0.000934744 | -0.00165397 | -0.0010932
0.121972 | 0.272192 | 0.00272287 | 0.0112589 | -0.228535 | -0.418201 | -0.249969 | -0.44404 | -0.254643 | -0.455845 | 0.001384 | 0.00101563 | -0.00191761 | -0.000911372
0.125119 | 0.277615 | 0.00367742 | 0.0172287 | -0.226563 | -0.409082 | -0.249598 | -0.438815 | -0.254288 | -0.450889 | 0.00139502 | 0.00104298 | -0.00220837 | -0.000763792
0.128161 | 0.282834 | 0.00482571 | 0.0241441 | -0.224127 | -0.399631 | -0.249146 | -0.432888 | -0.253471 | -0.44544 | 0.00130797 | 0.00102394 | -0.00249836 | -0.00069093
0.131287 | 0.287907 | 0.00610024 | 0.0316105 | -0.221226 | -0.389956 | -0.248451 | -0.426254 | -0.252193 | -0.43951 | 0.00118798 | 0.000977226 | -0.00277265 | -0.000705032
0.134648 | 0.292893 | 0.00743646 | 0.0392193 | -0.217926 | -0.380126 | -0.247327 | -0.418932 | -0.250531 | -0.433111 | 0.00110178 | 0.000929146 | -0.00303349 | -0.000786857
0.138313 | 0.297848 | 0.0087922 | 0.0466277 | -0.214338 | -0.370163 | -0.245614 | -0.410963 | -0.248621 | -0.426258 | 0.00109571 | 0.000907548 | -0.00329448 | -0.000892554
0.142256 | 0.302809 | 0.0101616 | 0.0536175 | -0.21057 | -0.360044 | -0.243219 | -0.402419 | -0.246609 | -0.418972 | 0.00118163 | 0.000934945 | -0.00356714 | -0.000968197
0.146366 | 0.307792 | 0.011578 | 0.0601211 | -0.206696 | -0.349724 | -0.240151 | -0.393392 | -0.244609 | -0.411281 | 0.00133483 | 0.00102249 | -0.00384579 | -0.000967267
0.150492 | 0.31279 | 0.0131043 | 0.0662097 | -0.202733 | -0.339153 | -0.236516 | -0.383984 | -0.24266 | -0.403218 | 0.00150385 | 0.00116628 | -0.00409802 | -0.000865612
0.154486 | 0.317773 | 0.0148123 | 0.0720498 | -0.198638 | -0.328297 | -0.232499 | -0.374295 | -0.240721 | -0.394821 | 0.00162828 | 0.00134714 | -0.00426618 | -0.000669408
0.158256 | 0.322698 | 0.0167567 | 0.0778419 | -0.194337 | -0.317153 | -0.228316 | -0.364405 | -0.238676 | -0.386129 | 0.00165817 | 0.00153399 | -0.00428129 | -0.000413921
0.161779 | 0.327513 | 0.0189524 | 0.0837588 | -0.189747 | -0.305754 | -0.22416 | -0.354364 | -0.236379 | -0.377181 | 0.00156884 | 0.00169048 | -0.00408556 | -0.000153722
0.16511 | 0.332166 | 0.0213634 | 0.0899004 | -0.184817 | -0.294158 | -0.220153 | -0.344189 | -0.2337 | -0.368012 | 0.00136666 | 0.00178303 | -0.00365559 | 5.24989e-05
0.168351 | 0.336622 | 0.0239077 | 0.0962753 | -0.179541 | -0.282434 | -0.216319 | -0.333868 | -0.230571 | -0.358651 | 0.00108485 | 0.00178866 | -0.00301753 | 0.000157938
0.171616 | 0.340863 | 0.0264791 | 0.102812 | -0.173964 | -0.270643 | -0.212581 | -0.323373 | -0.227008 | -0.349123 | 0.000771866 | 0.00170039 | -0.00224741 | 0.000139938
0.174992 | 0.344897 | 0.0289793 | 0.10939 | -0.168161 | -0.258821 | -0.208786 | -0.312675 | -0.223112 | -0.339444 | 0.000476809 | 0.00152879 | -0.00145506 | 5.27813e-06
0.178512 | 0.348759 | 0.0313532 | 0.11589 | -0.162217 | -0.246974 | -0.204747 | -0.301757 | -0.219036 | -0.329625 | 0.000237057 | 0.00129919 | -0.000756158 | -0.000212557
0.18215 | 0.352497 | 0.0336126 | 0.122229 | -0.156196 | -0.23508 | -0.200302 | -0.290626 | -0.214943 | -0.319671 | 7.16359e-05 | 0.00104538 | -0.000241282 | -0.000462856
0.185834 | 0.356165 | 0.0358426 | 0.128384 | -0.150122 | -0.223101 | -0.195346 | -0.279311 | -0.210951 | -0.309581 | -1.85635e-05 | 0.000801165 | 4.72728e-05 | -0.000690888
0.189467 | 0.359801 | 0.038185 | 0.134403 | -0.143979 | -0.210998 | -0.189868 | -0.267854 | -0.207101 | -0.299351 | -4.52341e-05 | 0.000592539 | 0.000122786 | -0.000851074
0.192958 | 0.363416 | 0.0408015 | 0.140375 | -0.137726 | -0.198752 | -0.18394 | -0.256298 | -0.203344 | -0.28898 | -2.49892e-05 | 0.000432273 | 4.28392e-05 | -0.000916748
0.196242 | 0.366986 | 0.0438275 | 0.146408 | -0.131315 | -0.186369 | -0.177701 | -0.244673 | -0.199561 | -0.278463 | 2.70237e-05 | 0.000318638 | -0.000116419 | -0.000884402
0.199288 | 0.37045 | 0.0473292 | 0.152586 | -0.124714 | -0.17388 | -0.171311 | -0.232986 | -0.195592 | -0.267803 | 0.000100029 | 0.000238387 | -0.000290893 | -0.000772014
0.202099 | 0.37373 | 0.0512776 | 0.158946 | -0.117926 | -0.161332 | -0.164909 | -0.221222 | -0.191292 | -0.257 | 0.00018683 | 0.000172938 | -0.000452462 | -0.00061263
0.204697 | 0.376741 | 0.0555485 | 0.165469 | -0.110981 | -0.148774 | -0.15858 | -0.209347 | -0.186566 | -0.24606 | 0.00028094 | 0.000105667 | -0.000616881 | -0.000445403
0.207114 | 0.379422 | 0.0599506 | 0.172087 | -0.103924 | -0.136237 | -0.152333 | -0.197328 | -0.181397 | -0.234984 | 0.000374148 | 2.78952e-05 | -0.000832271 | -0.000306597
0.209379 | 0.381752 | 0.064274 | 0.178705 | -0.0967944 | -0.123728 | -0.14611 | -0.185143 | -0.175839 | -0.223773 | 0.000456622 | -5.84114e-05 | -0.00115226 | -0.000222594
0.211519 | 0.383758 | 0.0683471 | 0.185232 | -0.089607 | -0.111223 | -0.139808 | -0.172791 | -0.17 | -0.212421 | 0.000520134 | -0.000142079 | -0.00160406 | -0.000206117
0.213562 | 0.385509 | 0.0720842 | 0.19161 | -0.0823415 | -0.0986792 | -0.133314 | -0.160302 | -0.163999 | -0.200916 | 0.000563117 | -0.000207732 | -0.00216426 | -0.000255817
0.21554 | 0.387103 | 0.0755091 | 0.197826 | -0.0749522 | -0.0860463 | -0.12654 | -0.147721 | -0.157934 | -0.189243 | 0.000594836 | -0.000242529 | -0.0027531 | -0.000358597
0.217494 | 0.388636 | 0.0787489 | 0.203915 | -0.0673899 | -0.0732848 | -0.119447 | -0.135103 | -0.151854 | -0.177388 | 0.000635818 | -0.00024214 | -0.00325131 | -0.000493579
0.219462 | 0.390175 | 0.0819959 | 0.209944 | -0.0596299 | -0.060378 | -0.112058 | -0.122491 | -0.14575 | -0.165337 | 0.000712889 | -0.000213662 | -0.00353539 | -0.000636576
0.22147 | 0.391739 | 0.0854522 | 0.215992 | -0.0516958 | -0.047337 | -0.104441 | -0.109905 | -0.13957 | -0.153084 | 0.000849412 | -0.000174195 | -0.00351981 | -0.000764204
0.22351 | 0.393288 | 0.0892689 | 0.222123 | -0.0436686 | -0.034196 | -0.0966914 | -0.0973331 | -0.133244 | -0.140627 | 0.00105368 | -0.000145322 | -0.00319113 | -0.000857109
0.225535 | 0.394738 | 0.0935016 | 0.228368 | -0.0356735 | -0.021 | -0.0889018 | -0.0847335 | -0.126709 | -0.127974 | 0.00130989 | -0.000145235 | -0.00262084 | -0.000902153
0.227452 | 0.39598 | 0.0980927 | 0.23472 | -0.0278488 | -0.00779013 | -0.0811354 | -0.0720495 | -0.119934 | -0.115134 | 0.00157595 | -0.000181215 | -0.00195063 | -0.000893599
0.229143 | 0.396911 | 0.102888 | 0.241135 | -0.0203039 | 0.00540945 | -0.0734147 | -0.059225 | -0.112928 | -0.102121 | 0.0017905 | -0.000245245 | -0.00135314 | -0.000833371
0.230493 | 0.39747 | 0.107678 | 0.247551 | -0.0130803 | 0.0185974 | -0.0657239 | -0.0462226 | -0.105726 | -0.0889432 | 0.00188831 | -0.000314594 | -0.000980273 | -0.000730487
0.231425 | 0.397655 | 0.112263 | 0.253902 | -0.00613074 | 0.0317924 | -0.0580253 | -0.0330359 | -0.0983761 | -0.0756051 | 0.00182014 | -0.000357618 | -0.000916187 | -0.000599703
0.23193 | 0.397529 | 0.116502 | 0.260139 | 0.000676701 | 0.0450239 | -0.050284 | -0.019692 | -0.0909158 | -0.0621072 | 0.00157076 | -0.000343209 | -0.00115103 | -0.000459462
0.232082 | 0.397199 | 0.120354 | 0.266237 | 0.00752708 | 0.0583184 | -0.0424913 | -0.00624489 | -0.0833546 | -0.0484461 | 0.00116887 | -0.000250954 | -0.00158524 | -0.000329374
0.232032 | 0.396797 | 0.123882 | 0.2722 | 0.0146084 | 0.0716885 | -0.0346787 | 0.00723898 | -0.0756728 | -0.0346166 | 0.000684809 | -7.86895e-05 | -0.00206377 | -0.000227541
0.23197 | 0.39643 | 0.127231 | 0.278053 | 0.0220576 | 0.085127 | -0.0269174 | 0.0206983 | -0.067831 | -0.020613 | 0.000215317 | 0.000155242 | -0.00242923 | -0.000168184
0.23208 | 0.396154 | 0.130578 | 0.283833 | 0.0299191 | 0.0986092 | -0.0193008 | 0.0340919 | -0.0597915 | -0.00642957 | -0.000140606 | 0.000416029 | -0.00257602 | -0.000159969
0.232488 | 0.395945 | 0.134082 | 0.289578 | 0.038129 | 0.112101 | -0.0119175 | 0.0474071 | -0.0515403 | 0.00794095 | -0.000308059 | 0.000661706 | -0.00248683 | -0.000205293
0.233227 | 0.395697 | 0.137834 | 0.295316 | 0.0465315 | 0.125569 | -0.0048203 | 0.0606593 | -0.0431029 | 0.0225087 | -0.000256737 | 0.000854936 | -0.00223839 | -0.000300552
0.234217 | 0.395235 | 0.141838 | 0.301066 | 0.0549209 | 0.138989 | 0.0019974 | 0.0738833 | -0.0345471 | 0.0372873 | -9.21454e-06 | 0.000973528 | -0.0019739 | -0.000437175
0.235287 | 0.394349 | 0.146018 | 0.306837 | 0.0630979 | 0.152351 | 0.00861009 | 0.0871198 | -0.0259701 | 0.0522925 | 0.00036568 | 0.00101628 | -0.00185094 | -0.000603041
0.236215 | 0.392827 | 0.150248 | 0.312625 | 0.0709228 | 0.16565 | 0.0151496 | 0.100402 | -0.0174741 | 0.067537 | 0.00077238 | 0.0010022 | -0.00198275 | -0.000783885
0.236785 | 0.3905 | 0.154398 | 0.31842 | 0.0783478 | 0.178879 | 0.0217775 | 0.113743 | -0.00913808 | 0.0830232 | 0.00111494 | 0.000963287 | -0.00239297 | -0.000964428
0.236841 | 0.387266 | 0.158378 | 0.324204 | 0.0854221 | 0.192014 | 0.0286461 | 0.127136 | -0.000994756 | 0.0987338 | 0.00132209 | 0.000933213 | -0.00300022 | -0.00112918
0.23632 | 0.383104 | 0.162162 | 0.329948 | 0.0922661 | 0.205013 | 0.03586 | 0.140553 | 0.00697914 | 0.114625 | 0.00136344 | 0.000935677 | -0.00363867 | -0.0012631
0.235268 | 0.378071 | 0.165791 | 0.335613 | 0.0990271 | 0.217811 | 0.0434472 | 0.153953 | 0.0148559 | 0.130621 | 0.00125242 | 0.000976282 | -0.00410841 | -0.00135237
0.233809 | 0.372281 | 0.169352 | 0.341148 | 0.105829 | 0.230335 | 0.0513492 | 0.167295 | 0.0227347 | 0.146622 | 0.00103599 | 0.00104073 | -0.00423945 | -0.00138551
0.232111 | 0.365878 | 0.172934 | 0.346495 | 0.112735 | 0.242518 | 0.0594327 | 0.180542 | 0.030711 | 0.162511 | 0.000775454 | 0.00110002 | -0.00394785 | -0.00135497
0.230325 | 0.359004 | 0.176595 | 0.351601 | 0.11973 | 0.25432 | 0.0675196 | 0.193668 | 0.0388458 | 0.178167 | 0.000525636 | 0.00112087 | -0.00326533 | -0.00125882
0.228548 | 0.351779 | 0.180329 | 0.356428 | 0.126735 | 0.265742 | 0.0754299 | 0.206654 | 0.047146 | 0.19349 | 0.000319507 | 0.00107801 | -0.00233207 | -0.00110222
0.226795 | 0.344279 | 0.184066 | 0.360967 | 0.133636 | 0.276825 | 0.0830234 | 0.219488 | 0.0555584 | 0.208406 | 0.000163274 | 0.000963955 | -0.00135502 | -0.000898137
0.225 | 0.336539 | 0.187687 | 0.365245 | 0.140327 | 0.287638 | 0.090232 | 0.232156 | 0.0639821 | 0.222882 | 4.27292e-05 | 0.000793006 | -0.000545523 | -0.000666723
0.223042 | 0.328557 | 0.191066 | 0.369321 | 0.146742 | 0.298261 | 0.0970732 | 0.244635 | 0.0722932 | 0.236922 | -6.25451e-05 | 0.000597879 | -5.66052e-05 | -0.000433308
0.220785 | 0.320308 | 0.194115 | 0.373275 | 0.152875 | 0.308752 | 0.103642 | 0.256893 | 0.0803747 | 0.250554 | -0.000163395 | 0.000419913 | 5.95438e-05 | -0.000225104
0.218118 | 0.311764 | 0.196813 | 0.377193 | 0.158771 | 0.319131 | 0.110084 | 0.26889 | 0.0881443 | 0.263818 | -0.000250556 | 0.00029602 | -0.000139314 | -6.71661e-05
0.214981 | 0.302908 | 0.199223 | 0.381137 | 0.164508 | 0.329362 | 0.116557 | 0.280579 | 0.0955703 | 0.276745 | -0.000294096 | 0.000246659 | -0.000511584 | 2.16832e-05
0.211384 | 0.293741 | 0.201474 | 0.385131 | 0.170158 | 0.339362 | 0.123189 | 0.291918 | 0.102674 | 0.289345 | -0.000253721 | 0.000268874 | -0.000883185 | 3.21673e-05
0.207389 | 0.284291 | 0.203724 | 0.389149 | 0.175764 | 0.349021 | 0.130046 | 0.302872 | 0.109518 | 0.3016 | -9.64887e-05 | 0.000336781 | -0.00110595 | -3.3488e-05
0.203096 | 0.2746 | 0.206115 | 0.393117 | 0.181317 | 0.358228 | 0.137118 | 0.313419 | 0.116183 | 0.313467 | 0.000184646 | 0.000409481 | -0.00110327 | -0.000161314
0.198607 | 0.264722 | 0.20872 | 0.396931 | 0.186769 | 0.366904 | 0.144318 | 0.323553 | 0.122744 | 0.324893 | 0.000558847 | 0.000443897 | -0.000888233 | -0.000327102
0.194008 | 0.254706 | 0.211525 | 0.400484 | 0.192049 | 0.37502 | 0.1515 | 0.333284 | 0.129251 | 0.335828 | 0.000957483 | 0.000408394 | -0.000549885 | -0.000499427
0.189348 | 0.244589 | 0.214429 | 0.403694 | 0.197091 | 0.382603 | 0.158498 | 0.342631 | 0.135712 | 0.346243 | 0.00128775 | 0.000292795 | -0.000214262 | -0.000643783
0.184643 | 0.234381 | 0.217274 | 0.406523 | 0.201868 | 0.389727 | 0.165155 | 0.351622 | 0.142101 | 0.356137 | 0.00145658 | 0.000111569 | 4.26298e-06 | -0.000727331
0.179882 | 0.224072 | 0.21989 | 0.408991 | 0.206393 | 0.396481 | 0.171361 | 0.360287 | 0.148364 | 0.365541 | 0.00139766 | -0.000100777 | 4.31876e-05 | -0.000723735
0.175041 | 0.213628 | 0.222151 | 0.411166 | 0.210721 | 0.402945 | 0.177071 | 0.368652 | 0.154436 | 0.374509 | 0.00109292 | -0.000300506 | -9.06936e-05 | -0.000617508
0.170092 | 0.203005 | 0.224014 | 0.413143 | 0.214925 | 0.40916 | 0.182312 | 0.376735 | 0.160264 | 0.3831 | 0.000581104 | -0.000448071 | -0.000331993 | -0.000407255
0.165008 | 0.192163 | 0.225529 | 0.415017 | 0.21906 | 0.41512 | 0.187174 | 0.384546 | 0.165818 | 0.391365 | -4.99782e-05 | -0.000519755 | -0.000590156 | -0.000107202
0.159764 | 0.18108 | 0.226829 | 0.416848 | 0.223144 | 0.420767 | 0.191789 | 0.392078 | 0.1711 | 0.399329 | -0.00068572 | -0.000513832 | -0.000791673 | 0.000253556
0.154332 | 0.169763 | 0.228087 | 0.41865 | 0.22714 | 0.426014 | 0.196297 | 0.399314 | 0.17614 | 0.406992 | -0.0012149 | -0.000449429 | -0.000913919 | 0.000634403
0.148678 | 0.158249 | 0.229464 | 0.420379 | 0.230963 | 0.430771 | 0.200817 | 0.406227 | 0.180988 | 0.414326 | -0.00155846 | -0.000358731 | -0.000996766 | 0.000989035
0.142764 | 0.146606 | 0.23106 | 0.421946 | 0.234508 | 0.43497 | 0.205417 | 0.41278 | 0.185698 | 0.421286 | -0.00168777 | -0.000275384 | -0.00112666 | 0.0012731
0.136562 | 0.134921 | 0.232886 | 0.423248 | 0.237681 | 0.438581 | 0.2101 | 0.418938 | 0.190312 | 0.427829 | -0.0016267 | -0.000223081 | -0.00139855 | 0.00145235
0.130068 | 0.123278 | 0.234857 | 0.424191 | 0.240426 | 0.441617 | 0.214804 | 0.424671 | 0.194848 | 0.433922 | -0.00143685 | -0.000208166 | -0.00186991 | 0.00150968
0.123319 | 0.111745 | 0.23682 | 0.424722 | 0.242751 | 0.444124 | 0.219407 | 0.429963 | 0.199295 | 0.439551 | -0.00119119 | -0.00021856 | -0.0025248 | 0.00144925
0.116399 | 0.100355 | 0.238595 | 0.424845 | 0.244717 | 0.446163 | 0.22376 | 0.43481 | 0.203617 | 0.444723 | -0.000945046 | -0.00022909 | -0.00326306 | 0.00129634
0.109435 | 0.0890963 | 0.240027 | 0.424614 | 0.246419 | 0.447785 | 0.227715 | 0.439223 | 0.207757 | 0.449462 | -0.000714682 | -0.000211119 | -0.00392092 | 0.00109263
0.102576 | 0.0779146 | 0.241023 | 0.424124 | 0.247958 | 0.449021 | 0.231159 | 0.443223 | 0.211657 | 0.453794 | -0.000471238 | -0.000142951 | -0.00431831 | 0.000887447
0.0959597 | 0.066725 | 0.241575 | 0.423474 | 0.249402 | 0.449871 | 0.234039 | 0.446825 | 0.215266 | 0.457741 | -0.000152965 | -1.73636e-05 | -0.00431775 | 0.000726861
0.0896808 | 0.0554285 | 0.241755 | 0.42274 | 0.250774 | 0.450314 | 0.236374 | 0.450035 | 0.218557 | 0.461312 | 0.000307639 | 0.000156228 | -0.00387507 | 0.000643256
0.0837574 | 0.0439331 | 0.241685 | 0.421951 | 0.252044 | 0.45032 | 0.238252 | 0.452835 | 0.221527 | 0.4645 | 0.000950432 | 0.000355498 | -0.00306356 | 0.000647922
0.0781193 | 0.0321714 | 0.241504 | 0.421071 | 0.25315 | 0.449862 | 0.239812 | 0.455184 | 0.2242 | 0.467288 | 0.0017594 | 0.000553207 | -0.00206193 | 0.000728783
0.0726146 | 0.0201104 | 0.24132 | 0.420006 | 0.254028 | 0.448932 | 0.241205 | 0.457021 | 0.226614 | 0.469658 | 0.00265013 | 0.000726383 | -0.00110794 | 0.000853965
0.0670381 | 0.0077513 | 0.241191 | 0.418619 | 0.254635 | 0.447537 | 0.242565 | 0.458278 | 0.228814 | 0.47159 | 0.00347913 | 0.000863251 | -0.000431315 | 0.000980411
0.0611732 | -0.0048803 | 0.241108 | 0.416756 | 0.254974 | 0.445691 | 0.243971 | 0.458896 | 0.230835 | 0.473078 | 0.00407457 | 0.000965397 | -0.000186929 | 0.00106529
0.0548391 | -0.0177499 | 0.241012 | 0.414273 | 0.255084 | 0.4434 | 0.245437 | 0.458844 | 0.232694 | 0.474119 | 0.00428098 | 0.0010445 | -0.000409304 | 0.00107714
0.047929 | -0.0308303 | 0.240812 | 0.411062 | 0.255029 | 0.440647 | 0.246903 | 0.45813 | 0.234386 | 0.474713 | 0.00400554 | 0.00111502 | -0.00100309 | 0.00100369
0.0404322 | -0.044113 | 0.240415 | 0.407057 | 0.25486 | 0.437384 | 0.248263 | 0.45681 | 0.235888 | 0.474856 | 0.00325207 | 0.00118579 | -0.0017726 | 0.000854273
0.0324335 | -0.0576105 | 0.239752 | 0.402244 | 0.25459 | 0.433533 | 0.249391 | 0.454974 | 0.237164 | 0.474528 | 0.00213137 | 0.00125393 | -0.00248097 | 0.000656163
0.0240916 | -0.0713485 | 0.238785 | 0.396645 | 0.254174 | 0.429004 | 0.25018 | 0.452732 | 0.23818 | 0.473695 | 0.000843158 | 0.00130363 | -0.00292023 | 0.000446104
0.0156034 | -0.0853502 | 0.23751 | 0.390314 | 0.253516 | 0.423714 | 0.250573 | 0.450189 | 0.238911 | 0.472308 | -0.000367465 | 0.00131062 | -0.00297054 | 0.000259519
0.0071626 | -0.099618 | 0.235944 | 0.383317 | 0.252493 | 0.417612 | 0.250574 | 0.447413 | 0.239352 | 0.470317 | -0.00126824 | 0.00125099 | -0.00263055 | 0.000120639
-0.00107658 | -0.114118 | 0.234108 | 0.375727 | 0.250995 | 0.410695 | 0.250246 | 0.444418 | 0.239513 | 0.467674 | -0.00169724 | 0.00111119 | -0.00201081 | 3.63925e-05
-0.00902296 | -0.128776 | 0.232018 | 0.367618 | 0.248965 | 0.403016 | 0.249689 | 0.441153 | 0.239418 | 0.464354 | -0.00160371 | 0.000895596 | -0.00129405 | -4.25478e-06
-0.0166559 | -0.143479 | 0.229678 | 0.35906 | 0.246425 | 0.394672 | 0.249001 | 0.437507 | 0.239093 | 0.460358 | -0.00106048 | 0.000628502 | -0.000676242 | -2.55235e-05
-0.0240173 | -0.158097 | 0.227081 | 0.350124 | 0.243478 | 0.385784 | 0.248248 | 0.433331 | 0.238559 | 0.455715 | -0.000243946 | 0.000349427 | -0.000308025 | -5.62748e-05
-0.0311918 | -0.172504 | 0.224226 | 0.34088 | 0.240282 | 0.376478 | 0.247438 | 0.428466 | 0.237825 | 0.450479 | 0.000613473 | 0.00010278 | -0.000254644 | -0.000120452
-0.038283 | -0.186605 | 0.221121 | 0.331393 | 0.237005 | 0.366857 | 0.246515 | 0.422774 | 0.236886 | 0.444714 | 0.00128541 | -7.4892e-05 | -0.000485479 | -0.000229492
-0.0453888 | -0.200353 | 0.217795 | 0.32172 | 0.233775 | 0.356993 | 0.245377 | 0.416173 | 0.23573 | 0.438487 | 0.00161115 | -0.000165908 | -0.00089408 | -0.00037899
-0.0525836 | -0.213755 | 0.214294 | 0.311906 | 0.230639 | 0.346922 | 0.243903 | 0.408649 | 0.234346 | 0.43185 | 0.00153602 | -0.000176908 | -0.00133964 | -0.000550471
-0.0599074 | -0.226864 | 0.210666 | 0.301978 | 0.227546 | 0.336654 | 0.241991 | 0.400264 | 0.232733 | 0.424842 | 0.0011216 | -0.000136707 | -0.00169459 | -0.00071753
-0.0673625 | -0.239761 | 0.206946 | 0.291944 | 0.224362 | 0.326193 | 0.239591 | 0.391142 | 0.230907 | 0.417482 | 0.000523075 | -8.69806e-05 | -0.00188225 | -0.00085424
-0.0749173 | -0.252525 | 0.20314 | 0.281799 | 0.220912 | 0.315543 | 0.236721 | 0.381446 | 0.228899 | 0.409778 | -5.92216e-05 | -6.86317e-05 | -0.00189323 | -0.000943101
-0.0825143 | -0.265208 | 0.199217 | 0.271532 | 0.217034 | 0.304723 | 0.233459 | 0.371349 | 0.226752 | 0.401735 | -0.000439744 | -0.000108255 | -0.00177732 | -0.000980066
-0.0900808 | -0.277814 | 0.195109 | 0.261131 | 0.212629 | 0.293764 | 0.229922 | 0.361007 | 0.224502 | 0.393361 | -0.000501484 | -0.000209167 | -0.0016163 | -0.000975187
-0.0975404 | -0.290296 | 0.190728 | 0.250594 | 0.207695 | 0.282701 | 0.22623 | 0.350536 | 0.222174 | 0.384673 | -0.000228008 | -0.00035009 | -0.0014893 | -0.000948872
-0.104825 | -0.302562 | 0.185989 | 0.239928 | 0.202322 | 0.271563 | 0.22247 | 0.340002 | 0.219767 | 0.375699 | 0.000295233 | -0.000492069 | -0.00144362 | -0.000925112
-0.111885 | -0.3145 | 0.180837 | 0.229148 | 0.196672 | 0.26036 | 0.218673 | 0.329421 | 0.217252 | 0.36647 | 0.000909976 | -0.000591499 | -0.00148105 | -0.000923922
-0.118694 | -0.326001 | 0.175264 | 0.218272 | 0.190921 | 0.249083 | 0.214806 | 0.318775 | 0.214579 | 0.357018 | 0.0014352 | -0.000615019 | -0.0015632 | -0.000955369
-0.125253 | -0.336987 | 0.169319 | 0.207314 | 0.185209 | 0.237703 | 0.210793 | 0.308022 | 0.21169 | 0.347367 | 0.00172256 | -0.000551354 | -0.00163204 | -0.00101692
-0.131589 | -0.347426 | 0.163095 | 0.196277 | 0.179602 | 0.226187 | 0.206538 | 0.297121 | 0.208534 | 0.337532 | 0.0017002 | -0.000416059 | -0.00163656 | -0.00109476
-0.137741 | -0.357343 | 0.156713 | 0.185154 | 0.174075 | 0.21451 | 0.201964 | 0.286044 | 0.205077 | 0.327516 | 0.00139187 | -0.000247392 | -0.00155483 | -0.00116831
-0.143759 | -0.366803 | 0.150293 | 0.173935 | 0.168528 | 0.202663 | 0.197036 | 0.274783 | 0.201314 | 0.317317 | 0.000906087 | -9.44152e-05 | -0.00140323 | -0.00121654
-0.149683 | -0.375895 | 0.14393 | 0.162611 | 0.162831 | 0.190661 | 0.191775 | 0.263353 | 0.197262 | 0.306927 | 0.00039945 | -1.02732e-06 | -0.00122965 | -0.00122391
-0.155538 | -0.384705 | 0.137674 | 0.151186 | 0.156867 | 0.17853 | 0.18625 | 0.251786 | 0.192958 | 0.296344 | 2.62068e-05 | 8.96968e-06 | -0.00109416 | -0.00118424
-0.16133 | -0.393291 | 0.13153 | 0.139681 | 0.150582 | 0.166296 | 0.180549 | 0.240117 | 0.188438 | 0.285566 | -0.000109774 | -5.91287e-05 | -0.00104498 | -0.00110164
-0.167044 | -0.401669 | 0.125461 | 0.128134 | 0.144 | 0.153967 | 0.174759 | 0.228377 | 0.183732 | 0.274595 | 1.43904e-05 | -0.000170967 | -0.00109905 | -0.000988567
-0.172656 | -0.409808 | 0.119413 | 0.11659 | 0.137222 | 0.14152 | 0.168931 | 0.216584 | 0.178855 | 0.263429 | 0.000336583 | -0.000272479 | -0.00123469 | -0.000861795
-0.178135 | -0.417639 | 0.113327 | 0.105087 | 0.13039 | 0.1289 | 0.163075 | 0.204734 | 0.173806 | 0.252065 | 0.000732743 | -0.000305874 | -0.0013987 | -0.000737877
-0.18346 | -0.425072 | 0.10716 | 0.0936398 | 0.123636 | 0.116025 | 0.157159 | 0.192809 | 0.168576 | 0.240489 | 0.00105879 | -0.000227436 | -0.00152501 | -0.000629365
-0.188619 | -0.432022 | 0.100887 | 0.0822281 | 0.117043 | 0.102812 | 0.151132 | 0.180776 | 0.163155 | 0.228682 | 0.00119741 | -2.16632e-05 | -0.00155763 | -0.000542728
-0.193612 | -0.438435 | 0.0945016 | 0.0707914 | 0.110609 | 0.0891939 | 0.144948 | 0.168602 | 0.157548 | 0.216623 | 0.0010944 | 0.000292663 | -0.00146931 | -0.000478208
-0.198446 | -0.444294 | 0.0880007 | 0.0592353 | 0.104243 | 0.0751468 | 0.138588 | 0.156258 | 0.151772 | 0.204292 | 0.000773382 | 0.000666464 | -0.00126945 | -0.000431213
-0.203125 | -0.44963 | 0.0813771 | 0.047448 | 0.097795 | 0.0606963 | 0.132071 | 0.143732 | 0.145854 | 0.191679 | 0.000324782 | 0.00103333 | -0.00099862 | -0.000394481
-0.207641 | -0.45451 | 0.0746087 | 0.0353219 | 0.091094 | 0.0459171 | 0.125445 | 0.131024 | 0.139822 | 0.178784 | -0.000126088 | 0.00132766 | -0.000712774 | -0.000360226
-0.211973 | -0.459016 | 0.0676592 | 0.0227765 | 0.0840007 | 0.0309163 | 0.118769 | 0.118148 | 0.133694 | 0.165622 | -0.00046044 | 0.0015026 | -0.000463338 | -0.000321749
-0.216088 | -0.463224 | 0.0604867 | 0.00977435 | 0.0764477 | 0.0158091 | 0.112082 | 0.105125 | 0.127462 | 0.152214 | -0.000602697 | 0.0015425 | -0.000281115 | -0.000274362
-0.219945 | -0.467178 | 0.0530579 | -0.00367246 | 0.0684598 | 0.00069375 | 0.105383 | 0.091974 | 0.121099 | 0.138581 | -0.00054041 | 0.0014663 | -0.000169819 | -0.000215857
-0.223509 | -0.470878 | 0.0453639 | -0.0175073 | 0.060148 | -0.0143658 | 0.0986226 | 0.0787008 | 0.114556 | 0.124738 | -0.000321597 | 0.00132083 | -0.000111174 | -0.0001468
-0.226756 | -0.474276 | 0.0374295 | -0.0316435 | 0.0516806 | -0.029345 | 0.0917115 | 0.0652961 | 0.107783 | 0.11069 | -3.17484e-05 | 0.00116636 | -7.8855e-05 | -7.08581e-05
-0.229678 | -0.477287 | 0.0293142 | -0.0459835 | 0.0432413 | -0.0442499 | 0.0845517 | 0.0517331 | 0.100743 | 0.0964292 | 0.00024019 | 0.00105851 | -5.51026e-05 | 4.91863e-06
-0.232284 | -0.479815 | 0.0211022 | -0.0604364 | 0.0349873 | -0.0590984 | 0.0770698 | 0.0379731 | 0.0934287 | 0.0819442 | 0.000433951 | 0.00103209 | -4.28612e-05 | 7.02307e-05
-0.234593 | -0.481774 | 0.0128843 | -0.07493 | 0.0270171 | -0.0738988 | 0.0692493 | 0.0239758 | 0.0858681 | 0.0672255 | 0.000536443 | 0.00109145 | -6.81729e-05 | 0.000112502
-0.236621 | -0.483122 | 0.00473739 | -0.089414 | 0.0193577 | -0.0886328 | 0.0611448 | 0.00971107 | 0.0781204 | 0.0522763 | 0.000580201 | 0.00120996 | -0.000171479 | 0.000118964
-0.238378 | -0.483872 | -0.00329209 | -0.103856 | 0.0119698 | -0.10325 | 0.0528739 | -0.00482913 | 0.0702608 | 0.0371182 | 0.000623096 | 0.00133874 | -0.000390968 | 7.96899e-05
-0.23986 | -0.484098 | -0.0111957 | -0.11823 | 0.00476756 | -0.117675 | 0.0445874 | -0.0196234 | 0.0623601 | 0.0217931 | 0.000717725 | 0.00142165 | -0.000744405 | -9.05739e-06
-0.24106 | -0.483915 | -0.018999 | -0.13251 | -0.00235594 | -0.131827 | 0.036425 | -0.0346193 | 0.0544664 | 0.0063585 | 0.000882942 | 0.00141226 | -0.00121669 | -0.000142202
-0.241971 | -0.483456 | -0.0267477 | -0.146662 | -0.0095048 | -0.145641 | 0.0284733 | -0.0497393 | 0.0465943 | -0.00912145 | 0.00108932 | 0.00128762 | -0.00175843 | -0.000305015
-0.242603 | -0.482831 | -0.0344882 | -0.160643 | -0.0167645 | -0.159087 | 0.0207369 | -0.0648909 | 0.0387266 | -0.0245873 | 0.00126523 | 0.00105522 | -0.00229686 | -0.000474759
-0.242985 | -0.482092 | -0.0422494 | -0.17441 | -0.0241949 | -0.172179 | 0.0131358 | -0.0799814 | 0.0308276 | -0.0399938 | 0.00132231 | 0.000751036 | -0.00275566 | -0.000624844
-0.243169 | -0.481213 | -0.0500318 | -0.187923 | -0.0318305 | -0.184969 | 0.00552931 | -0.0949307 | 0.0228628 | -0.0553144 | 0.00119163 | 0.000429753 | -0.00307704 | -0.000730632
-0.243217 | -0.480083 | -0.0578062 | -0.201155 | -0.0396834 | -0.197529 | -0.00223969 | -0.109681 | 0.0148194 | -0.0705406 | 0.000856917 | 0.000149941 | -0.00323835 | -0.000775419
-0.243185 | -0.478524 | -0.0655239 | -0.214095 | -0.0477447 | -0.209926 | -0.0102943 | -0.124199 | 0.00671694 | -0.0856743 | 0.000371782 | -4.13483e-05 | -0.00325726 | -0.000754821
-0.243101 | -0.476327 | -0.0731322 | -0.22674 | -0.055983 | -0.222198 | -0.0186824 | -0.138477 | -0.00139347 | -0.100719 | -0.000147391 | -0.000120302 | -0.00318369 | -0.000678131
-0.242952 | -0.4733 | -0.0805921 | -0.239094 | -0.0643415 | -0.234342 | -0.0273592 | -0.15252 | -0.00944405 | -0.115667 | -0.000552421 | -9.12533e-05 | -0.00308129 | -0.000566042
-0.24268 | -0.469314 | -0.0878904 | -0.25115 | -0.0727357 | -0.246306 | -0.0361979 | -0.166337 | -0.0173735 | -0.130498 | -0.000709189 | 1.62731e-05 | -0.00300505 | -0.000445204
-0.242192 | -0.464332 | -0.0950426 | -0.262891 | -0.0810581 | -0.258011 | -0.0450259 | -0.179934 | -0.0251508 | -0.145174 | -0.000543317 | 0.000157182 | -0.00298278 | -0.000341142
-0.241385 | -0.458425 | -0.102086 | -0.274282 | -0.0891896 | -0.269367 | -0.0536753 | -0.193306 | -0.0327903 | -0.159645 | -6.97892e-05 | 0.000284084 | -0.00300688 | -0.00027163
-0.240179 | -0.451755 | -0.109065 | -0.285287 | -0.0970195 | -0.280302 | -0.0620299 | -0.206432 | -0.0403525 | -0.173861 | 0.000604703 | 0.00036033 | -0.00303911 | -0.000242572
-0.238537 | -0.444534 | -0.116012 | -0.295871 | -0.104468 | -0.290784 | -0.0700552 | -0.219284 | -0.0479289 | -0.187775 | 0.00130902 | 0.000369194 | -0.00302635 | -0.000247686
-0.236487 | -0.436983 | -0.122938 | -0.306026 | -0.111503 | -0.300829 | -0.0778009 | -0.231829 | -0.0556138 | -0.201356 | 0.00185679 | 0.000316851 | -0.00292149 | -0.00027213
-0.234116 | -0.429273 | -0.129821 | -0.315773 | -0.118155 | -0.310496 | -0.0853761 | -0.244037 | -0.0634732 | -0.214589 | 0.00210213 | 0.000228697 | -0.00270213 | -0.000298874
-0.231545 | -0.421498 | -0.136613 | -0.325166 | -0.124505 | -0.319868 | -0.0929067 | -0.255885 | -0.0715198 | -0.227474 | 0.00198383 | 0.000140483 | -0.00238035 | -0.000315732
-0.228896 | -0.413657 | -0.143252 | -0.334286 | -0.130666 | -0.32903 | -0.100487 | -0.267361 | -0.0797027 | -0.240016 | 0.00154343 | 8.71139e-05 | -0.0020006 | -0.000320639
-0.226254 | -0.405674 | -0.149679 | -0.343216 | -0.136756 | -0.338042 | -0.108146 | -0.27846 | -0.0879154 | -0.252225 | 0.000910869 | 9.25156e-05 | -0.00162656 | -0.000323302
-0.223634 | -0.397427 | -0.155856 | -0.352019 | -0.142865 | -0.346922 | -0.115834 | -0.289184 | -0.0960206 | -0.264104 | 0.000262541 | 0.000163439 | -0.00132195 | -0.000342469
-0.220976 | -0.388802 | -0.161772 | -0.360722 | -0.149031 | -0.355647 | -0.123435 | -0.299539 | -0.103884 | -0.275652 | -0.000234571 | 0.000288792 | -0.00113214 | -0.000399499
-0.218157 | -0.379728 | -0.167448 | -0.369297 | -0.155232 | -0.364155 | -0.130809 | -0.309531 | -0.111406 | -0.286859 | -0.000473997 | 0.000444358 | -0.00107248 | -0.000510217
-0.215022 | -0.370213 | -0.172928 | -0.377668 | -0.161394 | -0.37237 | -0.137831 | -0.319168 | -0.118543 | -0.297719 | -0.000439308 | 0.000601144 | -0.00112706 | -0.000677645
-0.21143 | -0.360336 | -0.178262 | -0.385726 | -0.167414 | -0.380222 | -0.144433 | -0.328462 | -0.125316 | -0.308227 | -0.000202563 | 0.000734609 | -0.00125739 | -0.000888116
-0.207296 | -0.350235 | -0.183491 | -0.393359 | -0.173192 | -0.387668 | -0.150624 | -0.337428 | -0.131795 | -0.318389 | 0.000107126 | 0.000831825 | -0.00141709 | -0.00111228
-0.202618 | -0.34006 | -0.188635 | -0.400477 | -0.178658 | -0.394705 | -0.156489 | -0.346093 | -0.138076 | -0.328215 | 0.000353502 | 0.000894418 | -0.00156695 | -0.00131104
-0.197481 | -0.329931 | -0.193681 | -0.407036 | -0.18379 | -0.401366 | -0.162157 | -0.354485 | -0.144254 | -0.337722 | 0.000443845 | 0.000936462 | -0.00168504 | -0.00144498
-0.192037 | -0.319901 | -0.198592 | -0.413051 | -0.188611 | -0.407715 | -0.167763 | -0.362636 | -0.150401 | -0.346923 | 0.000362636 | 0.000978177 | -0.00176881 | -0.0014846
-0.186469 | -0.309941 | -0.203309 | -0.418585 | -0.19318 | -0.413822 | -0.173411 | -0.370569 | -0.156552 | -0.355826 | 0.000176446 | 0.00103756 | -0.00182941 | -0.00141845
-0.180944 | -0.299949 | -0.207772 | -0.423732 | -0.197566 | -0.419744 | -0.179138 | -0.378293 | -0.162706 | -0.364427 | 8.44615e-06 | 0.00112276 | -0.00188169 | -0.00125683
-0.175574 | -0.289785 | -0.21193 | -0.428587 | -0.201816 | -0.425509 | -0.184914 | -0.385798 | -0.168839 | -0.372712 | -8.39722e-06 | 0.0012278 | -0.00193436 | -0.0010297
-0.170397 | -0.279313 | -0.215753 | -0.433215 | -0.205946 | -0.431102 | -0.19065 | -0.393055 | -0.174917 | -0.380666 | 0.000217122 | 0.00133307 | -0.00198485 | -0.000779473
-0.165369 | -0.268449 | -0.219239 | -0.437633 | -0.209925 | -0.436468 | -0.19623 | -0.400017 | -0.180906 | -0.388275 | 0.000696423 | 0.00141074 | -0.00202064 | -0.000550649
-0.160388 | -0.257191 | -0.222411 | -0.441801 | -0.213693 | -0.441518 | -0.201543 | -0.406632 | -0.186782 | -0.395535 | 0.00135026 | 0.00143333 | -0.00202628 | -0.000378993
-0.155325 | -0.245621 | -0.225313 | -0.445635 | -0.217174 | -0.446151 | -0.206514 | -0.412853 | -0.192519 | -0.402458 | 0.00202921 | 0.00138291 | -0.00199255 | -0.000283388
-0.15006 | -0.233888 | -0.227995 | -0.449027 | -0.220307 | -0.450272 | -0.211111 | -0.41865 | -0.198089 | -0.409069 | 0.00255899 | 0.00125784 | -0.00192326 | -0.000262408
-0.144506 | -0.222166 | -0.23051 | -0.451872 | -0.223059 | -0.453807 | -0.215352 | -0.424013 | -0.203448 | -0.415399 | 0.00279535 | 0.00107494 | -0.00183623 | -0.000296435
-0.138628 | -0.210604 | -0.232896 | -0.4541 | -0.225441 | -0.456721 | -0.21928 | -0.428958 | -0.208538 | -0.421474 | 0.00267025 | 0.000865977 | -0.00175734 | -0.000354514
-0.132439 | -0.199282 | -0.235177 | -0.455683 | -0.227497 | -0.459022 | -0.222947 | -0.433514 | -0.21329 | -0.427309 | 0.00221395 | 0.000669423 | -0.00170975 | -0.000403857
-0.125987 | -0.18819 | -0.237356 | -0.456647 | -0.229295 | -0.460756 | -0.226393 | -0.437715 | -0.217644 | -0.432895 | 0.00154583 | 0.00051975 | -0.00170265 | -0.000419249
-0.119338 | -0.177226 | -0.239414 | -0.457054 | -0.230902 | -0.461997 | -0.229634 | -0.441588 | -0.221567 | -0.438197 | 0.000837555 | 0.000437446 | -0.00172461 | -0.000389734
-0.112557 | -0.166225 | -0.241316 | -0.456986 | -0.232365 | -0.462831 | -0.23267 | -0.44514 | -0.225067 | -0.443164 | 0.000260963 | 0.000422809 | -0.00174497 | -0.000320832
-0.105693 | -0.154995 | -0.243016 | -0.456516 | -0.233707 | -0.463339 | -0.235487 | -0.448353 | -0.228196 | -0.44773 | -6.18011e-05 | 0.000455519 | -0.00172392 | -0.000231872
-0.0987787 | -0.143372 | -0.244461 | -0.455692 | -0.234922 | -0.463577 | -0.238076 | -0.451191 | -0.231049 | -0.451833 | -9.01547e-05 | 0.000500307 | -0.00162803 | -0.000149408
-0.0918296 | -0.131248 | -0.245601 | -0.454522 | -0.235987 | -0.46357 | -0.240442 | -0.4536 | -0.233736 | -0.455427 | 0.000130446 | 0.000517207 | -0.00144582 | -9.87437e-05
-0.0848478 | -0.118597 | -0.246394 | -0.452971 | -0.236884 | -0.463305 | -0.242608 | -0.455529 | -0.236354 | -0.458484 | 0.0004911 | 0.00047348 | -0.00119685 | -9.60601e-05
-0.0778265 | -0.105468 | -0.246819 | -0.450973 | -0.237607 | -0.46273 | -0.244601 | -0.456935 | -0.238966 | -0.461001 | 0.000859847 | 0.00035377 | -0.000930254 | -0.000143366
-0.0707511 | -0.0919641 | -0.246874 | -0.448443 | -0.238172 | -0.461765 | -0.246448 | -0.457796 | -0.241577 | -0.462995 | 0.00112516 | 0.000165503 | -0.000711838 | -0.000227642
-0.0635983 | -0.0782093 | -0.246576 | -0.445303 | -0.238613 | -0.460312 | -0.248155 | -0.458113 | -0.244137 | -0.46449 | 0.00122783 | -6.20425e-05 | -0.000603348 | -0.000324341
-0.056337 | -0.064317 | -0.245964 | -0.441491 | -0.238964 | -0.458272 | -0.2497 | -0.457908 | -0.246553 | -0.46551 | 0.00117162 | -0.000284787 | -0.000640807 | -0.000404182
-0.048931 | -0.0503666 | -0.245084 | -0.43698 | -0.239241 | -0.455554 | -0.251035 | -0.457213 | -0.248714 | -0.466069 | 0.00101129 | -0.000454994 | -0.000819658 | -0.00044132
-0.0413482 | -0.0363965 | -0.243982 | -0.431777 | -0.239425 | -0.452087 | -0.252094 | -0.456064 | -0.250521 | -0.466161 | 0.000824462 | -0.000533384 | -0.00109263 | -0.000420596
-0.0335725 | -0.0224111 | -0.242697 | -0.425929 | -0.239455 | -0.447826 | -0.252815 | -0.454485 | -0.251914 | -0.465767 | 0.000679498 | -0.00049887 | -0.00138212 | -0.000341908
-0.025616 | -0.0083987 | -0.241248 | -0.41951 | -0.239232 | -0.442757 | -0.253155 | -0.452486 | -0.252877 | -0.46485 | 0.000611459 | -0.000353344 | -0.00160372 | -0.000220493
-0.0175264 | 0.00564865 | -0.239636 | -0.412611 | -0.238641 | -0.436892 | -0.253101 | -0.450055 | -0.253443 | -0.463368 | 0.000614585 | -0.000120452 | -0.00169343 | -8.30823e-05
-0.00938491 | 0.0197196 | -0.237846 | -0.405326 | -0.237575 | -0.430272 | -0.25268 | -0.447163 | -0.253675 | -0.461281 | 0.000652464 | 0.000160989 | -0.00162927 | 3.9058e-05
-0.0012921 | 0.0337784 | -0.235855 | -0.397742 | -0.235968 | -0.422958 | -0.251945 | -0.443768 | -0.253648 | -0.458553 | 0.000680087 | 0.00044681 | -0.00143959 | 0.000118321
0.00665441 | 0.0477702 | -0.233639 | -0.389924 | -0.23381 | -0.415033 | -0.250963 | -0.43982 | -0.253428 | -0.455163 | 0.000667538 | 0.000697701 | -0.00119445 | 0.000138021
0.014386 | 0.061634 | -0.231181 | -0.38191 | -0.231159 | -0.406591 | -0.249795 | -0.43527 | -0.253061 | -0.451104 | 0.000614883 | 0.000887113 | -0.000982505 | 9.6794e-05
0.0218839 | 0.0753176 | -0.228481 | -0.373705 | -0.228124 | -0.397735 | -0.248484 | -0.430077 | -0.252569 | -0.446385 | 0.000551879 | 0.00100507 | -0.00088077 | 8.97217e-06
0.029187 | 0.0887884 | -0.225548 | -0.365289 | -0.224846 | -0.388565 | -0.247043 | -0.424212 | -0.251952 | -0.441027 | 0.000522684 | 0.00105746 | -0.000927545 | -9.91598e-05
0.036383 | 0.102036 | -0.222397 | -0.356624 | -0.22146 | -0.379169 | -0.245462 | -0.417667 | -0.2512 | -0.435067 | 0.000562179 | 0.00106166 | -0.00110815 | -0.00019623
0.0435845 | 0.11507 | -0.219045 | -0.347668 | -0.218065 | -0.369611 | -0.243713 | -0.410451 | -0.250298 | -0.428551 | 0.000674288 | 0.0010404 | -0.00135899 | -0.000253939
0.0508946 | 0.127904 | -0.215496 | -0.338393 | -0.214703 | -0.359926 | -0.241765 | -0.4026 | -0.249229 | -0.421533 | 0.000822143 | 0.00101558 | -0.00158922 | -0.000254356
0.0583753 | 0.140548 | -0.211745 | -0.328801 | -0.211354 | -0.350116 | -0.239594 | -0.394173 | -0.247973 | -0.414072 | 0.000935465 | 0.00100393 | -0.00171334 | -0.000194411
0.0660261 | 0.152999 | -0.207778 | -0.318926 | -0.207942 | -0.340151 | -0.237184 | -0.385252 | -0.246502 | -0.406226 | 0.000933611 | 0.00101494 | -0.00168352 | -8.64423e-05
0.0737821 | 0.165239 | -0.203577 | -0.308837 | -0.204359 | -0.329984 | -0.234531 | -0.375932 | -0.24478 | -0.398049 | 0.000756239 | 0.00105094 | -0.00151042 | 4.52713e-05
0.0815321 | 0.17724 | -0.199131 | -0.298627 | -0.200499 | -0.319565 | -0.231636 | -0.366311 | -0.242766 | -0.389585 | 0.000389981 | 0.00110847 | -0.00126448 | 0.000170976
0.0891514 | 0.188973 | -0.194448 | -0.288391 | -0.196275 | -0.308857 | -0.228497 | -0.356482 | -0.240425 | -0.380866 | -0.000119611 | 0.00117996 | -0.001056 | 0.000263041
0.0965395 | 0.200419 | -0.189552 | -0.278205 | -0.191648 | -0.297854 | -0.225105 | -0.346515 | -0.237739 | -0.371912 | -0.000676516 | 0.0012549 | -0.00099952 | 0.000302571
0.10365 | 0.211568 | -0.184488 | -0.268106 | -0.186622 | -0.286584 | -0.221449 | -0.336455 | -0.234728 | -0.362736 | -0.00116122 | 0.00132059 | -0.00117373 | 0.000283229
0.110502 | 0.222423 | -0.179306 | -0.258082 | -0.18124 | -0.27511 | -0.217516 | -0.326311 | -0.231445 | -0.353349 | -0.00146733 | 0.00136276 | -0.0015899 | 0.000211345
0.117171 | 0.232992 | -0.174045 | -0.248073 | -0.175568 | -0.263513 | -0.2133 | -0.316067 | -0.227976 | -0.343765 | -0.00153502 | 0.00136682 | -0.00217997 | 0.000102489
0.123764 | 0.243278 | -0.168723 | -0.237986 | -0.169674 | -0.251876 | -0.208808 | -0.305691 | -0.224415 | -0.334006 | -0.00136924 | 0.00132027 | -0.00280934 | -2.42248e-05
0.130376 | 0.25327 | -0.163323 | -0.227722 | -0.163614 | -0.240262 | -0.20406 | -0.295145 | -0.220837 | -0.324104 | -0.00103605 | 0.00121604 | -0.00331156 | -0.000152191
0.137061 | 0.262946 | -0.157798 | -0.2172 | -0.15742 | -0.228699 | -0.199084 | -0.284402 | -0.217269 | -0.314095 | -0.000638284 | 0.00105608 | -0.00353527 | -0.00027176
0.14381 | 0.272278 | -0.152081 | -0.206387 | -0.151107 | -0.217172 | -0.19391 | -0.273457 | -0.213674 | -0.30401 | -0.000279532 | 0.000853781 | -0.00338917 | -0.000381694
0.15055 | 0.281243 | -0.146107 | -0.195303 | -0.144676 | -0.205636 | -0.188553 | -0.262323 | -0.209953 | -0.293872 | -2.97066e-05 | 0.000633796 | -0.00287145 | -0.000487288
0.15717 | 0.289836 | -0.139835 | -0.184024 | -0.138133 | -0.194024 | -0.183015 | -0.251035 | -0.205967 | -0.283682 | 9.50359e-05 | 0.000428591 | -0.00207426 | -0.000595982
0.163554 | 0.29808 | -0.13327 | -0.172662 | -0.131489 | -0.182277 | -0.177281 | -0.239629 | -0.201578 | -0.273422 | 0.000130599 | 0.00027179 | -0.00116151 | -0.000712149
0.169614 | 0.306023 | -0.126472 | -0.161336 | -0.124769 | -0.17036 | -0.171327 | -0.228137 | -0.196692 | -0.263052 | 0.000142426 | 0.000189811 | -0.000326273 | -0.000833092
0.175321 | 0.313731 | -0.119548 | -0.150141 | -0.118007 | -0.158272 | -0.165135 | -0.216571 | -0.191294 | -0.252524 | 0.000191192 | 0.000194042 | 0.000259906 | -0.000947884
0.180703 | 0.321268 | -0.112629 | -0.139129 | -0.111233 | -0.146051 | -0.158703 | -0.204923 | -0.18546 | -0.241789 | 0.000300583 | 0.000276082 | 0.000490949 | -0.0010397
0.185839 | 0.328674 | -0.105845 | -0.128288 | -0.104456 | -0.133759 | -0.152055 | -0.193163 | -0.179346 | -0.230815 | 0.000440638 | 0.000407948 | 0.000351126 | -0.00109106
0.190823 | 0.335951 | -0.099283 | -0.117551 | -0.0976613 | -0.12146 | -0.145238 | -0.181257 | -0.173146 | -0.219592 | 0.00053449 | 0.000547806 | -8.56975e-05 | -0.00109024
0.195733 | 0.343055 | -0.0929661 | -0.106808 | -0.0908017 | -0.109203 | -0.138311 | -0.169173 | -0.167041 | -0.208136 | 0.000487441 | 0.00065014 | -0.000681167 | -0.00103664
0.200603 | 0.34991 | -0.0868401 | -0.0959322 | -0.0838072 | -0.0969997 | -0.131329 | -0.1569 | -0.161147 | -0.196485 | 0.000228365 | 0.000677757 | -0.00127349 | -0.000943049
0.205411 | 0.356422 | -0.0807829 | -0.0848059 | -0.0766017 | -0.0848231 | -0.124327 | -0.144453 | -0.155483 | -0.184686 | -0.000252089 | 0.000612267 | -0.00172173 | -0.000833533
0.210089 | 0.36251 | -0.0746304 | -0.07334 | -0.0691253 | -0.0726147 | -0.117306 | -0.131871 | -0.149963 | -0.172786 | -0.000881944 | 0.000459924 | -0.00194036 | -0.00073745
0.214549 | 0.368125 | -0.0682161 | -0.0614862 | -0.0613557 | -0.0603026 | -0.110236 | -0.119211 | -0.144428 | -0.16081 | -0.00151654 | 0.000250909 | -0.00191485 | -0.000681059
0.218708 | 0.373266 | -0.0614117 | -0.0492372 | -0.0533218 | -0.0478244 | -0.103067 | -0.106526 | -0.138689 | -0.148763 | -0.00197511 | 3.20372e-05 | -0.0016952 | -0.000679384
0.222516 | 0.377974 | -0.05416 | -0.0366181 | -0.0451054 | -0.0351473 | -0.0957507 | -0.0938572 | -0.132586 | -0.136624 | -0.00209479 | -0.000145174 | -0.00137157 | -0.000730985
0.22597 | 0.382312 | -0.0464896 | -0.023675 | -0.0368285 | -0.0222784 | -0.0882602 | -0.081216 | -0.126033 | -0.124353 | -0.00178456 | -0.000237753 | -0.00104098 | -0.000817532
0.229104 | 0.386339 | -0.0385089 | -0.0104618 | -0.0286296 | -0.00926187 | -0.0806079 | -0.0685842 | -0.119038 | -0.111906 | -0.00106052 | -0.000222071 | -0.000776287 | -0.000908568
0.231971 | 0.390082 | -0.0303802 | 0.00296702 | -0.0206332 | 0.00383472 | -0.0728472 | -0.055919 | -0.111694 | -0.0992447 | -4.96008e-05 | -9.91925e-05 | -0.000607162 | -0.000970244
0.234616 | 0.393518 | -0.0222794 | 0.0165607 | -0.0129222 | 0.0169419 | -0.0650611 | -0.0431684 | -0.104148 | -0.0863504 | 0.00104117 | 0.000106603 | -0.000517896 | -0.000975427
0.237056 | 0.396574 | -0.0143547 | 0.0302708 | -0.00551901 | 0.0300086 | -0.0573393 | -0.0302875 | -0.0965495 | -0.0732255 | 0.00198095 | 0.000355425 | -0.000461309 | -0.000912077
0.239267 | 0.399142 | -0.00669139 | 0.04405 | 0.00161811 | 0.0430153 | -0.0497506 | -0.017255 | -0.0890041 | -0.0598912 | 0.00257924 | 0.000603044 | -0.000382655 | -0.000787236
0.241199 | 0.401113 | 0.000705349 | 0.0578504 | 0.0085837 | 0.0559758 | -0.0423216 | -0.00408108 | -0.0815489 | -0.0463787 | 0.00273758 | 0.000812373 | -0.000244534 | -0.000625319
0.242793 | 0.402409 | 0.00790766 | 0.0716265 | 0.0155005 | 0.0689264 | -0.0350276 | 0.0091937 | -0.074149 | -0.0327159 | 0.00247201 | 0.000961826 | -4.40266e-05 | -0.00046116
0.244016 | 0.403009 | 0.0150425 | 0.0853388 | 0.0224888 | 0.0819079 | -0.0278005 | 0.0225084 | -0.0667203 | -0.0189169 | 0.00190001 | 0.00104839 | 0.000183674 | -0.000329932
0.244881 | 0.402958 | 0.0222562 | 0.0989588 | 0.0296379 | 0.0949463 | -0.0205509 | 0.0357978 | -0.0591671 | -0.00497491 | 0.00119692 | 0.00108499 | 0.00037606 | -0.000257044
0.245459 | 0.402356 | 0.0296751 | 0.112472 | 0.0369869 | 0.108039 | -0.0131982 | 0.0490092 | -0.0514204 | 0.00913687 | 0.000537451 | 0.00109353 | 0.000464534 | -0.000251095
0.245865 | 0.401322 | 0.0373733 | 0.125874 | 0.04452 | 0.121154 | -0.00569799 | 0.0621151 | -0.0434626 | 0.0234572 | 4.24652e-05 | 0.00109625 | 0.000398731 | -0.000301957
0.246232 | 0.399961 | 0.0453535 | 0.139168 | 0.0521759 | 0.134233 | 0.00194267 | 0.0751176 | -0.0353308 | 0.0380237 | -0.000251357 | 0.00110827 | 0.000165697 | -0.000384408
0.24667 | 0.398321 | 0.0535473 | 0.152349 | 0.0598687 | 0.147218 | 0.00966611 | 0.0880446 | -0.0270978 | 0.052859 | -0.000389635 | 0.00113361 | -0.000202405 | -0.000465946
0.247231 | 0.396377 | 0.0618316 | 0.165399 | 0.0675141 | 0.160061 | 0.0173821 | 0.100939 | -0.0188407 | 0.0679584 | -0.000468641 | 0.00116561 | -0.000634633 | -0.000516187
0.247886 | 0.394028 | 0.0700574 | 0.178276 | 0.0750513 | 0.172743 | 0.0249964 | 0.113843 | -0.0106084 | 0.0832851 | -0.000586867 | 0.00119094 | -0.0010397 | -0.000514821
0.248527 | 0.391128 | 0.0780833 | 0.190919 | 0.0824566 | 0.185278 | 0.0324405 | 0.12679 | -0.00240261 | 0.0987716 | -0.000798504 | 0.00119558 | -0.00133082 | -0.000455813
0.24899 | 0.387521 | 0.0858038 | 0.203257 | 0.0897439 | 0.197698 | 0.0396921 | 0.139789 | 0.00582064 | 0.114329 | -0.00108648 | 0.00117025 | -0.00144963 | -0.00034686
0.249093 | 0.383091 | 0.0931674 | 0.215219 | 0.0969529 | 0.210044 | 0.0467816 | 0.152833 | 0.0141288 | 0.129862 | -0.00136512 | 0.00111354 | -0.00138204 | -0.000204828
0.248679 | 0.377796 | 0.10018 | 0.226756 | 0.10413 | 0.222337 | 0.0537799 | 0.165894 | 0.022578 | 0.145282 | -0.00151152 | 0.0010318 | -0.00116191 | -4.91946e-05
0.247654 | 0.371685 | 0.106898 | 0.237848 | 0.111309 | 0.234564 | 0.0607754 | 0.178937 | 0.0311798 | 0.160518 | -0.00141376 | 0.000936231 | -0.000861765 | 0.000103952
0.246007 | 0.364887 | 0.113404 | 0.248513 | 0.118491 | 0.246673 | 0.0678458 | 0.191924 | 0.0398821 | 0.175526 | -0.00101797 | 0.000838626 | -0.000573669 | 0.000245212
0.243799 | 0.357582 | 0.119786 | 0.258801 | 0.125644 | 0.258581 | 0.0750355 | 0.204821 | 0.0485731 | 0.190287 | -0.000356214 | 0.000747471 | -0.000385752 | 0.000371543
0.241147 | 0.349957 | 0.12612 | 0.268776 | 0.132703 | 0.27019 | 0.0823447 | 0.217597 | 0.0571084 | 0.204798 | 0.000455736 | 0.000666017 | -0.000360733 | 0.000482879
0.238183 | 0.34216 | 0.13245 | 0.278502 | 0.139587 | 0.281415 | 0.0897339 | 0.230219 | 0.0653531 | 0.219064 | 0.00125105 | 0.000592846 | -0.000521677 | 0.000577532
0.235029 | 0.334277 | 0.138784 | 0.288022 | 0.146219 | 0.2922 | 0.0971397 | 0.242651 | 0.0732236 | 0.233086 | 0.00186382 | 0.000524441 | -0.000847907 | 0.000648716
0.231763 | 0.326315 | 0.145103 | 0.29735 | 0.152541 | 0.302536 | 0.104496 | 0.254851 | 0.0807154 | 0.246852 | 0.00218232 | 0.000458465 | -0.00128112 | 0.000684071
0.228418 | 0.318216 | 0.151369 | 0.306466 | 0.15853 | 0.312454 | 0.111752 | 0.266768 | 0.0879052 | 0.260332 | 0.00218447 | 0.000396139 | -0.00173929 | 0.000668871
0.224986 | 0.309891 | 0.157537 | 0.315328 | 0.1642 | 0.32201 | 0.118883 | 0.278353 | 0.0949274 | 0.273483 | 0.00194292 | 0.000342558 | -0.00213456 | 0.000591981
0.221437 | 0.301247 | 0.163565 | 0.323885 | 0.169598 | 0.331263 | 0.125887 | 0.289562 | 0.10193 | 0.286248 | 0.0015974 | 0.000304672 | -0.0023908 | 0.000452372
0.217739 | 0.292226 | 0.169427 | 0.332094 | 0.174788 | 0.340249 | 0.132774 | 0.300367 | 0.109027 | 0.298575 | 0.00130422 | 0.000287721 | -0.00245764 | 0.000263464
0.213871 | 0.282817 | 0.175109 | 0.339929 | 0.17984 | 0.348972 | 0.139555 | 0.310761 | 0.116258 | 0.310419 | 0.00118034 | 0.000291642 | -0.00231873 | 5.31237e-05
0.20983 | 0.273063 | 0.180607 | 0.347389 | 0.184814 | 0.357396 | 0.146227 | 0.320758 | 0.123578 | 0.321754 | 0.0012622 | 0.000309128 | -0.00199366 | -0.00014146
0.205624 | 0.263041 | 0.185921 | 0.354492 | 0.189752 | 0.365458 | 0.152771 | 0.33039 | 0.130868 | 0.332576 | 0.00149374 | 0.000326458 | -0.00153407 | -0.000282946
0.201257 | 0.252843 | 0.191051 | 0.361261 | 0.194671 | 0.373096 | 0.15916 | 0.339693 | 0.137972 | 0.3429 | 0.00174821 | 0.000327198 | -0.00101498 | -0.00034436
0.196726 | 0.242549 | 0.195992 | 0.367718 | 0.199565 | 0.380266 | 0.165366 | 0.348703 | 0.144746 | 0.352754 | 0.00187617 | 0.000297692 | -0.000522857 | -0.000317557
0.192003 | 0.232209 | 0.200732 | 0.373868 | 0.204411 | 0.386962 | 0.171374 | 0.35744 | 0.151095 | 0.362171 | 0.00176277 | 0.000232463 | -0.000142029 | -0.000216574
0.187047 | 0.221839 | 0.205257 | 0.379702 | 0.209168 | 0.393223 | 0.177188 | 0.365906 | 0.157 | 0.371181 | 0.00137404 | 0.00013749 | 5.90229e-05 | -7.44245e-05
0.181813 | 0.211425 | 0.209551 | 0.385197 | 0.213789 | 0.399117 | 0.182822 | 0.374083 | 0.16251 | 0.379801 | 0.000775457 | 2.9948e-05 | 3.95172e-05 | 6.60612e-05
0.176266 | 0.200932 | 0.213604 | 0.39033 | 0.218224 | 0.404723 | 0.188292 | 0.381942 | 0.167725 | 0.388035 | 0.000115697 | -6.5818e-05 | -0.00020555 | 0.000164657
0.170401 | 0.190329 | 0.217406 | 0.395082 | 0.222421 | 0.410103 | 0.193601 | 0.389451 | 0.172748 | 0.395878 | -0.000419416 | -0.000124989 | -0.000642954 | 0.000195538
0.164247 | 0.17959 | 0.220954 | 0.39945 | 0.226337 | 0.415274 | 0.198721 | 0.396579 | 0.17766 | 0.403316 | -0.000667498 | -0.000129517 | -0.0012056 | 0.000154624
0.157868 | 0.168711 | 0.224242 | 0.403441 | 0.229938 | 0.420203 | 0.203598 | 0.403307 | 0.182489 | 0.410343 | -0.000544272 | -7.35304e-05 | -0.00180373 | 6.00121e-05
0.15135 | 0.157703 | 0.22726 | 0.407069 | 0.23321 | 0.424805 | 0.208163 | 0.409626 | 0.187214 | 0.41696 | -7.37923e-05 | 3.49559e-05 | -0.0023413 | -5.47299e-05
0.144782 | 0.146587 | 0.229992 | 0.410339 | 0.236158 | 0.428968 | 0.212352 | 0.415537 | 0.191783 | 0.423183 | 0.000616099 | 0.000176641 | -0.00273462 | -0.000152252
0.13824 | 0.135392 | 0.232417 | 0.413243 | 0.23881 | 0.43258 | 0.216137 | 0.421045 | 0.196141 | 0.429042 | 0.00133175 | 0.000327012 | -0.00292897 | -0.000204228
0.131775 | 0.124145 | 0.234516 | 0.41575 | 0.24121 | 0.435562 | 0.219546 | 0.426153 | 0.200258 | 0.434573 | 0.00187274 | 0.000463837 | -0.00290911 | -0.000201013
0.125402 | 0.112868 | 0.236274 | 0.417813 | 0.24341 | 0.437886 | 0.222663 | 0.430861 | 0.204147 | 0.439806 | 0.00209278 | 0.000573556 | -0.00270094 | -0.000154864
0.119112 | 0.101582 | 0.237699 | 0.419381 | 0.245456 | 0.439584 | 0.225615 | 0.435163 | 0.207856 | 0.444757 | 0.00194306 | 0.000654413 | -0.00236334 | -9.56226e-05
0.112878 | 0.0903047 | 0.238815 | 0.420417 | 0.247376 | 0.440742 | 0.228537 | 0.439054 | 0.21145 | 0.449419 | 0.00148472 | 0.000715344 | -0.0019723 | -6.02736e-05
0.106665 | 0.0790471 | 0.239675 | 0.420911 | 0.249173 | 0.441468 | 0.231527 | 0.442527 | 0.214979 | 0.453759 | 0.000867467 | 0.000771135 | -0.00160133 | -7.98892e-05
0.10044 | 0.0678117 | 0.240347 | 0.42089 | 0.250824 | 0.441868 | 0.234613 | 0.445574 | 0.218455 | 0.457725 | 0.000282234 | 0.000835683 | -0.00130372 | -0.000168392
0.0941763 | 0.0565845 | 0.240908 | 0.420411 | 0.252284 | 0.442013 | 0.237735 | 0.448191 | 0.221835 | 0.461254 | -9.63491e-05 | 0.000915837 | -0.00110151 | -0.000316967
0.0878492 | 0.0453291 | 0.241425 | 0.419543 | 0.253499 | 0.441917 | 0.240747 | 0.450367 | 0.225033 | 0.464287 | -0.000159468 | 0.0010081 | -0.00098437 | -0.000496055
0.0814329 | 0.0339857 | 0.241942 | 0.418341 | 0.254425 | 0.441536 | 0.243462 | 0.452085 | 0.22794 | 0.466784 | 0.000108861 | 0.00109936 | -0.000918518 | -0.000664297
0.0748962 | 0.0224764 | 0.242466 | 0.416821 | 0.255037 | 0.440772 | 0.245698 | 0.45332 | 0.230459 | 0.468729 | 0.000633784 | 0.00117144 | -0.000862658 | -0.000781434
0.0682038 | 0.0107194 | 0.242965 | 0.414941 | 0.255335 | 0.439497 | 0.247334 | 0.454039 | 0.232538 | 0.470133 | 0.00127754 | 0.00120771 | -0.00078578 | -0.000820837
0.0613212 | -0.00135272 | 0.243372 | 0.4126 | 0.255344 | 0.437584 | 0.248348 | 0.454206 | 0.234182 | 0.471026 | 0.00188247 | 0.00119943 | -0.000680845 | -0.00077748
0.0542243 | -0.0137734 | 0.243597 | 0.409656 | 0.255101 | 0.434925 | 0.248826 | 0.453797 | 0.235449 | 0.471439 | 0.00231481 | 0.00114933 | -0.000569706 | -0.000668739
0.046908 | -0.0265298 | 0.243541 | 0.405952 | 0.254637 | 0.431455 | 0.248938 | 0.452804 | 0.23643 | 0.471395 | 0.00249611 | 0.0010712 | -0.000497356 | -0.000527874
0.0393924 | -0.0395612 | 0.243123 | 0.401357 | 0.253966 | 0.427157 | 0.248891 | 0.451247 | 0.237213 | 0.470891 | 0.00241502 | 0.000985508 | -0.00051711 | -0.000392543
0.0317209 | -0.0527701 | 0.242286 | 0.395801 | 0.253076 | 0.422058 | 0.248865 | 0.44917 | 0.237852 | 0.469898 | 0.00211901 | 0.000912534 | -0.000671376 | -0.00029238
0.0239526 | -0.0660454 | 0.24101 | 0.389295 | 0.25193 | 0.416218 | 0.248962 | 0.446635 | 0.238354 | 0.468361 | 0.00169225 | 0.000865514 | -0.000974314 | -0.00023991
0.0161488 | -0.0792886 | 0.239313 | 0.381935 | 0.250481 | 0.409712 | 0.249179 | 0.443702 | 0.238678 | 0.466217 | 0.00122894 | 0.000846234 | -0.00140225 | -0.000227893
0.0083603 | -0.0924371 | 0.237239 | 0.373878 | 0.248686 | 0.402617 | 0.249413 | 0.440411 | 0.238763 | 0.463409 | 0.00081117 | 0.000844652 | -0.00189541 | -0.000233854
0.00061793 | -0.105476 | 0.234851 | 0.365317 | 0.246527 | 0.395 | 0.249497 | 0.436763 | 0.238558 | 0.459904 | 0.000496599 | 0.000842708 | -0.00237084 | -0.000230035
-0.00706903 | -0.118433 | 0.23221 | 0.356435 | 0.244024 | 0.386913 | 0.249261 | 0.43271 | 0.238051 | 0.455707 | 0.000316663 | 0.000820968 | -0.00274298 | -0.000195079
-0.014707 | -0.131362 | 0.229365 | 0.347373 | 0.241229 | 0.378396 | 0.24858 | 0.42816 | 0.237284 | 0.450858 | 0.000281577 | 0.000765738 | -0.00294542 | -0.000123161
-0.0223072 | -0.144314 | 0.226349 | 0.338214 | 0.23822 | 0.369479 | 0.247419 | 0.422994 | 0.236348 | 0.44543 | 0.000386789 | 0.000674103 | -0.0029474 | -2.71626e-05
-0.0298742 | -0.157309 | 0.223169 | 0.328974 | 0.235078 | 0.360195 | 0.245835 | 0.417093 | 0.23535 | 0.439504 | 0.000616428 | 0.000555136 | -0.00275979 | 6.53645e-05
-0.0373995 | -0.170323 | 0.219817 | 0.319626 | 0.231861 | 0.350578 | 0.243955 | 0.410371 | 0.234381 | 0.433159 | 0.000942294 | 0.000426849 | -0.00242907 | 0.000122123
-0.0448616 | -0.18328 | 0.21627 | 0.310118 | 0.228592 | 0.340672 | 0.24192 | 0.402799 | 0.233473 | 0.426454 | 0.00132045 | 0.000310062 | -0.00202147 | 0.000118435
-0.0522348 | -0.196075 | 0.212506 | 0.300407 | 0.225243 | 0.330527 | 0.239836 | 0.394421 | 0.232587 | 0.419421 | 0.00168968 | 0.0002214 | -0.00160293 | 4.76242e-05
-0.0595006 | -0.2086 | 0.208502 | 0.290476 | 0.221752 | 0.320196 | 0.237733 | 0.385348 | 0.231612 | 0.412067 | 0.00197616 | 0.000167985 | -0.00122163 | -7.43917e-05
-0.0666595 | -0.220778 | 0.204248 | 0.280345 | 0.218035 | 0.309728 | 0.235545 | 0.375743 | 0.230401 | 0.404389 | 0.00210594 | 0.000145699 | -0.000898898 | -0.00021219
-0.0737345 | -0.232582 | 0.199746 | 0.270063 | 0.214013 | 0.29916 | 0.233135 | 0.365782 | 0.228809 | 0.396385 | 0.00202336 | 0.00014161 | -0.000631415 | -0.000320858
-0.0807659 | -0.244049 | 0.195011 | 0.259693 | 0.209635 | 0.288512 | 0.230338 | 0.355628 | 0.226743 | 0.388068 | 0.00170988 | 0.00013959 | -0.000403275 | -0.000359789
-0.0877968 | -0.255261 | 0.190067 | 0.24929 | 0.204891 | 0.277783 | 0.227021 | 0.345397 | 0.224188 | 0.379474 | 0.0011961 | 0.000126987 | -0.000202962 | -0.000305742
-0.0948542 | -0.266321 | 0.184947 | 0.238885 | 0.199814 | 0.266955 | 0.223127 | 0.335146 | 0.221213 | 0.370652 | 0.000561293 | 9.98307e-05 | -3.81975e-05 | -0.000160811
-0.101933 | -0.277311 | 0.17969 | 0.228478 | 0.194467 | 0.255994 | 0.218703 | 0.324872 | 0.217948 | 0.361659 | -8.15315e-05 | 6.45841e-05 | 5.79244e-05 | 4.73914e-05
-0.108989 | -0.288263 | 0.174328 | 0.218036 | 0.188924 | 0.244866 | 0.213888 | 0.314529 | 0.21454 | 0.352534 | -0.000612115 | 3.57417e-05 | 3.31166e-05 | 0.000273513
-0.115945 | -0.299139 | 0.168892 | 0.207514 | 0.183254 | 0.233538 | 0.208873 | 0.304054 | 0.211104 | 0.343292 | -0.000933382 | 3.01398e-05 | -0.000166403 | 0.000467715
-0.122713 | -0.30984 | 0.163395 | 0.196867 | 0.177502 | 0.221998 | 0.20385 | 0.293391 | 0.207688 | 0.333909 | -0.000996518 | 6.00767e-05 | -0.000572044 | 0.000590143
-0.129221 | -0.320227 | 0.157839 | 0.186068 | 0.17169 | 0.210252 | 0.198948 | 0.282512 | 0.204261 | 0.324329 | -0.000812617 | 0.000127843 | -0.00117112 | 0.000621999
-0.135435 | -0.330163 | 0.15221 | 0.175122 | 0.165822 | 0.198329 | 0.194205 | 0.271426 | 0.200721 | 0.314478 | -0.000447169 | 0.000223785 | -0.00189591 | 0.000569742
-0.141381 | -0.339552 | 0.14648 | 0.164061 | 0.159893 | 0.186272 | 0.189559 | 0.260169 | 0.196939 | 0.304288 | 6.2291e-07 | 0.00032877 | -0.00262935 | 0.000461266
-0.147136 | -0.348366 | 0.140617 | 0.152939 | 0.153905 | 0.174129 | 0.184872 | 0.248791 | 0.192804 | 0.293714 | 0.00042659 | 0.000420317 | -0.00322829 | 0.000335542
-0.152808 | -0.356654 | 0.134595 | 0.141818 | 0.147868 | 0.161935 | 0.179982 | 0.237341 | 0.188258 | 0.282753 | 0.000748764 | 0.000480291 | -0.00355936 | 0.000229315
-0.158505 | -0.364524 | 0.128399 | 0.130745 | 0.141797 | 0.1497 | 0.174752 | 0.225845 | 0.183321 | 0.271449 | 0.000924267 | 0.00050143 | -0.00353771 | 0.000165297
-0.16429 | -0.372106 | 0.122039 | 0.119743 | 0.135699 | 0.137404 | 0.169112 | 0.214303 | 0.178081 | 0.259877 | 0.000951331 | 0.000490343 | -0.00315695 | 0.000145688
-0.170159 | -0.379514 | 0.115545 | 0.108803 | 0.12956 | 0.124992 | 0.163076 | 0.202689 | 0.172664 | 0.248127 | 0.000857556 | 0.000465796 | -0.00249997 | 0.000152955
-0.176027 | -0.386805 | 0.108963 | 0.0978815 | 0.123336 | 0.112385 | 0.156733 | 0.190966 | 0.167188 | 0.23628 | 0.000680612 | 0.000452778 | -0.00172561 | 0.000157307
-0.181744 | -0.393963 | 0.102344 | 0.0869108 | 0.116953 | 0.0994988 | 0.150207 | 0.179092 | 0.161729 | 0.224379 | 0.000450167 | 0.000474315 | -0.00103259 | 0.000128121
-0.187132 | -0.400904 | 0.0957288 | 0.0758092 | 0.110325 | 0.0862633 | 0.143615 | 0.167042 | 0.156292 | 0.212428 | 0.000178783 | 0.000543811 | -0.000609334 | 4.52996e-05
-0.192032 | -0.407502 | 0.08913 | 0.064494 | 0.103379 | 0.07264 | 0.137032 | 0.154809 | 0.150815 | 0.200384 | -0.000134591 | 0.00066053 | -0.000583168 | -9.32769e-05
-0.196345 | -0.41363 | 0.0825262 | 0.052893 | 0.09608 | 0.0586344 | 0.130469 | 0.142403 | 0.145194 | 0.188175 | -0.000490642 | 0.000809714 | -0.000983068 | -0.000270619
-0.200067 | -0.419202 | 0.075862 | 0.0409531 | 0.0884523 | 0.0442968 | 0.123878 | 0.129842 | 0.139322 | 0.175726 | -0.000872216 | 0.000967259 | -0.00172739 | -0.000456038
-0.203287 | -0.424197 | 0.069059 | 0.0286454 | 0.0805815 | 0.0297123 | 0.117179 | 0.117145 | 0.133128 | 0.162973 | -0.00123248 | 0.00110723 | -0.00264107 | -0.000615097
-0.206167 | -0.428668 | 0.0620358 | 0.0159679 | 0.0725958 | 0.0149824 | 0.110297 | 0.104316 | 0.126599 | 0.149886 | -0.00149618 | 0.00120963 | -0.0034988 | -0.000720686
-0.208897 | -0.432721 | 0.0547304 | 0.00294487 | 0.0646325 | 0.00020497 | 0.103192 | 0.0913426 | 0.119787 | 0.136471 | -0.00157634 | 0.00126564 | -0.00408295 | -0.000761481
-0.211647 | -0.436487 | 0.0471203 | -0.0103754 | 0.0567957 | -0.0145444 | 0.0958786 | 0.0782013 | 0.112784 | 0.12276 | -0.00140253 | 0.00127883 | -0.00424073 | -0.000745108
-0.21452 | -0.440074 | 0.0392319 | -0.0239255 | 0.0491231 | -0.0292212 | 0.0884204 | 0.0648647 | 0.10569 | 0.108803 | -0.000950871 | 0.00126185 | -0.00392485 | -0.000695139
-0.217527 | -0.443537 | 0.0311379 | -0.0376258 | 0.0415713 | -0.043811 | 0.0809083 | 0.0513153 | 0.0985776 | 0.0946402 | -0.000264373 | 0.0012303 | -0.0032063 | -0.000643126
-0.220592 | -0.446859 | 0.0229416 | -0.051394 | 0.034029 | -0.0583183 | 0.0734272 | 0.0375553 | 0.0914628 | 0.0802964 | 0.00054617 | 0.00119593 | -0.00225543 | -0.000618467
-0.223576 | -0.449954 | 0.0147519 | -0.065155 | 0.0263545 | -0.0727505 | 0.0660258 | 0.0236106 | 0.084304 | 0.0657722 | 0.00132393 | 0.00116202 | -0.00129656 | -0.000639448
-0.226316 | -0.452693 | 0.00665753 | -0.0788509 | 0.0184287 | -0.0871013 | 0.058699 | 0.0095269 | 0.0770192 | 0.0510513 | 0.00190591 | 0.00112249 | -0.000548335 | -0.000708274
-0.228673 | -0.454941 | -0.00129267 | -0.0924465 | 0.0102043 | -0.101341 | 0.0513907 | -0.00464182 | 0.0695194 | 0.0361147 | 0.00216935 | 0.00106508 | -0.000166331 | -0.000811425
-0.230565 | -0.45659 | -0.00909742 | -0.105931 | 0.00173639 | -0.115418 | 0.0440132 | -0.0188474 | 0.0617457 | 0.020958 | 0.00206964 | 0.000977451 | -0.000203486 | -0.000924849
-0.231985 | -0.457589 | -0.0167961 | -0.119313 | -0.00682074 | -0.129265 | 0.0364783 | -0.0330596 | 0.0536963 | 0.00560478 | 0.00165659 | 0.000853615 | -0.000598861 | -0.001022
-0.232991 | -0.457945 | -0.0244496 | -0.132609 | -0.0152504 | -0.142821 | 0.0287268 | -0.0472721 | 0.0454337 | -0.00988823 | 0.0010624 | 0.000698295 | -0.00119734 | -0.0010819
-0.233684 | -0.457719 | -0.0321158 | -0.145833 | -0.0233365 | -0.156045 | 0.0207474 | -0.0614984 | 0.0370705 | -0.0254373 | 0.000463705 | 0.000527251 | -0.00179424 | -0.00109469
-0.234175 | -0.456992 | -0.039827 | -0.158981 | -0.0309328 | -0.168927 | 0.012579 | -0.0757606 | 0.0287366 | -0.0409464 | 2.91291e-05 | 0.000363274 | -0.00219203 | -0.0010631
-0.234551 | -0.455837 | -0.0475776 | -0.172024 | -0.0380174 | -0.181497 | 0.00429608 | -0.0900729 | 0.0205409 | -0.0563268 | -0.000131258 | 0.000229118 | -0.00225344 | -0.000999864
-0.234854 | -0.454288 | -0.0553257 | -0.184909 | -0.044712 | -0.193809 | -0.00401571 | -0.104426 | 0.0125402 | -0.0715136 | 1.8163e-06 | 0.00013986 | -0.00193648 | -0.000922354
-0.235074 | -0.452325 | -0.0630078 | -0.197566 | -0.0512579 | -0.205927 | -0.0122844 | -0.118778 | 0.00472478 | -0.0864756 | 0.000353354 | 9.74894e-05 | -0.00130252 | -0.000846583
-0.235158 | -0.449879 | -0.0705618 | -0.209921 | -0.0579522 | -0.217904 | -0.0204681 | -0.133057 | -0.00297397 | -0.101214 | 0.000780481 | 8.98651e-05 | -0.000496264 | -0.000782675
-0.235033 | -0.446844 | -0.0779498 | -0.22191 | -0.0650624 | -0.229761 | -0.0285575 | -0.14717 | -0.0106567 | -0.115751 | 0.00111989 | 9.46345e-05 | 0.00029588 | -0.000733146
-0.234621 | -0.443115 | -0.0851715 | -0.233497 | -0.072744 | -0.241483 | -0.036565 | -0.161021 | -0.0184204 | -0.130113 | 0.00124052 | 8.69797e-05 | 0.000896568 | -0.000694198
-0.233866 | -0.438609 | -0.0922652 | -0.24468 | -0.0809864 | -0.25302 | -0.0445071 | -0.174533 | -0.0263251 | -0.144318 | 0.00108404 | 4.86224e-05 | 0.00118315 | -0.000659112
-0.232738 | -0.433295 | -0.0992923 | -0.25549 | -0.0896059 | -0.264303 | -0.0523872 | -0.187665 | -0.034374 | -0.158356 | 0.000680154 | -2.50144e-05 | 0.0011159 | -0.000622139
-0.231237 | -0.427205 | -0.106313 | -0.265981 | -0.0982891 | -0.27526 | -0.0601885 | -0.200411 | -0.0425132 | -0.172197 | 0.000132292 | -0.000122052 | 0.000742027 | -0.000581292
-0.229383 | -0.420431 | -0.11336 | -0.276216 | -0.106675 | -0.285842 | -0.0678785 | -0.212806 | -0.0506503 | -0.185794 | -0.000420352 | -0.000216921 | 0.000175831 | -0.000539046
-0.22721 | -0.413108 | -0.120422 | -0.286251 | -0.114453 | -0.296036 | -0.0754256 | -0.224902 | -0.0586838 | -0.199095 | -0.00085064 | -0.000277895 | -0.000437946 | -0.000500863
-0.224753 | -0.405393 | -0.127436 | -0.296122 | -0.121449 | -0.305861 | -0.0828183 | -0.236754 | -0.0665349 | -0.212063 | -0.0010843 | -0.000276987 | -0.000966136 | -0.000472383
-0.222048 | -0.397437 | -0.13431 | -0.305835 | -0.127668 | -0.315366 | -0.0900799 | -0.248402 | -0.0741695 | -0.224683 | -0.00111971 | -0.000198973 | -0.00132218 | -0.00045661
-0.219126 | -0.389361 | -0.140944 | -0.315368 | -0.133292 | -0.324607 | -0.0972701 | -0.259858 | -0.0816054 | -0.236964 | -0.0010206 | -4.65511e-05 | -0.00148456 | -0.000452355
-0.216021 | -0.381245 | -0.147266 | -0.324679 | -0.138622 | -0.33363 | -0.104469 | -0.271102 | -0.088902 | -0.248937 | -0.000885293 | 0.000160088 | -0.00149448 | -0.000454619
-0.212767 | -0.373121 | -0.153259 | -0.333714 | -0.143987 | -0.342456 | -0.111753 | -0.282092 | -0.0961383 | -0.260637 | -0.000804625 | 0.000389149 | -0.00143481 | -0.000456734
-0.209401 | -0.364975 | -0.158971 | -0.342422 | -0.149649 | -0.351072 | -0.119156 | -0.292778 | -0.103386 | -0.27209 | -0.000824628 | 0.000606638 | -0.00139801 | -0.000453326
-0.205955 | -0.356758 | -0.164504 | -0.350763 | -0.15573 | -0.359439 | -0.126656 | -0.303113 | -0.110689 | -0.283306 | -0.000928029 | 0.000786212 | -0.00145359 | -0.000442788
-0.202452 | -0.348401 | -0.169986 | -0.358715 | -0.162182 | -0.367505 | -0.134161 | -0.31307 | -0.118047 | -0.29427 | -0.0010416 | 0.000916271 | -0.00162518 | -0.00042815
-0.198899 | -0.33983 | -0.175529 | -0.366271 | -0.168806 | -0.375223 | -0.14153 | -0.322647 | -0.12542 | -0.304947 | -0.00106668 | 0.00100207 | -0.00188413 | -0.000415871
-0.195282 | -0.33098 | -0.181191 | -0.373441 | -0.175316 | -0.382573 | -0.148606 | -0.33186 | -0.132741 | -0.315297 | -0.000921542 | 0.00106232 | -0.00216094 | -0.000413001
-0.191568 | -0.321807 | -0.186947 | -0.380242 | -0.181426 | -0.389562 | -0.155262 | -0.340735 | -0.13993 | -0.325281 | -0.000579462 | 0.00112147 | -0.00237023 | -0.000423863
-0.187709 | -0.312294 | -0.192693 | -0.386697 | -0.186929 | -0.396229 | -0.161439 | -0.349298 | -0.146912 | -0.33488 | -8.77252e-05 | 0.00120051 | -0.00244087 | -0.000447733
-0.183653 | -0.302452 | -0.198263 | -0.392827 | -0.191752 | -0.402628 | -0.167164 | -0.357562 | -0.15363 | -0.344093 | 0.00044067 | 0.00130908 | -0.00234141 | -0.000478698
-0.179351 | -0.292318 | -0.203472 | -0.39865 | -0.195961 | -0.40881 | -0.172545 | -0.365525 | -0.160052 | -0.352941 | 0.000860996 | 0.00144173 | -0.00209252 | -0.000508044
-0.174767 | -0.281944 | -0.208166 | -0.404177 | -0.199737 | -0.414808 | -0.177742 | -0.37317 | -0.166168 | -0.361454 | 0.00104541 | 0.00157909 | -0.00176243 | -0.000528511
-0.169879 | -0.271387 | -0.212265 | -0.409412 | -0.203301 | -0.420618 | -0.182912 | -0.380474 | -0.171985 | -0.369662 | 0.000929414 | 0.00169372 | -0.00144701 | -0.000538899
-0.164679 | -0.260698 | -0.215781 | -0.414347 | -0.206854 | -0.426198 | -0.188164 | -0.387421 | -0.177525 | -0.377587 | 0.000539408 | 0.00175834 | -0.00124066 | -0.000547112
-0.15917 | -0.249912 | -0.218816 | -0.418965 | -0.21051 | -0.431477 | -0.193523 | -0.394008 | -0.182822 | -0.385233 | -9.26536e-06 | 0.00175396 | -0.00120747 | -0.000570117
-0.153365 | -0.239046 | -0.221534 | -0.423237 | -0.214271 | -0.436367 | -0.19892 | -0.400253 | -0.187916 | -0.39259 | -0.000544639 | 0.00167523 | -0.00136174 | -0.000630202
-0.147282 | -0.228099 | -0.22411 | -0.427126 | -0.218041 | -0.440785 | -0.204218 | -0.406191 | -0.192855 | -0.399642 | -0.000891078 | 0.00153171 | -0.00166415 | -0.000748236
-0.140952 | -0.21706 | -0.226682 | -0.430594 | -0.221661 | -0.444668 | -0.209249 | -0.411865 | -0.197689 | -0.40637 | -0.000925877 | 0.00134489 | -0.00203456 | -0.000935795
-0.134417 | -0.205919 | -0.229315 | -0.433606 | -0.224967 | -0.447989 | -0.213873 | -0.417311 | -0.202462 | -0.412763 | -0.000620747 | 0.00114226 | -0.00237739 | -0.00118865
-0.127737 | -0.194672 | -0.231984 | -0.436138 | -0.227846 | -0.450751 | -0.21802 | -0.422551 | -0.207204 | -0.418817 | -5.40691e-05 | 0.000950328 | -0.00261118 | -0.00148396
-0.120987 | -0.183332 | -0.234585 | -0.438183 | -0.230261 | -0.452992 | -0.22171 | -0.427575 | -0.211916 | -0.424539 | 0.000610871 | 0.000788926 | -0.00269267 | -0.00178265
-0.114246 | -0.171922 | -0.236969 | -0.439749 | -0.232262 | -0.454765 | -0.225047 | -0.432347 | -0.216571 | -0.429935 | 0.00117535 | 0.000667929 | -0.00262758 | -0.00203677
-0.107584 | -0.160467 | -0.238989 | -0.440857 | -0.233959 | -0.45613 | -0.228181 | -0.436802 | -0.221108 | -0.435001 | 0.00146703 | 0.000587063 | -0.00246455 | -0.00220037
-0.101047 | -0.148985 | -0.240542 | -0.441529 | -0.235479 | -0.457142 | -0.231257 | -0.440863 | -0.225444 | -0.439723 | 0.00139469 | 0.000538134 | -0.00227443 | -0.00224086
-0.0946379 | -0.137467 | -0.241602 | -0.441779 | -0.236927 | -0.457841 | -0.234365 | -0.444448 | -0.229491 | -0.444071 | 0.000978697 | 0.000508514 | -0.00212218 | -0.00214801
-0.0883142 | -0.125875 | -0.242223 | -0.441601 | -0.238349 | -0.458247 | -0.237509 | -0.447492 | -0.233175 | -0.448006 | 0.0003476 | 0.000484615 | -0.00204107 | -0.00193767
-0.0819918 | -0.114136 | -0.24252 | -0.440968 | -0.23973 | -0.458364 | -0.240599 | -0.449947 | -0.236452 | -0.451489 | -0.000297891 | 0.000454462 | -0.00201875 | -0.00164926
-0.0755632 | -0.102158 | -0.24264 | -0.439828 | -0.240998 | -0.458175 | -0.243484 | -0.451795 | -0.239319 | -0.454491 | -0.000742478 | 0.000409153 | -0.00200048 | -0.00133732
-0.0689238 | -0.0898482 | -0.242714 | -0.438117 | -0.242056 | -0.457641 | -0.24599 | -0.453042 | -0.24181 | -0.457 | -0.000817826 | 0.000343539 | -0.00190949 | -0.00105935
-0.0619998 | -0.0771348 | -0.242821 | -0.435769 | -0.242815 | -0.456706 | -0.247979 | -0.453717 | -0.243985 | -0.459023 | -0.00044992 | 0.000256706 | -0.00167806 | -0.000863104
-0.0547687 | -0.0639894 | -0.242967 | -0.432735 | -0.243217 | -0.455294 | -0.249391 | -0.453859 | -0.245914 | -0.460582 | 0.000321046 | 0.000152656 | -0.00127902 | -0.000776501
-0.0472672 | -0.0504382 | -0.243087 | -0.428992 | -0.243248 | -0.453316 | -0.250255 | -0.453514 | -0.247651 | -0.461703 | 0.00135275 | 4.11256e-05 | -0.000746406 | -0.000802678
-0.0395811 | -0.0365615 | -0.243064 | -0.424554 | -0.242929 | -0.450673 | -0.250686 | -0.452724 | -0.249227 | -0.462401 | 0.00243973 | -6.20718e-05 | -0.000177008 | -0.000921225
-0.0318222 | -0.0224787 | -0.24276 | -0.41947 | -0.2423 | -0.447276 | -0.250841 | -0.451521 | -0.250644 | -0.462669 | 0.00336659 | -0.000136036 | 0.000289607 | -0.00109491
-0.0240954 | -0.00832513 | -0.242056 | -0.413814 | -0.241397 | -0.443058 | -0.250876 | -0.449923 | -0.251878 | -0.462473 | 0.00395991 | -0.000157748 | 0.000508 | -0.0012798
-0.0164693 | 0.00577586 | -0.240882 | -0.407674 | -0.240239 | -0.437988 | -0.250898 | -0.447932 | -0.252894 | -0.461752 | 0.00412473 | -0.000107029 | 0.000370157 | -0.001436
-0.00895681 | 0.0197351 | -0.239227 | -0.401136 | -0.238825 | -0.432085 | -0.25094 | -0.445532 | -0.253663 | -0.46043 | 0.00385775 | 2.74285e-05 | -0.000158097 | -0.00153606
-0.00151357 | 0.0335103 | -0.237143 | -0.394273 | -0.237142 | -0.425417 | -0.25096 | -0.442688 | -0.25417 | -0.458429 | 0.00323655 | 0.000242632 | -0.00101944 | -0.00156935
0.00594593 | 0.0471041 | -0.23472 | -0.387133 | -0.235186 | -0.418092 | -0.250863 | -0.439351 | -0.25442 | -0.455684 | 0.00239129 | 0.000518454 | -0.00207272 | -0.0015415
0.0135187 | 0.0605509 | -0.232066 | -0.379741 | -0.232977 | -0.410242 | -0.250541 | -0.435461 | -0.254434 | -0.452157 | 0.00146919 | 0.000818956 | -0.00312488 | -0.00146976
0.0212796 | 0.0738947 | -0.229269 | -0.372096 | -0.230567 | -0.401997 | -0.24991 | -0.430956 | -0.254235 | -0.447848 | 0.000602505 | 0.00109837 | -0.00397854 | -0.00137614
0.0292547 | 0.0871668 | -0.226384 | -0.36418 | -0.228033 | -0.393463 | -0.248941 | -0.425786 | -0.253838 | -0.442788 | -0.000112315 | 0.00131076 | -0.00448152 | -0.00128035
0.0374092 | 0.100369 | -0.223414 | -0.355968 | -0.225456 | -0.384705 | -0.247663 | -0.41992 | -0.253244 | -0.437041 | -0.000621538 | 0.00142107 | -0.00456385 | -0.00119472
0.0456542 | 0.11347 | -0.220321 | -0.347429 | -0.222892 | -0.37574 | -0.246143 | -0.413354 | -0.252431 | -0.430692 | -0.000909164 | 0.00141439 | -0.00425153 | -0.00112219
0.0538709 | 0.126406 | -0.217037 | -0.338542 | -0.220346 | -0.366543 | -0.244457 | -0.406121 | -0.251369 | -0.423833 | -0.000985393 | 0.00130077 | -0.00365335 | -0.00105762
0.0619426 | 0.139103 | -0.213486 | -0.3293 | -0.217755 | -0.357071 | -0.24265 | -0.398285 | -0.25003 | -0.416559 | -0.000874577 | 0.00111351 | -0.00292562 | -0.000991471
0.0697863 | 0.151491 | -0.20961 | -0.319714 | -0.214992 | -0.347277 | -0.240711 | -0.389933 | -0.248395 | -0.408954 | -0.000607123 | 0.000901319 | -0.00222621 | -0.000914436
0.0773727 | 0.163524 | -0.205383 | -0.309824 | -0.211897 | -0.337141 | -0.238569 | -0.381164 | -0.246471 | -0.401091 | -0.000216844 | 0.000716122 | -0.00167255 | -0.000821485
0.0847283 | 0.175187 | -0.200827 | -0.299692 | -0.208308 | -0.326679 | -0.236112 | -0.372073 | -0.244287 | -0.393028 | 0.000257668 | 0.000599892 | -0.00131629 | -0.000713962
0.0919209 | 0.186499 | -0.196 | -0.289408 | -0.204114 | -0.315947 | -0.233222 | -0.362737 | -0.241887 | -0.384801 | 0.000770888 | 0.000574356 | -0.00114155 | -0.000599306
0.0990319 | 0.197502 | -0.19099 | -0.279074 | -0.199283 | -0.30503 | -0.229819 | -0.353208 | -0.239317 | -0.376427 | 0.00127069 | 0.000636482 | -0.00108549 | -0.000488657
0.106126 | 0.208245 | -0.185892 | -0.268789 | -0.193879 | -0.294023 | -0.225895 | -0.343506 | -0.236609 | -0.367903 | 0.00170292 | 0.000761011 | -0.0010726 | -0.000393272
0.113229 | 0.218775 | -0.180784 | -0.258633 | -0.188051 | -0.283006 | -0.221524 | -0.333631 | -0.233777 | -0.359209 | 0.00201965 | 0.000909129 | -0.00104928 | -0.000321007
0.12032 | 0.229116 | -0.17571 | -0.248644 | -0.181996 | -0.272025 | -0.216847 | -0.323567 | -0.230805 | -0.350312 | 0.00218865 | 0.00104051 | -0.00100614 | -0.000273984
0.127339 | 0.239273 | -0.170666 | -0.238807 | -0.175916 | -0.261081 | -0.212041 | -0.313299 | -0.227663 | -0.341177 | 0.00220059 | 0.00112498 | -0.00097967 | -0.000248141
0.13421 | 0.249231 | -0.165602 | -0.229052 | -0.169962 | -0.250133 | -0.207259 | -0.302821 | -0.224313 | -0.331777 | 0.00207112 | 0.0011502 | -0.00103314 | -0.000234729
0.140874 | 0.258961 | -0.160433 | -0.219264 | -0.164202 | -0.239113 | -0.202592 | -0.292145 | -0.220723 | -0.3221 | 0.00183681 | 0.00112331 | -0.00122405 | -0.0002232
0.147307 | 0.268435 | -0.155061 | -0.209311 | -0.158603 | -0.227944 | -0.198036 | -0.281297 | -0.216883 | -0.312158 | 0.00154586 | 0.00106622 | -0.00157102 | -0.000204545
0.153533 | 0.277629 | -0.149403 | -0.199075 | -0.153048 | -0.216569 | -0.193495 | -0.270316 | -0.212802 | -0.301986 | 0.00124667 | 0.00100656 | -0.00203357 | -0.000174048
0.159621 | 0.286531 | -0.143413 | -0.188485 | -0.147369 | -0.204963 | -0.188806 | -0.259237 | -0.208507 | -0.291637 | 0.00097745 | 0.000967456 | -0.00251388 | -0.000132637
0.165657 | 0.295141 | -0.137103 | -0.177545 | -0.141395 | -0.193143 | -0.18379 | -0.248087 | -0.204032 | -0.281166 | 0.000760131 | 0.0009596 | -0.00288194 | -8.64624e-05
0.171716 | 0.303467 | -0.130544 | -0.166332 | -0.135002 | -0.181163 | -0.178306 | -0.236872 | -0.199409 | -0.27062 | 0.00059953 | 0.000978247 | -0.00301685 | -4.48976e-05
0.177833 | 0.311522 | -0.12385 | -0.154989 | -0.128148 | -0.169095 | -0.172294 | -0.225577 | -0.194654 | -0.260024 | 0.000487337 | 0.00100587 | -0.00285031 | -1.75581e-05
0.183986 | 0.319318 | -0.117157 | -0.143687 | -0.120881 | -0.157014 | -0.165793 | -0.214174 | -0.18977 | -0.249372 | 0.00040877 | 0.00101938 | -0.00239702 | -1.1235e-05
0.190096 | 0.326865 | -0.110589 | -0.13258 | -0.113328 | -0.144974 | -0.158934 | -0.202625 | -0.184746 | -0.238635 | 0.000349261 | 0.000999159 | -0.00175977 | -2.75984e-05
0.196045 | 0.334167 | -0.104219 | -0.121762 | -0.105662 | -0.132993 | -0.151895 | -0.190897 | -0.179565 | -0.227765 | 0.000299059 | 0.000936779 | -0.00110562 | -6.22946e-05
0.201708 | 0.341226 | -0.098054 | -0.111237 | -0.098055 | -0.121057 | -0.144854 | -0.178976 | -0.174216 | -0.216713 | 0.000254817 | 0.000838665 | -0.000618988 | -0.000105663
0.20699 | 0.348038 | -0.0920248 | -0.100912 | -0.0906345 | -0.109121 | -0.137935 | -0.166868 | -0.168694 | -0.205444 | 0.000218543 | 0.000724559 | -0.000446021 | -0.00014487
0.21185 | 0.354594 | -0.0860027 | -0.0906102 | -0.0834537 | -0.0971281 | -0.131177 | -0.154602 | -0.163004 | -0.193949 | 0.000195224 | 0.000621433 | -0.000648062 | -0.000166913
0.216311 | 0.360878 | -0.0798303 | -0.0801161 | -0.0764815 | -0.0850277 | -0.12452 | -0.142222 | -0.157153 | -0.182245 | 0.000190519 | 0.000555034 | -0.00118002 | -0.00016176
0.220451 | 0.366864 | -0.0733617 | -0.0692231 | -0.0696161 | -0.0727897 | -0.117837 | -0.129779 | -0.151143 | -0.170372 | 0.00020939 | 0.000542002 | -0.0019016 | -0.0001249
0.224371 | 0.372521 | -0.0665019 | -0.0577831 | -0.0627175 | -0.0604135 | -0.110973 | -0.117312 | -0.144968 | -0.158379 | 0.00025563 | 0.000585183 | -0.00261877 | -5.87341e-05
0.228162 | 0.377809 | -0.0592321 | -0.0457388 | -0.0556488 | -0.047926 | -0.103797 | -0.104845 | -0.13861 | -0.146308 | 0.000331577 | 0.000673551 | -0.00314275 | 2.74895e-05
0.231869 | 0.382693 | -0.0516155 | -0.0331324 | -0.0483159 | -0.0353719 | -0.09625 | -0.0923786 | -0.132045 | -0.13418 | 0.000437153 | 0.000786505 | -0.00334769 | 0.000119188
0.23547 | 0.387143 | -0.0437801 | -0.0200887 | -0.040694 | -0.0227983 | -0.0883622 | -0.0798896 | -0.125257 | -0.12199 | 0.00056793 | 0.000900799 | -0.00320843 | 0.000199124
0.238883 | 0.391147 | -0.0358841 | -0.00677705 | -0.0328335 | -0.0102405 | -0.0802487 | -0.0673416 | -0.118245 | -0.109707 | 0.000712866 | 0.000997556 | -0.00280584 | 0.000250765
0.241979 | 0.39471 | -0.0280723 | 0.00663411 | -0.0248439 | 0.0022886 | -0.072076 | -0.0546953 | -0.111034 | -0.0972848 | 0.000853112 | 0.00106695 | -0.00229804 | 0.000261717
0.244632 | 0.397849 | -0.0204377 | 0.0200183 | -0.0168611 | 0.0148007 | -0.0640146 | -0.0419212 | -0.103675 | -0.0846748 | 0.000963544 | 0.00110913 | -0.00186696 | 0.00022658
0.246753 | 0.400592 | -0.0129985 | 0.0333158 | -0.00900616 | 0.0273264 | -0.0561905 | -0.0290092 | -0.0962315 | -0.0718411 | 0.00101789 | 0.00113148 | -0.00165787 | 0.000148633
0.248326 | 0.402959 | -0.00569726 | 0.0465359 | -0.00134842 | 0.0399031 | -0.0486525 | -0.0159736 | -0.0887679 | -0.0587674 | 0.000996883 | 0.00114358 | -0.00173187 | 3.99129e-05
0.249423 | 0.404955 | 0.00157708 | 0.0597379 | 0.00611622 | 0.0525617 | -0.0413626 | -0.00285131 | -0.0813279 | -0.0454583 | 0.000897259 | 0.00115216 | -0.00204693 | -8.05469e-05
0.250189 | 0.406564 | 0.00895159 | 0.0729982 | 0.0134649 | 0.065316 | -0.0342149 | 0.0103058 | -0.0739217 | -0.0319317 | 0.000738117 | 0.00115811 | -0.00247349 | -0.0001902
0.250814 | 0.407743 | 0.0165275 | 0.0863738 | 0.0208247 | 0.0781572 | -0.0270727 | 0.0234425 | -0.0665215 | -0.0182089 | 0.000561415 | 0.00115675 | -0.00283888 | -0.000267704
0.251479 | 0.408435 | 0.0243466 | 0.0998756 | 0.0283319 | 0.0910571 | -0.0198151 | 0.036512 | -0.0590696 | -0.00430291 | 0.000424637 | 0.00114116 | -0.0029854 | -0.000298012
0.252315 | 0.408583 | 0.0323768 | 0.113457 | 0.0360865 | 0.103976 | -0.0123753 | 0.0494865 | -0.0514968 | 0.00978707 | 0.000386281 | 0.00110711 | -0.00282236 | -0.000276733
0.253367 | 0.408141 | 0.0405202 | 0.12702 | 0.044113 | 0.116877 | -0.00475968 | 0.0623619 | -0.0437447 | 0.0240746 | 0.000487597 | 0.00105729 | -0.00235463 | -0.000212562
0.254581 | 0.407091 | 0.0486408 | 0.140443 | 0.0523418 | 0.129731 | 0.00295695 | 0.0751579 | -0.0357858 | 0.0385777 | 0.000736051 | 0.00100292 | -0.00167887 | -0.000126875
0.255822 | 0.405446 | 0.0566045 | 0.153606 | 0.0606175 | 0.142528 | 0.0106596 | 0.0879118 | -0.0276335 | 0.0533067 | 0.00109635 | 0.000961573 | -0.000949418 | -5.00802e-05
0.256912 | 0.40324 | 0.0643172 | 0.166419 | 0.0687321 | 0.15527 | 0.0182332 | 0.100669 | -0.0193388 | 0.0682519 | 0.00149322 | 0.00095173 | -0.000326452 | -1.51251e-05
0.257676 | 0.400519 | 0.0717497 | 0.178843 | 0.0764777 | 0.167964 | 0.0256027 | 0.11347 | -0.0109756 | 0.0833771 | 0.0018268 | 0.000985815 | 7.51045e-05 | -4.93813e-05
0.257988 | 0.39732 | 0.078943 | 0.190887 | 0.0837023 | 0.180613 | 0.0327588 | 0.126345 | -0.00261857 | 0.0986205 | 0.00199745 | 0.00106426 | 0.00021822 | -0.000166783
0.2578 | 0.393651 | 0.0859918 | 0.202597 | 0.0903544 | 0.193199 | 0.039762 | 0.139302 | 0.00567865 | 0.113904 | 0.0019334 | 0.00117301 | 0.000147037 | -0.000362354
0.257143 | 0.389488 | 0.0930116 | 0.214035 | 0.0965022 | 0.205685 | 0.0467232 | 0.152325 | 0.0138962 | 0.129146 | 0.00161318 | 0.00128578 | -3.93813e-05 | -0.000610947
0.256115 | 0.384774 | 0.100101 | 0.225257 | 0.102321 | 0.218008 | 0.0537681 | 0.16538 | 0.0220485 | 0.144278 | 0.00107571 | 0.00137069 | -0.000232334 | -0.000871127
0.254833 | 0.379439 | 0.10731 | 0.236291 | 0.108051 | 0.230098 | 0.0609964 | 0.178417 | 0.0301727 | 0.159255 | 0.00041433 | 0.00139937 | -0.000360477 | -0.00109385
0.253394 | 0.373423 | 0.114625 | 0.247135 | 0.113938 | 0.241889 | 0.0684497 | 0.191378 | 0.0383083 | 0.174055 | -0.000244208 | 0.00135561 | -0.000420601 | -0.00123421
0.25184 | 0.366699 | 0.121968 | 0.257754 | 0.120168 | 0.253333 | 0.0760976 | 0.204203 | 0.0464767 | 0.188675 | -0.000770364 | 0.00124059 | -0.000480237 | -0.00126345
0.25014 | 0.359296 | 0.129226 | 0.2681 | 0.126822 | 0.264416 | 0.0838459 | 0.21684 | 0.0546682 | 0.203115 | -0.00106342 | 0.00107292 | -0.000650482 | -0.00117794
0.248196 | 0.351301 | 0.136276 | 0.278119 | 0.133856 | 0.275156 | 0.0915648 | 0.229246 | 0.0628401 | 0.217367 | -0.00107533 | 0.000883204 | -0.00103854 | -0.0010026
0.24588 | 0.342848 | 0.143024 | 0.287773 | 0.141118 | 0.285598 | 0.0991264 | 0.241388 | 0.0709284 | 0.231403 | -0.0008203 | 0.000704905 | -0.0016973 | -0.000786948
0.243073 | 0.334097 | 0.14942 | 0.297045 | 0.148388 | 0.295795 | 0.106439 | 0.253241 | 0.0788672 | 0.245171 | -0.000368058 | 0.000564514 | -0.00259099 | -0.000594543
0.239709 | 0.325196 | 0.155473 | 0.30594 | 0.155442 | 0.30579 | 0.11347 | 0.264791 | 0.086609 | 0.258604 | 0.000176551 | 0.000474211 | -0.0035907 | -0.000487854
0.235803 | 0.316258 | 0.161238 | 0.314481 | 0.162109 | 0.315599 | 0.120245 | 0.276027 | 0.0941392 | 0.271631 | 0.000700988 | 0.000429468 | -0.00450354 | -0.000512407
0.231453 | 0.307335 | 0.166793 | 0.322702 | 0.168307 | 0.325199 | 0.126833 | 0.286942 | 0.101477 | 0.284197 | 0.0011114 | 0.000412318 | -0.00512684 | -0.000684333
0.226824 | 0.298415 | 0.172216 | 0.330635 | 0.17406 | 0.334533 | 0.133314 | 0.297532 | 0.108666 | 0.296272 | 0.00135081 | 0.000399042 | -0.00531016 | -0.00098483
0.222101 | 0.289435 | 0.17756 | 0.33831 | 0.179467 | 0.343521 | 0.13975 | 0.307797 | 0.115751 | 0.307859 | 0.00140529 | 0.000369524 | -0.00500393 | -0.00136332
0.217443 | 0.280305 | 0.182839 | 0.345742 | 0.184666 | 0.352079 | 0.146161 | 0.317739 | 0.122761 | 0.318993 | 0.00129812 | 0.000314938 | -0.0042781 | -0.00174875
0.212945 | 0.270937 | 0.188034 | 0.352938 | 0.189776 | 0.360145 | 0.152521 | 0.327366 | 0.129689 | 0.329721 | 0.00107589 | 0.000241044 | -0.0033034 | -0.00206629
0.208609 | 0.261277 | 0.1931 | 0.359892 | 0.194857 | 0.367693 | 0.15877 | 0.336686 | 0.136496 | 0.340092 | 0.00079197 | 0.00016594 | -0.00230098 | -0.00225512
0.204358 | 0.251315 | 0.197983 | 0.366585 | 0.199892 | 0.374738 | 0.164836 | 0.345711 | 0.143118 | 0.350134 | 0.00049298 | 0.000113107 | -0.00147649 | -0.00228253
0.200054 | 0.241094 | 0.20264 | 0.372991 | 0.204789 | 0.381333 | 0.17067 | 0.354449 | 0.14949 | 0.359849 | 0.000211408 | 0.000102278 | -0.00096043 | -0.00215075
0.195547 | 0.230689 | 0.207045 | 0.37907 | 0.209426 | 0.387548 | 0.17626 | 0.362903 | 0.155571 | 0.36921 | -3.50976e-05 | 0.000141487 | -0.000774167 | -0.00189474
0.190718 | 0.220193 | 0.211195 | 0.384777 | 0.213687 | 0.393449 | 0.18164 | 0.371064 | 0.161358 | 0.378169 | -0.000239952 | 0.000223248 | -0.0008327 | -0.00157182
0.185508 | 0.209683 | 0.215095 | 0.390064 | 0.217515 | 0.399079 | 0.186877 | 0.378916 | 0.166895 | 0.386674 | -0.00040274 | 0.000326371 | -0.000982372 | -0.0012461
0.179931 | 0.199204 | 0.218756 | 0.394885 | 0.22093 | 0.40444 | 0.192046 | 0.386431 | 0.172257 | 0.394685 | -0.00052612 | 0.000422905 | -0.00106005 | -0.000972341
0.17406 | 0.188757 | 0.222178 | 0.399208 | 0.22403 | 0.409496 | 0.197195 | 0.393571 | 0.177528 | 0.402188 | -0.000615653 | 0.000487823 | -0.000953005 | -0.000783539
0.167994 | 0.178304 | 0.225349 | 0.403022 | 0.226961 | 0.414182 | 0.202325 | 0.400302 | 0.182769 | 0.409196 | -0.000681554 | 0.000508016 | -0.000638722 | -0.000685512
0.161821 | 0.167779 | 0.228247 | 0.406336 | 0.229872 | 0.418422 | 0.207376 | 0.406592 | 0.187996 | 0.415746 | -0.000739828 | 0.000487324 | -0.000191068 | -0.000659491
0.15559 | 0.157111 | 0.230849 | 0.409182 | 0.232861 | 0.422155 | 0.21224 | 0.412426 | 0.193165 | 0.42189 | -0.000810245 | 0.000445647 | 0.000248885 | -0.000671366
0.149294 | 0.146246 | 0.233145 | 0.411606 | 0.235948 | 0.425346 | 0.216785 | 0.417806 | 0.198183 | 0.427677 | -0.000910052 | 0.000412266 | 0.000526641 | -0.000684326
0.142884 | 0.135159 | 0.23515 | 0.413655 | 0.239057 | 0.427997 | 0.220892 | 0.422752 | 0.202927 | 0.433142 | -0.00104475 | 0.000415526 | 0.000533347 | -0.000670842
0.136297 | 0.123864 | 0.236905 | 0.415367 | 0.242043 | 0.43014 | 0.224489 | 0.427302 | 0.207278 | 0.438297 | -0.00119947 | 0.000472435 | 0.000248943 | -0.000620409
0.12949 | 0.112408 | 0.238471 | 0.416759 | 0.244729 | 0.431829 | 0.227572 | 0.431499 | 0.211154 | 0.443136 | -0.00133553 | 0.000581822 | -0.000246154 | -0.000540987
0.122471 | 0.100858 | 0.239919 | 0.417823 | 0.246957 | 0.433112 | 0.230204 | 0.43538 | 0.214532 | 0.447638 | -0.0013956 | 0.000723596 | -0.000795329 | -0.000454212
0.115309 | 0.0892864 | 0.241308 | 0.418529 | 0.248633 | 0.434024 | 0.232502 | 0.438966 | 0.217454 | 0.451774 | -0.0013181 | 0.000864569 | -0.00121786 | -0.000386388
0.108124 | 0.0777523 | 0.242671 | 0.41883 | 0.249752 | 0.434569 | 0.234602 | 0.442246 | 0.220019 | 0.455524 | -0.0010579 | 0.000969042 | -0.00137083 | -0.000358475
0.101052 | 0.0662884 | 0.243997 | 0.418669 | 0.250392 | 0.434726 | 0.236622 | 0.445179 | 0.222351 | 0.458875 | -0.00060672 | 0.00101068 | -0.00119936 | -0.000378399
0.0941975 | 0.0548951 | 0.245233 | 0.417995 | 0.250688 | 0.434457 | 0.238633 | 0.447692 | 0.224577 | 0.461824 | -5.75506e-06 | 0.000981628 | -0.000757563 | -0.000438035
0.0875961 | 0.0435414 | 0.246294 | 0.416758 | 0.250787 | 0.43372 | 0.240645 | 0.449696 | 0.226786 | 0.464371 | 0.000655642 | 0.000895707 | -0.000192737 | -0.000515541
0.0811897 | 0.0321714 | 0.247078 | 0.414917 | 0.250809 | 0.432486 | 0.242608 | 0.451101 | 0.229019 | 0.466511 | 0.0012574 | 0.000784427 | 0.000302065 | -0.000581957
0.0748336 | 0.0207158 | 0.247491 | 0.412437 | 0.250814 | 0.430745 | 0.244436 | 0.451837 | 0.231261 | 0.468229 | 0.0016789 | 0.000686989 | 0.000551055 | -0.000609692
0.0683315 | 0.00910507 | 0.247468 | 0.409285 | 0.250796 | 0.428505 | 0.246031 | 0.451873 | 0.233447 | 0.469493 | 0.00183356 | 0.000637487 | 0.000453046 | -0.000580101
0.0614908 | -0.00271901 | 0.246988 | 0.405431 | 0.250693 | 0.425783 | 0.24731 | 0.451227 | 0.235485 | 0.470262 | 0.00169691 | 0.000653502 | 1.38424e-05 | -0.000487931
0.054181 | -0.0147933 | 0.246078 | 0.400858 | 0.250418 | 0.422587 | 0.24823 | 0.449966 | 0.237275 | 0.470488 | 0.00131825 | 0.000729907 | -0.000656857 | -0.000341609
0.0463774 | -0.0271277 | 0.244808 | 0.395564 | 0.249892 | 0.418907 | 0.248788 | 0.448195 | 0.238731 | 0.470127 | 0.0008104 | 0.000839994 | -0.00138245 | -0.000159847
0.0381762 | -0.0397039 | 0.243271 | 0.389575 | 0.249071 | 0.414698 | 0.249016 | 0.44603 | 0.239795 | 0.469146 | 0.000318898 | 0.000943664 | -0.00197722 | 3.38456e-05
0.0297731 | -0.0524781 | 0.241562 | 0.382953 | 0.24795 | 0.409895 | 0.248969 | 0.443573 | 0.240446 | 0.46753 | -2.07431e-05 | 0.00100007 | -0.00230506 | 0.000216695
0.0214136 | -0.0653883 | 0.239755 | 0.375787 | 0.246559 | 0.404417 | 0.248705 | 0.440881 | 0.240694 | 0.465281 | -0.000124879 | 0.000980657 | -0.00231942 | 0.000370511
0.0133265 | -0.0783643 | 0.237887 | 0.368189 | 0.244942 | 0.398195 | 0.248272 | 0.43795 | 0.240582 | 0.46241 | 1.10944e-05 | 0.000878424 | -0.0020718 | 0.000483074
0.00566207 | -0.0913379 | 0.235945 | 0.360269 | 0.243129 | 0.391195 | 0.247701 | 0.434705 | 0.240169 | 0.458938 | 0.000309875 | 0.000710384 | -0.00168711 | 0.000547367
-0.00154682 | -0.104254 | 0.233875 | 0.352116 | 0.241121 | 0.383434 | 0.247007 | 0.431012 | 0.239527 | 0.454884 | 0.000635882 | 0.000512534 | -0.00131593 | 0.000559829
-0.00838955 | -0.117076 | 0.231594 | 0.343781 | 0.238886 | 0.37499 | 0.246191 | 0.426707 | 0.238728 | 0.450264 | 0.000838941 | 0.00032895 | -0.00108116 | 0.000519025
-0.0150467 | -0.12979 | 0.229007 | 0.335263 | 0.236368 | 0.365985 | 0.245244 | 0.421629 | 0.237831 | 0.445092 | 0.000804635 | 0.00019854 | -0.001038 | 0.000425708
-0.0217336 | -0.1424 | 0.22604 | 0.326524 | 0.233513 | 0.356572 | 0.244153 | 0.415659 | 0.236872 | 0.439381 | 0.000495106 | 0.000143647 | -0.0011609 | 0.000284354
-0.0286357 | -0.154924 | 0.22265 | 0.317503 | 0.230291 | 0.346902 | 0.242891 | 0.408752 | 0.235858 | 0.433154 | -3.34674e-05 | 0.000164017 | -0.00136082 | 0.000105308
-0.0358558 | -0.167379 | 0.218848 | 0.308149 | 0.226716 | 0.337093 | 0.241418 | 0.400946 | 0.234763 | 0.426443 | -0.000643409 | 0.000237868 | -0.00152548 | -9.39242e-05
-0.0433891 | -0.179774 | 0.214693 | 0.298446 | 0.222844 | 0.327217 | 0.239679 | 0.392367 | 0.233529 | 0.419293 | -0.00115521 | 0.000329468 | -0.00156681 | -0.00028962
-0.0511311 | -0.192101 | 0.210281 | 0.28843 | 0.218764 | 0.317289 | 0.237609 | 0.383196 | 0.232079 | 0.411759 | -0.00140251 | 0.000400638 | -0.0014578 | -0.000455622
-0.0589165 | -0.204333 | 0.205727 | 0.278195 | 0.214567 | 0.307277 | 0.235141 | 0.373642 | 0.230332 | 0.403896 | -0.00128511 | 0.000422439 | -0.00124502 | -0.000569422
-0.0665731 | -0.216428 | 0.201132 | 0.267869 | 0.210322 | 0.297122 | 0.23223 | 0.363896 | 0.228228 | 0.395758 | -0.000803092 | 0.000383452 | -0.00103223 | -0.000618829
-0.0739738 | -0.228335 | 0.196563 | 0.257584 | 0.206055 | 0.286762 | 0.228867 | 0.354097 | 0.225741 | 0.387386 | -6.0471e-05 | 0.000292283 | -0.000941194 | -0.000606913
-0.0810708 | -0.240005 | 0.192034 | 0.247439 | 0.201741 | 0.276157 | 0.225093 | 0.344311 | 0.222892 | 0.378806 | 0.000763419 | 0.000173918 | -0.00106434 | -0.000553104
-0.0879004 | -0.251399 | 0.187499 | 0.237473 | 0.197318 | 0.265301 | 0.221001 | 0.33453 | 0.219749 | 0.37003 | 0.00146638 | 6.14592e-05 | -0.00142663 | -0.000489408
-0.09456 | -0.262495 | 0.182869 | 0.227646 | 0.192708 | 0.254222 | 0.216713 | 0.324685 | 0.216408 | 0.361056 | 0.00188352 | -1.38498e-05 | -0.00197113 | -0.000452281
-0.101167 | -0.273287 | 0.178028 | 0.217853 | 0.187849 | 0.242977 | 0.212361 | 0.314674 | 0.21297 | 0.351879 | 0.00193632 | -3.11222e-05 | -0.0025738 | -0.000472287
-0.107811 | -0.283778 | 0.172872 | 0.207954 | 0.182719 | 0.231629 | 0.208045 | 0.304402 | 0.209515 | 0.342492 | 0.00165523 | 1.56036e-05 | -0.00308277 | -0.000564664
-0.114524 | -0.293975 | 0.167328 | 0.197813 | 0.177337 | 0.220227 | 0.20381 | 0.293805 | 0.206078 | 0.332889 | 0.00116856 | 0.000117698 | -0.0033685 | -0.000723924
-0.121268 | -0.303876 | 0.161383 | 0.187343 | 0.171765 | 0.208796 | 0.199625 | 0.28287 | 0.202639 | 0.323066 | 0.000661465 | 0.000256481 | -0.00336694 | -0.00092449
-0.127951 | -0.313469 | 0.155084 | 0.176531 | 0.166074 | 0.197325 | 0.195393 | 0.27164 | 0.199133 | 0.313018 | 0.000317718 | 0.000409993 | -0.0031007 | -0.00112757
-0.134458 | -0.322725 | 0.148531 | 0.165446 | 0.160323 | 0.185771 | 0.190973 | 0.260194 | 0.195462 | 0.302742 | 0.000262787 | 0.000559525 | -0.00267048 | -0.0012924
-0.140696 | -0.331611 | 0.14185 | 0.154221 | 0.154534 | 0.174073 | 0.186225 | 0.248628 | 0.191534 | 0.292228 | 0.000525812 | 0.000693834 | -0.00222001 | -0.00138842
-0.146619 | -0.340092 | 0.135164 | 0.143018 | 0.148679 | 0.162165 | 0.181045 | 0.237026 | 0.187281 | 0.281467 | 0.00103206 | 0.000810037 | -0.00188668 | -0.00140468
-0.152246 | -0.348148 | 0.128568 | 0.131981 | 0.14269 | 0.149993 | 0.175401 | 0.225436 | 0.182684 | 0.270452 | 0.00162759 | 0.000911466 | -0.00175534 | -0.00135325
-0.157643 | -0.355778 | 0.122107 | 0.121203 | 0.13648 | 0.137525 | 0.169341 | 0.213864 | 0.177771 | 0.259181 | 0.00212786 | 0.00100383 | -0.00183138 | -0.00126554
-0.162897 | -0.363009 | 0.115775 | 0.110699 | 0.129979 | 0.124754 | 0.162978 | 0.202274 | 0.172608 | 0.247664 | 0.00237455 | 0.00109143 | -0.00204234 | -0.00118258
-0.168078 | -0.369889 | 0.109523 | 0.100408 | 0.123154 | 0.111696 | 0.156459 | 0.190602 | 0.167274 | 0.235919 | 0.00228287 | 0.00117499 | -0.00226719 | -0.00114218
-0.173207 | -0.376479 | 0.103285 | 0.0902117 | 0.116029 | 0.0983779 | 0.149917 | 0.178782 | 0.16183 | 0.223973 | 0.00186507 | 0.00125166 | -0.00238253 | -0.00116719
-0.178246 | -0.382843 | 0.0969909 | 0.0799659 | 0.108683 | 0.084832 | 0.143435 | 0.166763 | 0.156304 | 0.211851 | 0.00122378 | 0.00131694 | -0.00230923 | -0.00125835
-0.183108 | -0.389029 | 0.0905962 | 0.0695312 | 0.101224 | 0.071084 | 0.137022 | 0.154525 | 0.150683 | 0.19957 | 0.000518448 | 0.00136736 | -0.0020426 | -0.00139421
-0.187686 | -0.395058 | 0.0840813 | 0.0587979 | 0.0937636 | 0.05715 | 0.13062 | 0.142082 | 0.144916 | 0.187132 | -8.35898e-05 | 0.00140253 | -0.00165554 | -0.00153785
-0.191892 | -0.400922 | 0.0774505 | 0.0476952 | 0.0863847 | 0.0430369 | 0.124122 | 0.129474 | 0.138942 | 0.174521 | -0.000455686 | 0.00142551 | -0.00127329 | -0.00164836
-0.195685 | -0.406577 | 0.0707171 | 0.0361867 | 0.0791184 | 0.0287473 | 0.11742 | 0.11675 | 0.132708 | 0.16171 | -0.000545198 | 0.0014414 | -0.00102878 | -0.00169317
-0.19909 | -0.411957 | 0.0638873 | 0.0242575 | 0.0719407 | 0.0142865 | 0.110441 | 0.103951 | 0.126194 | 0.148664 | -0.000382282 | 0.00145457 | -0.00101427 | -0.00165754
-0.20219 | -0.416984 | 0.056948 | 0.011901 | 0.0647842 | -0.000329683 | 0.103176 | 0.0910895 | 0.119419 | 0.135357 | -6.30791e-05 | 0.00146606 | -0.00124637 | -0.00154824
-0.205096 | -0.421579 | 0.0498642 | -0.000887246 | 0.0575635 | -0.0150695 | 0.0956868 | 0.078149 | 0.112437 | 0.121777 | 0.000285663 | 0.00147223 | -0.00165688 | -0.00139043
-0.207911 | -0.425682 | 0.042588 | -0.0141054 | 0.0502032 | -0.0298827 | 0.0880857 | 0.0650844 | 0.105315 | 0.107934 | 0.000548099 | 0.00146557 | -0.00211297 | -0.00121927
-0.210694 | -0.429255 | 0.0350765 | -0.027732 | 0.0426606 | -0.0447019 | 0.0805006 | 0.0518367 | 0.0981184 | 0.0938604 | 0.000653404 | 0.00143754 | -0.00245997 | -0.00106899
-0.213438 | -0.432295 | 0.0273108 | -0.0417109 | 0.0349353 | -0.0594476 | 0.073031 | 0.0383517 | 0.0908811 | 0.0795984 | 0.000592288 | 0.00138237 | -0.00257259 | -0.000963153
-0.216077 | -0.434823 | 0.0193104 | -0.0559422 | 0.0270638 | -0.0740352 | 0.0657152 | 0.0245979 | 0.0836034 | 0.0651929 | 0.000412116 | 0.00130018 | -0.00239712 | -0.000909081
-0.218506 | -0.436884 | 0.0111351 | -0.0702869 | 0.0191022 | -0.0883845 | 0.0585162 | 0.0105779 | 0.0762537 | 0.0506771 | 0.000194026 | 0.00119813 | -0.00197075 | -0.000897948
-0.220617 | -0.438532 | 0.00287338 | -0.0845867 | 0.0111045 | -0.102429 | 0.0513329 | -0.00366953 | 0.0687853 | 0.0360653 | 2.10779e-05 | 0.00108859 | -0.00141165 | -0.000909953
-0.22234 | -0.439815 | -0.00537967 | -0.0986957 | 0.00310494 | -0.116126 | 0.0440323 | -0.018077 | 0.0611583 | 0.0213525 | -5.12597e-05 | 0.000984809 | -0.000883409 | -0.000922464
-0.223664 | -0.440762 | -0.0135479 | -0.112514 | -0.00488983 | -0.12946 | 0.0364926 | -0.0325644 | 0.0533589 | 0.00652144 | -1.25999e-05 | 0.000895566 | -0.000545524 | -0.000918113
-0.224641 | -0.441372 | -0.0215945 | -0.12601 | -0.0128957 | -0.142447 | 0.0286428 | -0.0470562 | 0.0454079 | -0.0084443 | 0.000101907 | 0.000820751 | -0.000506252 | -0.000890088
-0.225364 | -0.441606 | -0.0295289 | -0.13923 | -0.0209369 | -0.155127 | 0.0204864 | -0.0614965 | 0.0373577 | -0.0235457 | 0.000227087 | 0.000749939 | -0.000792356 | -0.000843049
-0.225938 | -0.441396 | -0.0373984 | -0.152273 | -0.0290277 | -0.167562 | 0.0121017 | -0.0758563 | 0.0292758 | -0.0387575 | 0.000292857 | 0.000664946 | -0.00134451 | -0.00078975
-0.226437 | -0.440646 | -0.0452651 | -0.165258 | -0.0371587 | -0.17982 | 0.00361932 | -0.090132 | 0.0212244 | -0.0540242 | 0.000249756 | 0.00054602 | -0.00203831 | -0.000744949
-0.226885 | -0.439258 | -0.0531782 | -0.178277 | -0.0452926 | -0.191956 | -0.00481562 | -0.104335 | 0.0132415 | -0.0692664 | 8.61244e-05 | 0.000379889 | -0.00272256 | -0.000719031
-0.227241 | -0.437151 | -0.0611488 | -0.191353 | -0.0533714 | -0.204007 | -0.0130841 | -0.118477 | 0.00533145 | -0.0843937 | -0.000168471 | 0.000166961 | -0.00326187 | -0.000713698
-0.227423 | -0.434277 | -0.069139 | -0.204421 | -0.0613326 | -0.215974 | -0.0211235 | -0.132556 | -0.00253157 | -0.0993226 | -0.000453995 | -7.5053e-05 | -0.00356977 | -0.000721154
-0.227329 | -0.430637 | -0.0770684 | -0.217338 | -0.0691282 | -0.227826 | -0.0289393 | -0.146542 | -0.0103899 | -0.113992 | -0.000700501 | -0.000312865 | -0.00362342 | -0.000726851
-0.226882 | -0.426287 | -0.0848374 | -0.229916 | -0.076738 | -0.239505 | -0.0365952 | -0.160381 | -0.0182829 | -0.128375 | -0.000851026 | -0.000504825 | -0.00345748 | -0.000714578
-0.22605 | -0.421325 | -0.0923588 | -0.241972 | -0.0841744 | -0.250935 | -0.0441867 | -0.173998 | -0.0262312 | -0.142476 | -0.000878995 | -0.000611867 | -0.00314205 | -0.000671916
-0.224858 | -0.415874 | -0.0995877 | -0.253387 | -0.0914733 | -0.262047 | -0.0518072 | -0.187312 | -0.0342286 | -0.156324 | -0.00079456 | -0.000609061 | -0.00275438 | -0.000594119
-0.223376 | -0.410055 | -0.106538 | -0.264136 | -0.0986775 | -0.272791 | -0.059519 | -0.200249 | -0.0422474 | -0.169958 | -0.000638347 | -0.000494139 | -0.00235488 | -0.000485219
-0.221687 | -0.403961 | -0.11328 | -0.274299 | -0.105816 | -0.28315 | -0.067337 | -0.212765 | -0.050252 | -0.183408 | -0.000465352 | -0.000290086 | -0.00197502 | -0.000356295
-0.219858 | -0.397642 | -0.119916 | -0.284038 | -0.112891 | -0.293144 | -0.0752298 | -0.224849 | -0.0582164 | -0.196683 | -0.0003249 | -4.05595e-05 | -0.00161943 | -0.000221892
-0.217908 | -0.391093 | -0.126544 | -0.293544 | -0.11987 | -0.302819 | -0.083135 | -0.236526 | -0.0661365 | -0.209765 | -0.000243608 | 0.00020091 | -0.00127863 | -9.61345e-05
-0.215802 | -0.384267 | -0.133223 | -0.302982 | -0.126696 | -0.312241 | -0.0909826 | -0.247851 | -0.0740318 | -0.222613 | -0.000216921 | 0.000385017 | -0.000945384 | 9.97568e-06
-0.213467 | -0.377097 | -0.139946 | -0.312436 | -0.13331 | -0.321469 | -0.0987171 | -0.25889 | -0.0819339 | -0.235171 | -0.000211707 | 0.000480041 | -0.000626554 | 8.93314e-05
-0.210818 | -0.369518 | -0.14664 | -0.321887 | -0.139667 | -0.330541 | -0.10631 | -0.269707 | -0.0898657 | -0.247387 | -0.000178642 | 0.000480524 | -0.000345549 | 0.000137719
-0.207797 | -0.361502 | -0.15318 | -0.331214 | -0.14576 | -0.339464 | -0.113758 | -0.280344 | -0.097819 | -0.25922 | -6.99467e-05 | 0.00040866 | -0.000134511 | 0.00015204
-0.204399 | -0.353065 | -0.159433 | -0.340235 | -0.151628 | -0.34821 | -0.121076 | -0.290811 | -0.105741 | -0.270654 | 0.000143448 | 0.000307936 | -2.03364e-05 | 0.000129047
-0.200687 | -0.344277 | -0.165297 | -0.348761 | -0.157344 | -0.356728 | -0.128277 | -0.301085 | -0.113535 | -0.281694 | 0.000460816 | 0.000230845 | -1.11833e-05 | 6.55994e-05
-0.196772 | -0.335241 | -0.17074 | -0.356651 | -0.162999 | -0.364957 | -0.135356 | -0.311114 | -0.121081 | -0.292364 | 0.000849923 | 0.000224251 | -9.00017e-05 | -3.94006e-05
-0.192777 | -0.326066 | -0.175807 | -0.363855 | -0.168673 | -0.372845 | -0.142286 | -0.320831 | -0.128267 | -0.302694 | 0.00125488 | 0.000316584 | -0.000218568 | -0.000182113
-0.188798 | -0.31684 | -0.180612 | -0.370422 | -0.174411 | -0.380362 | -0.149023 | -0.330171 | -0.135022 | -0.31271 | 0.0016108 | 0.000510414 | -0.000350963 | -0.000351348
-0.184857 | -0.3076 | -0.185299 | -0.376481 | -0.180205 | -0.387508 | -0.155516 | -0.339086 | -0.141348 | -0.322431 | 0.00186056 | 0.000782262 | -0.000451222 | -0.000528117
-0.180893 | -0.298325 | -0.189997 | -0.382203 | -0.185993 | -0.39431 | -0.161727 | -0.347562 | -0.147322 | -0.33186 | 0.00196858 | 0.00108931 | -0.000507778 | -0.00068803
-0.17677 | -0.288938 | -0.194777 | -0.387744 | -0.191672 | -0.400809 | -0.167649 | -0.355619 | -0.153081 | -0.340995 | 0.00192784 | 0.00138075 | -0.000538273 | -0.000806358
-0.172317 | -0.279334 | -0.199623 | -0.3932 | -0.197121 | -0.407043 | -0.173305 | -0.363307 | -0.158787 | -0.349827 | 0.00175853 | 0.00161022 | -0.000581987 | -0.000864423
-0.167384 | -0.269412 | -0.204439 | -0.398592 | -0.202229 | -0.413032 | -0.178751 | -0.370695 | -0.164578 | -0.358355 | 0.00149944 | 0.00174596 | -0.000682157 | -0.000855254
-0.161894 | -0.25911 | -0.209074 | -0.403861 | -0.20692 | -0.418772 | -0.184051 | -0.377852 | -0.17053 | -0.366583 | 0.00119506 | 0.00177606 | -0.000864862 | -0.000786425
-0.155882 | -0.248431 | -0.21337 | -0.408898 | -0.211162 | -0.424227 | -0.189263 | -0.384825 | -0.17663 | -0.374526 | 0.000882781 | 0.00170811 | -0.00112306 | -0.00067882
-0.149489 | -0.237444 | -0.217209 | -0.413583 | -0.214976 | -0.429339 | -0.194417 | -0.391631 | -0.182783 | -0.382198 | 0.000583746 | 0.00156413 | -0.00141295 | -0.000561386
-0.14294 | -0.226278 | -0.220549 | -0.417817 | -0.218417 | -0.434046 | -0.199504 | -0.398242 | -0.188837 | -0.38961 | 0.000300128 | 0.00137309 | -0.00166535 | -0.000463369
-0.136477 | -0.215084 | -0.223433 | -0.421551 | -0.221558 | -0.438291 | -0.204477 | -0.404591 | -0.19463 | -0.396766 | 1.9081e-05 | 0.00116358 | -0.00180924 | -0.000406508
-0.130299 | -0.203997 | -0.225974 | -0.42478 | -0.224475 | -0.442042 | -0.209265 | -0.410587 | -0.200036 | -0.403651 | -0.000278057 | 0.000958758 | -0.00179921 | -0.000399744
-0.124501 | -0.193104 | -0.228315 | -0.427532 | -0.227224 | -0.445291 | -0.213788 | -0.416131 | -0.205002 | -0.410239 | -0.000604403 | 0.000774471 | -0.00163665 | -0.000438211
-0.119049 | -0.182417 | -0.23058 | -0.429839 | -0.229835 | -0.448058 | -0.217983 | -0.421142 | -0.209553 | -0.416496 | -0.000957602 | 0.000620214 | -0.0013759 | -0.000506786
-0.113792 | -0.171871 | -0.232834 | -0.431708 | -0.232313 | -0.45038 | -0.221814 | -0.425578 | -0.21378 | -0.422387 | -0.00131454 | 0.0005015 | -0.00111153 | -0.000586827
-0.108502 | -0.161341 | -0.235068 | -0.433115 | -0.234636 | -0.452298 | -0.225283 | -0.429444 | -0.217802 | -0.427884 | -0.00163261 | 0.00042196 | -0.000949824 | -0.000663582
-0.102945 | -0.150676 | -0.237196 | -0.434 | -0.23677 | -0.453846 | -0.228423 | -0.432793 | -0.221723 | -0.432969 | -0.00185768 | 0.000383909 | -0.00097326 | -0.000731479
-0.0969425 | -0.13973 | -0.239096 | -0.434291 | -0.238671 | -0.455044 | -0.231288 | -0.435714 | -0.225593 | -0.437639 | -0.001937 | 0.000387062 | -0.00121036 | -0.000795289
-0.0904237 | -0.1284 | -0.240641 | -0.43393 | -0.240297 | -0.455895 | -0.23394 | -0.43831 | -0.229393 | -0.4419 | -0.001834 | 0.000426172 | -0.0016218 | -0.000866695
-0.0834352 | -0.11664 | -0.241747 | -0.432895 | -0.241616 | -0.456386 | -0.236431 | -0.44067 | -0.233044 | -0.445761 | -0.00154099 | 0.000489047 | -0.00210879 | -0.000957601
-0.0761211 | -0.104463 | -0.242395 | -0.431211 | -0.242607 | -0.456497 | -0.238795 | -0.442845 | -0.236437 | -0.449231 | -0.0010862 | 0.000556516 | -0.0025421 | -0.0010728
-0.0686718 | -0.0919246 | -0.24263 | -0.428942 | -0.243271 | -0.456205 | -0.241046 | -0.444837 | -0.23947 | -0.452306 | -0.000532698 | 0.000605227 | -0.00280289 | -0.001205
-0.0612617 | -0.0791013 | -0.242542 | -0.426172 | -0.243633 | -0.455485 | -0.243173 | -0.446589 | -0.24209 | -0.454979 | 3.15716e-05 | 0.000613064 | -0.00282187 | -0.00133454
-0.0539947 | -0.0660637 | -0.242232 | -0.422973 | -0.243742 | -0.454315 | -0.24515 | -0.448007 | -0.244306 | -0.457231 | 0.000510845 | 0.000565782 | -0.00260354 | -0.00143414
-0.0468756 | -0.0528591 | -0.241776 | -0.419384 | -0.243665 | -0.452668 | -0.246938 | -0.448973 | -0.246186 | -0.459039 | 0.000822303 | 0.000462686 | -0.00222674 | -0.00147759
-0.0398146 | -0.0395061 | -0.2412 | -0.415399 | -0.24348 | -0.450508 | -0.24849 | -0.449377 | -0.247834 | -0.460379 | 0.000915603 | 0.000319177 | -0.00182051 | -0.00144913
-0.032663 | -0.0260021 | -0.240481 | -0.41098 | -0.243259 | -0.447787 | -0.249759 | -0.449139 | -0.249348 | -0.461224 | 0.000786229 | 0.000164756 | -0.0015228 | -0.00135036
-0.0252685 | -0.0123401 | -0.239561 | -0.406081 | -0.243046 | -0.444447 | -0.250704 | -0.448229 | -0.250789 | -0.461549 | 0.000478802 | 3.64898e-05 | -0.00143531 | -0.00120162
-0.01753 | 0.00147246 | -0.238378 | -0.400676 | -0.242841 | -0.440428 | -0.251297 | -0.446661 | -0.252152 | -0.461327 | 7.87819e-05 | -3.05364e-05 | -0.00158956 | -0.00103724
-0.0094371 | 0.0153991 | -0.236897 | -0.394793 | -0.242592 | -0.435677 | -0.251529 | -0.444491 | -0.253374 | -0.460522 | -0.000306149 | -1.31237e-05 | -0.00193553 | -0.000895696
-0.00107869 | 0.0293702 | -0.235129 | -0.388512 | -0.242194 | -0.430162 | -0.251417 | -0.441788 | -0.254353 | -0.459098 | -0.000570898 | 9.27822e-05 | -0.00235704 | -0.000807964
0.00737928 | 0.0432897 | -0.233133 | -0.381954 | -0.241509 | -0.423886 | -0.251005 | -0.438615 | -0.254986 | -0.457013 | -0.000637984 | 0.000269852 | -0.00270888 | -0.000787943
0.0157408 | 0.0570528 | -0.23099 | -0.375249 | -0.240391 | -0.416891 | -0.250352 | -0.435006 | -0.255204 | -0.45423 | -0.000476344 | 0.0004831 | -0.00286378 | -0.000828375
0.0238359 | 0.0705659 | -0.228776 | -0.368485 | -0.23872 | -0.409255 | -0.249529 | -0.430955 | -0.255 | -0.450725 | -0.000108862 | 0.000688733 | -0.00275358 | -0.000903756
0.031569 | 0.0837661 | -0.226523 | -0.361678 | -0.236433 | -0.401086 | -0.248591 | -0.426418 | -0.254434 | -0.446492 | 0.00039364 | 0.0008457 | -0.00239141 | -0.000979393
0.0389432 | 0.0966321 | -0.224199 | -0.354756 | -0.233541 | -0.392505 | -0.247567 | -0.421329 | -0.25361 | -0.441553 | 0.000930579 | 0.000926628 | -0.00186745 | -0.00102349
0.0460559 | 0.109184 | -0.221712 | -0.347571 | -0.230131 | -0.383626 | -0.246444 | -0.415618 | -0.252645 | -0.435955 | 0.0013972 | 0.000924989 | -0.00132018 | -0.00101805
0.0530655 | 0.121473 | -0.218927 | -0.339943 | -0.226348 | -0.374543 | -0.245167 | -0.409238 | -0.251629 | -0.429765 | 0.00171066 | 0.000856412 | -0.000892619 | -0.000964626
0.0601422 | 0.133564 | -0.215717 | -0.33172 | -0.222363 | -0.365314 | -0.243653 | -0.402182 | -0.250597 | -0.42306 | 0.0018294 | 0.000753808 | -0.000688157 | -0.000882803
0.0674167 | 0.145516 | -0.211999 | -0.322831 | -0.218336 | -0.355963 | -0.241812 | -0.39449 | -0.249517 | -0.415919 | 0.00176056 | 0.000657769 | -0.000740153 | -0.000801822
0.0749442 | 0.15737 | -0.207775 | -0.313328 | -0.214378 | -0.34648 | -0.239576 | -0.386245 | -0.248306 | -0.408405 | 0.00155343 | 0.000605057 | -0.00100489 | -0.000748235
0.0826924 | 0.169132 | -0.203138 | -0.303386 | -0.210531 | -0.336829 | -0.236921 | -0.377558 | -0.246855 | -0.400569 | 0.00128137 | 0.000618493 | -0.00137932 | -0.000734105
0.0905563 | 0.180781 | -0.198252 | -0.293265 | -0.206761 | -0.326967 | -0.233879 | -0.368542 | -0.245072 | -0.392441 | 0.00101769 | 0.000701011 | -0.00173696 | -0.000750197
0.0983951 | 0.192272 | -0.193312 | -0.283253 | -0.202975 | -0.316855 | -0.23053 | -0.359296 | -0.242909 | -0.38404 | 0.000813242 | 0.000835367 | -0.00196947 | -0.000767021
0.106077 | 0.203551 | -0.188486 | -0.273585 | -0.199047 | -0.306468 | -0.22698 | -0.349888 | -0.240381 | -0.375383 | 0.000682484 | 0.000989288 | -0.00202009 | -0.00074387
0.113517 | 0.214564 | -0.183866 | -0.264382 | -0.194851 | -0.295803 | -0.223326 | -0.340343 | -0.237558 | -0.36649 | 0.000602597 | 0.00112436 | -0.00189829 | -0.000643123
0.120699 | 0.225273 | -0.17944 | -0.255619 | -0.19029 | -0.284879 | -0.219625 | -0.330655 | -0.234543 | -0.35739 | 0.000525617 | 0.00120596 | -0.0016717 | -0.000445095
0.127677 | 0.23566 | -0.175095 | -0.247131 | -0.185318 | -0.273737 | -0.215864 | -0.320791 | -0.231433 | -0.348121 | 0.000399645 | 0.00121157 | -0.00143908 | -0.000158205
0.134542 | 0.245731 | -0.170645 | -0.238661 | -0.179943 | -0.262426 | -0.211969 | -0.310717 | -0.228294 | -0.338725 | 0.000191979 | 0.00113534 | -0.00129439 | 0.000179387
0.141394 | 0.255507 | -0.165889 | -0.229932 | -0.174217 | -0.251004 | -0.207816 | -0.300402 | -0.225134 | -0.329238 | -9.37467e-05 | 0.000988102 | -0.00129432 | 0.000507824
0.148299 | 0.265023 | -0.160664 | -0.220721 | -0.168221 | -0.23952 | -0.203272 | -0.289839 | -0.221905 | -0.319681 | -0.000412601 | 0.00079347 | -0.00144008 | 0.000761235
0.155262 | 0.274315 | -0.154896 | -0.210919 | -0.16204 | -0.228013 | -0.198241 | -0.279043 | -0.218522 | -0.310056 | -0.000687983 | 0.000581311 | -0.00167882 | 0.000886372
0.162223 | 0.283415 | -0.148618 | -0.200549 | -0.155744 | -0.216504 | -0.192697 | -0.268048 | -0.214887 | -0.300346 | -0.000833492 | 0.000380785 | -0.00192326 | 0.0008584
0.169072 | 0.292337 | -0.141966 | -0.189756 | -0.149379 | -0.204997 | -0.186705 | -0.256899 | -0.210922 | -0.290516 | -0.000780607 | 0.000214628 | -0.00208191 | 0.000688797
0.175677 | 0.301074 | -0.135136 | -0.178747 | -0.14296 | -0.193476 | -0.180406 | -0.245644 | -0.206589 | -0.280527 | -0.000503482 | 9.58765e-05 | -0.0020892 | 0.000422731
0.181925 | 0.309601 | -0.128342 | -0.167735 | -0.136476 | -0.181916 | -0.173983 | -0.23432 | -0.201903 | -0.270346 | -3.26845e-05 | 2.72773e-05 | -0.00192547 | 0.000126596
0.187755 | 0.317868 | -0.121755 | -0.156871 | -0.129899 | -0.170286 | -0.167617 | -0.222952 | -0.196917 | -0.25995 | 0.000547243 | 2.8986e-06 | -0.00162068 | -0.000130498
0.193171 | 0.325819 | -0.115465 | -0.146208 | -0.123193 | -0.158557 | -0.161433 | -0.211549 | -0.191707 | -0.249336 | 0.00111662 | 1.09973e-05 | -0.00124166 | -0.000295636
0.198242 | 0.333397 | -0.109471 | -0.135695 | -0.116321 | -0.146709 | -0.15547 | -0.200104 | -0.186347 | -0.238515 | 0.00155109 | 3.71548e-05 | -0.000868403 | -0.000345658
0.203076 | 0.340558 | -0.103682 | -0.125205 | -0.109259 | -0.134737 | -0.14967 | -0.188602 | -0.180888 | -0.227508 | 0.00175505 | 6.6975e-05 | -0.000568081 | -0.000291448
0.207791 | 0.347287 | -0.0979517 | -0.114581 | -0.101998 | -0.122651 | -0.143904 | -0.17702 | -0.175348 | -0.216335 | 0.00168834 | 8.80633e-05 | -0.000375819 | -0.000171982
0.212474 | 0.353602 | -0.0921163 | -0.103687 | -0.0945435 | -0.110471 | -0.138007 | -0.165332 | -0.169716 | -0.205015 | 0.00137813 | 9.13683e-05 | -0.000288232 | -4.04211e-05
0.217158 | 0.359555 | -0.0860334 | -0.0924462 | -0.0869253 | -0.098226 | -0.131832 | -0.153513 | -0.163962 | -0.193552 | 0.00091216 | 7.21313e-05 | -0.00027087 | 5.30577e-05
0.221813 | 0.365221 | -0.0796089 | -0.0808534 | -0.0791884 | -0.0859439 | -0.12529 | -0.141543 | -0.158051 | -0.181944 | 0.000415118 | 3.06154e-05 | -0.000275762 | 7.61828e-05
0.226356 | 0.370678 | -0.0728092 | -0.0689603 | -0.0713908 | -0.0736439 | -0.118369 | -0.129406 | -0.151959 | -0.170181 | 1.47956e-05 | -2.74431e-05 | -0.000261997 | 2.27121e-05
0.230677 | 0.375988 | -0.0656561 | -0.0568422 | -0.0635931 | -0.0613329 | -0.111133 | -0.117096 | -0.14568 | -0.158257 | -0.000192181 | -9.09498e-05 | -0.000211656 | -8.83845e-05
0.234674 | 0.381177 | -0.0582109 | -0.0445586 | -0.0558462 | -0.0490041 | -0.10369 | -0.104618 | -0.139221 | -0.146169 | -0.000165159 | -0.000144507 | -0.000135633 | -0.000221853
0.238279 | 0.386216 | -0.0505537 | -0.0321233 | -0.0481794 | -0.0366404 | -0.0961515 | -0.0919899 | -0.132597 | -0.133921 | 7.22153e-05 | -0.00017064 | -6.78317e-05 | -0.000339782
0.241482 | 0.391032 | -0.0427644 | -0.0194956 | -0.0405914 | -0.0242201 | -0.0885982 | -0.079239 | -0.125824 | -0.121527 | 0.000442216 | -0.000153072 | -5.055e-05 | -0.000415171
0.244332 | 0.395511 | -0.0349095 | -0.00659445 | -0.0330492 | -0.011725 | -0.081054 | -0.0664019 | -0.118907 | -0.109001 | 0.000838295 | -8.04968e-05 | -0.00011685 | -0.000440966
0.246918 | 0.399532 | -0.0270371 | 0.00666734 | -0.0254964 | 0.000853573 | -0.0734875 | -0.053516 | -0.111843 | -0.0963564 | 0.0011574 | 5.00596e-05 | -0.000276517 | -0.000431795
0.249346 | 0.402995 | -0.0191771 | 0.0203446 | -0.0178703 | 0.013511 | -0.0658345 | -0.0406132 | -0.104624 | -0.0835956 | 0.00132944 | 0.00023128 | -0.000510587 | -0.000418197
0.251705 | 0.405846 | -0.0113452 | 0.0344287 | -0.0101236 | 0.02623 | -0.0580328 | -0.0277141 | -0.0972461 | -0.0707125 | 0.00133493 | 0.000445765 | -0.00077613 | -0.000435614
0.254041 | 0.408094 | -0.00354714 | 0.0488372 | -0.0022452 | 0.0389846 | -0.0500583 | -0.0148247 | -0.0897136 | -0.0576921 | 0.00120593 | 0.000668669 | -0.00101931 | -0.000512012
0.256347 | 0.409804 | 0.00421812 | 0.0634276 | 0.00572844 | 0.0517476 | -0.0419464 | -0.00193818 | -0.0820453 | -0.0445146 | 0.00101034 | 0.000872331 | -0.00119198 | -0.000658285
0.258561 | 0.411082 | 0.0119569 | 0.0780308 | 0.0137155 | 0.0644965 | -0.0337924 | 0.01096 | -0.0742711 | -0.0311617 | 0.000825156 | 0.00103191 | -0.00126621 | -0.000864459
0.260586 | 0.412039 | 0.0196795 | 0.0924939 | 0.0216064 | 0.0772192 | -0.0257291 | 0.0238836 | -0.0664248 | -0.0176209 | 0.000707614 | 0.00113067 | -0.00124207 | -0.00110268
0.262317 | 0.412752 | 0.0273988 | 0.106715 | 0.0292941 | 0.0899147 | -0.0178891 | 0.0368376 | -0.0585344 | -0.00388727 | 0.000673763 | 0.00116356 | -0.00114681 | -0.00133575
0.263667 | 0.413234 | 0.0351263 | 0.120662 | 0.0367062 | 0.10259 | -0.0103632 | 0.049813 | -0.0506149 | 0.0100375 | 0.000691679 | 0.00113824 | -0.00102623 | -0.00152824
0.264591 | 0.413421 | 0.0428687 | 0.134361 | 0.0438326 | 0.115255 | -0.00317113 | 0.0627868 | -0.0426648 | 0.024149 | 0.000691841 | 0.00107326 | -0.000931715 | -0.00165654
0.265093 | 0.413182 | 0.050623 | 0.14787 | 0.0507351 | 0.127912 | 0.00374865 | 0.0757272 | -0.03467 | 0.0384445 | 0.00059165 | 0.000993865 | -0.000907027 | -0.00171485
0.265224 | 0.412339 | 0.0583749 | 0.161232 | 0.0575366 | 0.140556 | 0.0105238 | 0.088603 | -0.0266121 | 0.0529251 | 0.000326452 | 0.000926483 | -0.000978595 | -0.00171533
0.265064 | 0.410716 | 0.0660995 | 0.174444 | 0.0643908 | 0.153162 | 0.0173141 | 0.101395 | -0.0184784 | 0.0675947 | -0.000122901 | 0.000893182 | -0.00115126 | -0.00168296
0.264705 | 0.408177 | 0.0737651 | 0.187428 | 0.0714388 | 0.165694 | 0.0242682 | 0.114101 | -0.0102698 | 0.0824546 | -0.000715145 | 0.000907374 | -0.00140944 | -0.00164671
0.26422 | 0.404662 | 0.0813402 | 0.200046 | 0.0787667 | 0.178107 | 0.0314851 | 0.126743 | -0.00200284 | 0.0974962 | -0.00135187 | 0.000971583 | -0.00172208 | -0.00163016
0.263659 | 0.400202 | 0.0887985 | 0.212128 | 0.0863764 | 0.190353 | 0.0389906 | 0.139357 | 0.00629353 | 0.112693 | -0.00189902 | 0.0010776 | -0.00204935 | -0.00164415
0.263029 | 0.394912 | 0.0961244 | 0.223525 | 0.0941791 | 0.202391 | 0.0467355 | 0.151984 | 0.0145868 | 0.127993 | -0.0022211 | 0.00120877 | -0.00234923 | -0.00168363
0.262306 | 0.388963 | 0.103313 | 0.234156 | 0.102015 | 0.214194 | 0.054614 | 0.164655 | 0.0228507 | 0.143324 | -0.00221841 | 0.00134371 | -0.00258328 | -0.00172923
0.261442 | 0.382541 | 0.110368 | 0.244044 | 0.109696 | 0.225751 | 0.0624947 | 0.177378 | 0.0310717 | 0.158593 | -0.00185651 | 0.00146062 | -0.00272163 | -0.00175281
0.260376 | 0.375808 | 0.117297 | 0.253319 | 0.117051 | 0.237068 | 0.0702549 | 0.19013 | 0.039251 | 0.173702 | -0.00117908 | 0.00154128 | -0.0027475 | -0.00172525
0.259051 | 0.368875 | 0.124109 | 0.262192 | 0.123975 | 0.248161 | 0.0778072 | 0.202858 | 0.0473996 | 0.188559 | -0.000299924 | 0.00157405 | -0.00266127 | -0.0016245
0.257417 | 0.361782 | 0.130807 | 0.270902 | 0.130453 | 0.259052 | 0.0851123 | 0.215488 | 0.0555288 | 0.203094 | 0.000623901 | 0.00155546 | -0.00248313 | -0.00144166
0.255439 | 0.354512 | 0.137392 | 0.279649 | 0.136556 | 0.269759 | 0.0921776 | 0.227938 | 0.0636407 | 0.21726 | 0.00143062 | 0.00149016 | -0.00225258 | -0.00118429
0.253097 | 0.34701 | 0.143861 | 0.288541 | 0.142415 | 0.280291 | 0.0990437 | 0.240134 | 0.0717214 | 0.231044 | 0.00199311 | 0.0013895 | -0.00202338 | -0.00087607
0.250379 | 0.339215 | 0.150212 | 0.297564 | 0.148178 | 0.290639 | 0.105767 | 0.252027 | 0.0797394 | 0.244452 | 0.00224811 | 0.00126883 | -0.00185318 | -0.000553373
0.247285 | 0.331087 | 0.156439 | 0.306586 | 0.15396 | 0.300782 | 0.112402 | 0.263592 | 0.0876512 | 0.257505 | 0.00220737 | 0.00114423 | -0.00178945 | -0.00025946
0.243823 | 0.322622 | 0.162538 | 0.315395 | 0.159812 | 0.31068 | 0.118996 | 0.274829 | 0.0954105 | 0.270222 | 0.00194793 | 0.00102912 | -0.00185502 | -3.72411e-05
0.240011 | 0.313858 | 0.168496 | 0.323756 | 0.165703 | 0.320286 | 0.125579 | 0.285754 | 0.102978 | 0.282614 | 0.00158503 | 0.000931491 | -0.00203811 | 7.82071e-05
0.235882 | 0.304859 | 0.174294 | 0.33148 | 0.171539 | 0.329549 | 0.132173 | 0.296381 | 0.110326 | 0.294674 | 0.00123604 | 0.000852418 | -0.00229115 | 6.635e-05
0.231483 | 0.295694 | 0.179902 | 0.338471 | 0.177196 | 0.338421 | 0.138786 | 0.306718 | 0.117446 | 0.306378 | 0.000986377 | 0.000786222 | -0.00254088 | -7.39457e-05
0.226868 | 0.286418 | 0.185279 | 0.344748 | 0.182562 | 0.346864 | 0.145419 | 0.316753 | 0.124338 | 0.317693 | 0.000867213 | 0.000722419 | -0.00270817 | -0.000322341
0.222099 | 0.277052 | 0.190386 | 0.350433 | 0.187574 | 0.354857 | 0.152058 | 0.326462 | 0.131008 | 0.328582 | 0.000851419 | 0.000649123 | -0.00273279 | -0.000638468
0.217229 | 0.267579 | 0.195194 | 0.355709 | 0.192239 | 0.362396 | 0.158668 | 0.335812 | 0.137463 | 0.339017 | 0.00086809 | 0.000557088 | -0.00259531 | -0.000967165
0.212296 | 0.257958 | 0.199697 | 0.360766 | 0.196629 | 0.369494 | 0.165196 | 0.344778 | 0.143703 | 0.348981 | 0.000830536 | 0.000443351 | -0.00232806 | -0.0012471
0.207314 | 0.248134 | 0.203916 | 0.365746 | 0.200852 | 0.376177 | 0.17157 | 0.35335 | 0.14973 | 0.358476 | 0.000668474 | 0.000313335 | -0.00201009 | -0.00142155
0.202274 | 0.238067 | 0.2079 | 0.370712 | 0.205016 | 0.382477 | 0.17771 | 0.36154 | 0.155547 | 0.367517 | 0.00035408 | 0.000180628 | -0.00174538 | -0.00144944
0.197146 | 0.227742 | 0.211719 | 0.375642 | 0.20919 | 0.388424 | 0.183547 | 0.369378 | 0.161167 | 0.376128 | -8.63229e-05 | 6.42312e-05 | -0.00162981 | -0.00131419
0.191892 | 0.217178 | 0.215443 | 0.380449 | 0.213384 | 0.394039 | 0.189042 | 0.376908 | 0.166614 | 0.384333 | -0.000578502 | -1.618e-05 | -0.0017167 | -0.00102823
0.186479 | 0.206427 | 0.21912 | 0.385024 | 0.217542 | 0.399327 | 0.19419 | 0.384167 | 0.171919 | 0.392155 | -0.00102227 | -4.57599e-05 | -0.00199268 | -0.000631787
0.180886 | 0.195556 | 0.222763 | 0.389277 | 0.221564 | 0.404275 | 0.19903 | 0.391179 | 0.177113 | 0.399608 | -0.00132198 | -1.91694e-05 | -0.00237326 | -0.000185708
0.175114 | 0.18463 | 0.226339 | 0.393169 | 0.225336 | 0.408857 | 0.203625 | 0.397938 | 0.182214 | 0.406698 | -0.00141563 | 5.70789e-05 | -0.00272187 | 0.000240354
0.16918 | 0.173696 | 0.229775 | 0.396724 | 0.228768 | 0.413036 | 0.208044 | 0.404416 | 0.187213 | 0.413421 | -0.0012933 | 0.000165529 | -0.00288876 | 0.000581771
0.163107 | 0.162772 | 0.232974 | 0.400007 | 0.231815 | 0.416774 | 0.212339 | 0.410565 | 0.192075 | 0.419772 | -0.000998874 | 0.000281949 | -0.0027587 | 0.000791648
0.156917 | 0.151846 | 0.235841 | 0.403095 | 0.234489 | 0.420041 | 0.216522 | 0.416334 | 0.196744 | 0.425746 | -0.000614758 | 0.000381738 | -0.0022927 | 0.000849365
0.150611 | 0.140889 | 0.238311 | 0.406034 | 0.236845 | 0.422818 | 0.220562 | 0.421679 | 0.201157 | 0.431335 | -0.000234451 | 0.000446812 | -0.00154954 | 0.000762976
0.144173 | 0.129866 | 0.240366 | 0.408805 | 0.238955 | 0.425101 | 0.224396 | 0.42658 | 0.205262 | 0.43654 | 6.79333e-05 | 0.000470901 | -0.000678163 | 0.000565035
0.137565 | 0.118754 | 0.24204 | 0.411319 | 0.240883 | 0.426904 | 0.227954 | 0.431037 | 0.209043 | 0.441359 | 0.000261219 | 0.000461591 | 0.000118901 | 0.00030314
0.130744 | 0.107554 | 0.243413 | 0.413429 | 0.24266 | 0.428246 | 0.231186 | 0.435064 | 0.21252 | 0.445795 | 0.000366023 | 0.000438317 | 0.000641845 | 2.77966e-05
0.123681 | 0.0962878 | 0.244583 | 0.41497 | 0.244277 | 0.429151 | 0.234086 | 0.438678 | 0.215751 | 0.449853 | 0.000445866 | 0.000426746 | 0.000753053 | -0.000219186
0.116374 | 0.0849968 | 0.245639 | 0.415802 | 0.245696 | 0.429637 | 0.236699 | 0.441883 | 0.218807 | 0.453539 | 0.000583338 | 0.000451081 | 0.000421356 | -0.000412893
0.10886 | 0.0737249 | 0.246636 | 0.415857 | 0.246869 | 0.429714 | 0.239112 | 0.444657 | 0.221751 | 0.456856 | 0.000849037 | 0.000526524 | -0.000263598 | -0.000548265
0.10122 | 0.0625036 | 0.247576 | 0.415153 | 0.247763 | 0.429379 | 0.241417 | 0.446952 | 0.224612 | 0.459811 | 0.0012735 | 0.000654146 | -0.00111276 | -0.000637551
0.0935631 | 0.0513387 | 0.248413 | 0.413795 | 0.248379 | 0.428622 | 0.243681 | 0.448703 | 0.227365 | 0.462403 | 0.00183158 | 0.000819715 | -0.00188971 | -0.000703449
0.0860058 | 0.0402041 | 0.24906 | 0.411934 | 0.248756 | 0.427424 | 0.245911 | 0.449845 | 0.229939 | 0.464627 | 0.00244471 | 0.000996895 | -0.00237842 | -0.000770206
0.0786478 | 0.0290444 | 0.249421 | 0.409722 | 0.248954 | 0.425761 | 0.248036 | 0.450331 | 0.232237 | 0.466469 | 0.0030011 | 0.0011539 | -0.00244628 | -0.000855295
0.0715469 | 0.0177848 | 0.249413 | 0.407261 | 0.249039 | 0.423608 | 0.249925 | 0.450156 | 0.234166 | 0.467902 | 0.00338764 | 0.00126168 | -0.00208302 | -0.000963914
0.0647044 | 0.00634713 | 0.248988 | 0.404564 | 0.249046 | 0.420941 | 0.251414 | 0.44936 | 0.235676 | 0.46889 | 0.00352391 | 0.00130124 | -0.00140329 | -0.00108756
0.0580638 | -0.00533443 | 0.248145 | 0.401549 | 0.24897 | 0.41773 | 0.252358 | 0.448026 | 0.236779 | 0.469383 | 0.00338744 | 0.00126812 | -0.000611732 | -0.00120677
0.0515226 | -0.0173007 | 0.246922 | 0.398064 | 0.248756 | 0.413945 | 0.252677 | 0.446261 | 0.237558 | 0.469328 | 0.00302222 | 0.00117277 | 5.89826e-05 | -0.00129701
0.0449535 | -0.0295607 | 0.245386 | 0.393927 | 0.248317 | 0.409553 | 0.252389 | 0.444165 | 0.238142 | 0.468675 | 0.00252759 | 0.00103704 | 0.000417911 | -0.00133598
0.0382316 | -0.0420919 | 0.243611 | 0.388982 | 0.247558 | 0.404523 | 0.251611 | 0.441808 | 0.238667 | 0.467378 | 0.00203053 | 0.000887869 | 0.000372111 | -0.00131038
0.0312572 | -0.0548461 | 0.241658 | 0.38315 | 0.246404 | 0.39883 | 0.250534 | 0.439204 | 0.239233 | 0.465409 | 0.00165 | 0.000750368 | -4.78773e-05 | -0.00122051
0.0239727 | -0.0677589 | 0.23957 | 0.376448 | 0.244827 | 0.392468 | 0.249373 | 0.436304 | 0.239862 | 0.462753 | 0.00146395 | 0.000642016 | -0.000700698 | -0.00108161
0.0163676 | -0.0807596 | 0.237362 | 0.368987 | 0.242851 | 0.385452 | 0.248305 | 0.433001 | 0.240488 | 0.459414 | 0.00148913 | 0.00056967 | -0.00138038 | -0.000921701
0.00847455 | -0.0937804 | 0.235028 | 0.360936 | 0.240539 | 0.377827 | 0.247427 | 0.429159 | 0.240967 | 0.455408 | 0.00167939 | 0.000529756 | -0.00188095 | -0.000776324
0.000358065 | -0.106762 | 0.23255 | 0.35247 | 0.237972 | 0.369665 | 0.246726 | 0.424637 | 0.241118 | 0.45076 | 0.0019428 | 0.00051115 | -0.00205893 | -0.000681264
-0.007899 | -0.119655 | 0.229906 | 0.343726 | 0.235214 | 0.361058 | 0.246091 | 0.419328 | 0.240776 | 0.445502 | 0.00217158 | 0.000499485 | -0.00187421 | -0.000664613
-0.0162076 | -0.132426 | 0.227075 | 0.334763 | 0.232288 | 0.352105 | 0.245344 | 0.413177 | 0.239849 | 0.439669 | 0.00227544 | 0.000481388 | -0.00139722 | -0.000739784
-0.024481 | -0.145051 | 0.224036 | 0.32556 | 0.229172 | 0.342898 | 0.244298 | 0.406197 | 0.238342 | 0.433302 | 0.00220778 | 0.000447458 | -0.000781507 | -0.000900973
-0.0326392 | -0.157517 | 0.220768 | 0.31604 | 0.225802 | 0.333506 | 0.242806 | 0.398466 | 0.236365 | 0.426445 | 0.00197713 | 0.000393446 | -0.000211653 | -0.00112226
-0.0406117 | -0.169823 | 0.217244 | 0.306112 | 0.222102 | 0.323967 | 0.240799 | 0.390103 | 0.2341 | 0.419153 | 0.00164077 | 0.000319863 | 0.00015576 | -0.00136095
-0.0483399 | -0.181971 | 0.213438 | 0.295726 | 0.218019 | 0.314285 | 0.238291 | 0.381247 | 0.231747 | 0.411485 | 0.00128351 | 0.000230733 | 0.000238922 | -0.00156507
-0.055782 | -0.193967 | 0.209329 | 0.284908 | 0.213552 | 0.304437 | 0.23537 | 0.372033 | 0.229463 | 0.403508 | 0.000989089 | 0.000132362 | 5.08573e-05 | -0.00168372
-0.0629192 | -0.205811 | 0.204908 | 0.273772 | 0.208758 | 0.294382 | 0.232152 | 0.362567 | 0.227322 | 0.395284 | 0.000813731 | 3.26793e-05 | -0.000312421 | -0.0016786
-0.0697617 | -0.217497 | 0.200191 | 0.262502 | 0.203754 | 0.284083 | 0.228745 | 0.352919 | 0.22529 | 0.386865 | 0.000770352 | -5.88232e-05 | -0.000710165 | -0.00153383
-0.0763515 | -0.229004 | 0.195221 | 0.251303 | 0.198676 | 0.273515 | 0.225216 | 0.343126 | 0.223247 | 0.378287 | 0.000827955 | -0.000131047 | -0.00100758 | -0.00126179
-0.082759 | -0.240297 | 0.190061 | 0.240346 | 0.193651 | 0.262677 | 0.221575 | 0.333196 | 0.221029 | 0.369558 | 0.000925661 | -0.000171879 | -0.00112149 | -0.00090276
-0.0890716 | -0.25133 | 0.184782 | 0.229708 | 0.188751 | 0.251594 | 0.217788 | 0.323125 | 0.218485 | 0.360665 | 0.000995946 | -0.000169973 | -0.00104586 | -0.000517958
-0.095376 | -0.262052 | 0.179447 | 0.21935 | 0.183976 | 0.24031 | 0.213803 | 0.312908 | 0.215532 | 0.351575 | 0.000988779 | -0.000117716 | -0.000849699 | -0.000176776
-0.101738 | -0.272421 | 0.174086 | 0.209119 | 0.17925 | 0.22888 | 0.209578 | 0.302544 | 0.212175 | 0.34225 | 0.00088843 | -1.46692e-05 | -0.000649122 | 5.89371e-05
-0.108187 | -0.28241 | 0.168687 | 0.198793 | 0.174446 | 0.217355 | 0.205105 | 0.292039 | 0.208507 | 0.332657 | 0.00071749 | 0.000129804 | -0.000564446 | 0.000149875
-0.114702 | -0.29202 | 0.163197 | 0.188145 | 0.169427 | 0.205771 | 0.200417 | 0.281401 | 0.204669 | 0.32278 | 0.000527204 | 0.000296104 | -0.000677475 | 8.95503e-05
-0.121224 | -0.301277 | 0.157538 | 0.177016 | 0.164084 | 0.194143 | 0.195572 | 0.270634 | 0.200798 | 0.312627 | 0.000377989 | 0.000457056 | -0.00100362 | -9.31635e-05
-0.127661 | -0.310228 | 0.151632 | 0.165369 | 0.158374 | 0.182461 | 0.190629 | 0.259732 | 0.196973 | 0.302226 | 0.000317238 | 0.000583633 | -0.00148772 | -0.000340378
-0.133921 | -0.318929 | 0.145427 | 0.15331 | 0.152326 | 0.170693 | 0.185617 | 0.248681 | 0.193185 | 0.291622 | 0.00036232 | 0.00065252 | -0.00202391 | -0.00057919
-0.139929 | -0.327426 | 0.138922 | 0.141067 | 0.146036 | 0.158795 | 0.180522 | 0.23746 | 0.189329 | 0.280857 | 0.000494649 | 0.000653397 | -0.00249168 | -0.000739932
-0.145651 | -0.335742 | 0.132176 | 0.128931 | 0.139627 | 0.146714 | 0.175279 | 0.226052 | 0.185242 | 0.269964 | 0.000666742 | 0.000593514 | -0.00279478 | -0.000773901
-0.1511 | -0.343863 | 0.125294 | 0.117182 | 0.133211 | 0.134399 | 0.1698 | 0.214447 | 0.180754 | 0.258949 | 0.00081961 | 0.000497647 | -0.00288955 | -0.000665767
-0.156329 | -0.351743 | 0.118402 | 0.106006 | 0.126851 | 0.121809 | 0.163999 | 0.202653 | 0.175741 | 0.247795 | 0.000904249 | 0.000402776 | -0.00279317 | -0.000437211
-0.161407 | -0.35931 | 0.111612 | 0.0954381 | 0.120544 | 0.108917 | 0.157829 | 0.190692 | 0.170172 | 0.236462 | 0.000899631 | 0.000348512 | -0.0025702 | -0.000140698
-0.166399 | -0.366487 | 0.104989 | 0.0853532 | 0.114215 | 0.0957111 | 0.151304 | 0.1786 | 0.164117 | 0.224902 | 0.000820928 | 0.000365768 | -0.00230339 | 0.000154919
-0.171337 | -0.37321 | 0.0985305 | 0.0754863 | 0.107748 | 0.0821982 | 0.144496 | 0.166413 | 0.157728 | 0.213069 | 0.000715089 | 0.000467025 | -0.00206014 | 0.000382959
-0.176206 | -0.379453 | 0.0921643 | 0.0654989 | 0.101018 | 0.0684041 | 0.13752 | 0.154162 | 0.151192 | 0.200936 | 0.000645332 | 0.000641348 | -0.00186754 | 0.000496468
-0.180944 | -0.385231 | 0.0857682 | 0.0550615 | 0.0939323 | 0.0543707 | 0.130492 | 0.141858 | 0.144669 | 0.188501 | 0.000669873 | 0.000856046 | -0.00170494 | 0.000479909
-0.185456 | -0.390601 | 0.0792028 | 0.0439324 | 0.0864586 | 0.0401527 | 0.123498 | 0.129493 | 0.13825 | 0.175786 | 0.000822126 | 0.00106492 | -0.00151675 | 0.000351889
-0.18964 | -0.39564 | 0.0723496 | 0.032013 | 0.078632 | 0.0258119 | 0.116562 | 0.117039 | 0.131932 | 0.162829 | 0.00109899 | 0.00122094 | -0.00124032 | 0.000158447
-0.193414 | -0.400427 | 0.0651409 | 0.0193655 | 0.0705458 | 0.0114094 | 0.109645 | 0.104456 | 0.125628 | 0.149673 | 0.00146094 | 0.00128972 | -0.000838313 | -4.08621e-05
-0.19674 | -0.405011 | 0.0575747 | 0.00618874 | 0.0623241 | -0.00300164 | 0.10266 | 0.0917053 | 0.119204 | 0.13635 | 0.0018436 | 0.00125968 | -0.00032297 | -0.000189845
-0.199638 | -0.409392 | 0.0497108 | -0.00723679 | 0.0540895 | -0.0173815 | 0.095514 | 0.0787547 | 0.112533 | 0.122873 | 0.00217655 | 0.00114559 | 0.00023722 | -0.00025062
-0.202176 | -0.413516 | 0.0416495 | -0.0206214 | 0.0459345 | -0.0317061 | 0.0881446 | 0.0655896 | 0.10554 | 0.109234 | 0.00240288 | 0.000984347 | 0.000732018 | -0.000212521
-0.204457 | -0.417282 | 0.0335029 | -0.033734 | 0.037906 | -0.0459647 | 0.0805502 | 0.0522134 | 0.09823 | 0.0954088 | 0.00249298 | 0.000823915 | 0.00104086 | -9.28519e-05
-0.206587 | -0.420572 | 0.0253674 | -0.0464495 | 0.0300054 | -0.0601524 | 0.0727974 | 0.0386448 | 0.0906878 | 0.0813681 | 0.0024485 | 0.000708823 | 0.00107091 | 7.01299e-05
-0.208657 | -0.423281 | 0.0173054 | -0.0587644 | 0.0222025 | -0.0742619 | 0.0650018 | 0.0249107 | 0.0830438 | 0.0670925 | 0.00229591 | 0.000666591 | 0.000788959 | 0.000229369
-0.210713 | -0.425349 | 0.00934258 | -0.0707798 | 0.0144562 | -0.0882745 | 0.0572895 | 0.0110382 | 0.0754301 | 0.052583 | 0.00207303 | 0.00069933 | 0.000235957 | 0.00034236
-0.212755 | -0.426784 | 0.00147627 | -0.0826599 | 0.00673337 | -0.102156 | 0.0497508 | -0.00295163 | 0.0679331 | 0.0378665 | 0.00181413 | 0.000783199 | -0.000480957 | 0.000381732
-0.21474 | -0.42766 | -0.00630804 | -0.094579 | -0.000979775 | -0.115859 | 0.0424048 | -0.0170462 | 0.0605644 | 0.0229933 | 0.00153962 | 0.000875961 | -0.00121689 | 0.000340303
-0.216595 | -0.428103 | -0.0140218 | -0.106673 | -0.00867859 | -0.129331 | 0.0351868 | -0.0312393 | 0.0532584 | 0.00802716 | 0.00125405 | 0.000930364 | -0.0018291 | 0.000229753
-0.218242 | -0.428252 | -0.0216658 | -0.119006 | -0.01635 | -0.142525 | 0.0279639 | -0.0455256 | 0.0458975 | -0.0069681 | 0.000952912 | 0.000909214 | -0.00221576 | 7.41264e-05
-0.219608 | -0.428222 | -0.0292334 | -0.131565 | -0.0239869 | -0.155416 | 0.0205764 | -0.0598934 | 0.0383554 | -0.0219422 | 0.000634978 | 0.00079746 | -0.00234139 | -9.91854e-05
-0.220646 | -0.428058 | -0.0367213 | -0.144266 | -0.0316004 | -0.168005 | 0.0128881 | -0.0743188 | 0.0305436 | -0.0368669 | 0.000314317 | 0.000607532 | -0.00224155 | -0.000267846
-0.221332 | -0.427719 | -0.0441435 | -0.156994 | -0.039223 | -0.180322 | 0.00483244 | -0.0887625 | 0.0224442 | -0.0517367 | 2.61654e-05 | 0.000376291 | -0.00200597 | -0.00041978
-0.221666 | -0.42708 | -0.0515384 | -0.169629 | -0.0469016 | -0.192416 | -0.00356474 | -0.103172 | 0.0141185 | -0.066563 | -0.00017723 | 0.000154536 | -0.00174667 | -0.000553961
-0.221662 | -0.425953 | -0.0589667 | -0.182079 | -0.0546818 | -0.204338 | -0.0121915 | -0.117484 | 0.00568851 | -0.0813611 | -0.00024078 | -7.6732e-06 | -0.00156165 | -0.000677157
-0.22134 | -0.424134 | -0.0664951 | -0.1943 | -0.0625885 | -0.216123 | -0.0208843 | -0.131636 | -0.00270174 | -0.0961369 | -0.00012662 | -7.53617e-05 | -0.00150625 | -0.00079832
-0.220726 | -0.421451 | -0.0741728 | -0.206289 | -0.0706099 | -0.227775 | -0.0294779 | -0.145571 | -0.0109306 | -0.110876 | 0.000166938 | -3.83591e-05 | -0.00158039 | -0.000922929
-0.219848 | -0.41781 | -0.0820078 | -0.218079 | -0.0786909 | -0.239258 | -0.0378543 | -0.159242 | -0.0189343 | -0.125537 | 0.000595124 | 8.643e-05 | -0.00173487 | -0.00104936
-0.218739 | -0.413215 | -0.0899516 | -0.229706 | -0.0867395 | -0.250506 | -0.0459735 | -0.17262 | -0.0267219 | -0.140058 | 0.00107041 | 0.000260642 | -0.00189286 | -0.00116842
-0.217439 | -0.407772 | -0.0979015 | -0.241191 | -0.0946435 | -0.261439 | -0.0538753 | -0.185685 | -0.0343644 | -0.154364 | 0.00148111 | 0.000435993 | -0.00197844 | -0.00126605
-0.215996 | -0.401658 | -0.10572 | -0.252524 | -0.102295 | -0.271987 | -0.0616535 | -0.198433 | -0.041965 | -0.16838 | 0.00172073 | 0.000568051 | -0.00194209 | -0.00132796
-0.214454 | -0.395076 | -0.113266 | -0.263654 | -0.109612 | -0.282114 | -0.0694107 | -0.210862 | -0.0496194 | -0.182047 | 0.00171973 | 0.000628083 | -0.00177498 | -0.00134457
-0.212846 | -0.38821 | -0.120436 | -0.2745 | -0.116558 | -0.291834 | -0.0772124 | -0.222978 | -0.0573831 | -0.195327 | 0.00146963 | 0.0006096 | -0.00150852 | -0.00131452
-0.211179 | -0.381182 | -0.127187 | -0.284967 | -0.123147 | -0.30121 | -0.0850559 | -0.234784 | -0.0652537 | -0.208214 | 0.00103125 | 0.000528115 | -0.00120104 | -0.00124567
-0.209424 | -0.374032 | -0.13355 | -0.294971 | -0.129434 | -0.310338 | -0.0928665 | -0.246287 | -0.073176 | -0.220721 | 0.000522957 | 0.000414745 | -0.000917696 | -0.00115351
-0.207513 | -0.36672 | -0.139618 | -0.304464 | -0.135504 | -0.319325 | -0.100523 | -0.257494 | -0.0810642 | -0.232881 | 9.09914e-05 | 0.000306179 | -0.000711537 | -0.00105749
-0.205351 | -0.359161 | -0.145514 | -0.313443 | -0.141446 | -0.328253 | -0.107902 | -0.268413 | -0.0888331 | -0.244726 | -0.000130175 | 0.000234372 | -0.000612364 | -0.000976671
-0.202834 | -0.351257 | -0.151353 | -0.321961 | -0.147341 | -0.337152 | -0.114928 | -0.279053 | -0.0964251 | -0.256284 | -5.63146e-05 | 0.000219088 | -0.000626174 | -0.000925798
-0.199872 | -0.342942 | -0.157206 | -0.330112 | -0.153238 | -0.345995 | -0.121609 | -0.289423 | -0.103824 | -0.267569 | 0.000320801 | 0.000265159 | -0.000743586 | -0.000912743
-0.196417 | -0.334212 | -0.163078 | -0.338012 | -0.159156 | -0.354695 | -0.128036 | -0.299524 | -0.111052 | -0.278582 | 0.000928362 | 0.000364551 | -0.000951993 | -0.000937739
-0.19248 | -0.325129 | -0.168908 | -0.345774 | -0.165082 | -0.363132 | -0.134366 | -0.309353 | -0.118149 | -0.289309 | 0.00163021 | 0.000501747 | -0.001245 | -0.000994136
-0.188134 | -0.315808 | -0.174596 | -0.353479 | -0.170976 | -0.371187 | -0.140766 | -0.318897 | -0.12515 | -0.299736 | 0.00226251 | 0.000660005 | -0.00162422 | -0.00107019
-0.183503 | -0.306384 | -0.180033 | -0.361157 | -0.176785 | -0.378773 | -0.147355 | -0.328134 | -0.132065 | -0.309846 | 0.00267724 | 0.000826078 | -0.00209224 | -0.0011513
-0.178734 | -0.296969 | -0.18514 | -0.368771 | -0.18245 | -0.385857 | -0.15416 | -0.337041 | -0.138873 | -0.31963 | 0.00278104 | 0.000991891 | -0.00263971 | -0.0012222
-0.173965 | -0.287622 | -0.189892 | -0.376231 | -0.187917 | -0.392474 | -0.161097 | -0.345594 | -0.14553 | -0.32909 | 0.0025582 | 0.00115305 | -0.00323297 | -0.00126899
-0.169289 | -0.278331 | -0.194322 | -0.383403 | -0.193142 | -0.398709 | -0.167986 | -0.353779 | -0.151993 | -0.33823 | 0.00207176 | 0.0013054 | -0.00380876 | -0.00128091
-0.164731 | -0.269015 | -0.198508 | -0.390143 | -0.198097 | -0.40467 | -0.174605 | -0.361598 | -0.158245 | -0.347064 | 0.00144271 | 0.00144155 | -0.00428101 | -0.00125194
-0.160241 | -0.259555 | -0.202535 | -0.396324 | -0.202771 | -0.410456 | -0.180747 | -0.369063 | -0.164305 | -0.355604 | 0.000814479 | 0.00154936 | -0.00455953 | -0.00118189
-0.155706 | -0.249828 | -0.206469 | -0.401863 | -0.20717 | -0.416125 | -0.186286 | -0.376204 | -0.170234 | -0.36386 | 0.00031341 | 0.00161325 | -0.0045761 | -0.00107702
-0.150981 | -0.239752 | -0.210331 | -0.406736 | -0.211315 | -0.421676 | -0.19121 | -0.383053 | -0.176111 | -0.371838 | 1.70719e-05 | 0.00161834 | -0.00430926 | -0.000949488
-0.145924 | -0.229308 | -0.214085 | -0.410979 | -0.215234 | -0.427047 | -0.195622 | -0.38964 | -0.182001 | -0.379542 | -6.07061e-05 | 0.00155577 | -0.00379868 | -0.000815571
-0.140437 | -0.218555 | -0.217657 | -0.414673 | -0.218957 | -0.432135 | -0.19971 | -0.395983 | -0.187926 | -0.386973 | 3.52105e-05 | 0.00142716 | -0.00314226 | -0.00069276
-0.134492 | -0.207609 | -0.220961 | -0.417917 | -0.222502 | -0.43682 | -0.203683 | -0.402085 | -0.193841 | -0.39413 | 0.000223334 | 0.00124628 | -0.00247482 | -0.000596152
-0.128146 | -0.196614 | -0.223929 | -0.420801 | -0.225869 | -0.441001 | -0.207714 | -0.407926 | -0.199633 | -0.401011 | 0.00041652 | 0.00103691 | -0.00193307 | -0.000535095
-0.121527 | -0.185697 | -0.226538 | -0.423374 | -0.229035 | -0.444614 | -0.21189 | -0.413476 | -0.205152 | -0.407612 | 0.000551337 | 0.000827203 | -0.00161717 | -0.000511032
-0.114805 | -0.174932 | -0.228812 | -0.425633 | -0.231958 | -0.447648 | -0.216189 | -0.418692 | -0.210244 | -0.413923 | 0.000606459 | 0.000642262 | -0.0015607 | -0.000517302
-0.108153 | -0.164313 | -0.230816 | -0.427524 | -0.234585 | -0.450133 | -0.220501 | -0.423537 | -0.214806 | -0.419928 | 0.000604754 | 0.00049734 | -0.00171944 | -0.000541075
-0.101705 | -0.153756 | -0.232626 | -0.428955 | -0.236868 | -0.452129 | -0.224663 | -0.427984 | -0.218816 | -0.4256 | 0.000599372 | 0.000394021 | -0.00198346 | -0.000566939
-0.0955238 | -0.143114 | -0.234301 | -0.429824 | -0.238781 | -0.453698 | -0.228516 | -0.432018 | -0.222342 | -0.430909 | 0.000649403 | 0.000320759 | -0.00220996 | -0.000581075
-0.089581 | -0.132218 | -0.235855 | -0.430044 | -0.240328 | -0.454885 | -0.231952 | -0.435641 | -0.22553 | -0.435818 | 0.000793964 | 0.000257707 | -0.00226732 | -0.000574698
-0.0837652 | -0.12091 | -0.237259 | -0.429574 | -0.241555 | -0.455707 | -0.234943 | -0.438863 | -0.228553 | -0.440296 | 0.00103374 | 0.000184288 | -0.0020768 | -0.000545685
-0.0779049 | -0.109088 | -0.238446 | -0.428423 | -0.242536 | -0.456151 | -0.237533 | -0.441692 | -0.231561 | -0.444315 | 0.00132626 | 8.6978e-05 | -0.00163884 | -0.000497919
-0.071808 | -0.0967187 | -0.239341 | -0.426646 | -0.243358 | -0.45619 | -0.239819 | -0.44413 | -0.234635 | -0.447864 | 0.00159644 | -3.53545e-05 | -0.001035 | -0.000438694
-0.065305 | -0.0838472 | -0.239895 | -0.424329 | -0.244101 | -0.455793 | -0.241902 | -0.446161 | -0.237758 | -0.450945 | 0.00175867 | -0.000170388 | -0.000404647 | -0.000375242
-0.0582871 | -0.0705776 | -0.240104 | -0.421559 | -0.244813 | -0.454948 | -0.243854 | -0.447754 | -0.240827 | -0.453569 | 0.00174317 | -0.000295961 | 9.69228e-05 | -0.000311794
-0.05073 | -0.0570475 | -0.240013 | -0.418405 | -0.245498 | -0.453666 | -0.245689 | -0.448865 | -0.243684 | -0.455756 | 0.00151794 | -0.000387166 | 0.000345941 | -0.00024836
-0.0426983 | -0.0433966 | -0.239705 | -0.414893 | -0.246114 | -0.451984 | -0.247359 | -0.44945 | -0.246177 | -0.457525 | 0.00109939 | -0.000424523 | 0.000288374 | -0.000181774
-0.0343301 | -0.0297404 | -0.239266 | -0.411017 | -0.246587 | -0.449954 | -0.248784 | -0.449471 | -0.248204 | -0.458884 | 0.000548546 | -0.00040048 | -4.3203e-05 | -0.00010861
-0.0258061 | -0.0161545 | -0.238751 | -0.406738 | -0.246832 | -0.447631 | -0.249877 | -0.448917 | -0.249757 | -0.459826 | -4.54077e-05 | -0.000322036 | -0.000539478 | -2.87886e-05
-0.017311 | -0.00267165 | -0.238154 | -0.402018 | -0.246782 | -0.445052 | -0.250587 | -0.447799 | -0.250921 | -0.460327 | -0.000588655 | -0.000208619 | -0.001048 | 5.17201e-05
-0.00899751 | 0.0107097 | -0.237406 | -0.396835 | -0.246409 | -0.442235 | -0.25092 | -0.446162 | -0.251847 | -0.460344 | -0.0010057 | -8.59572e-05 | -0.00141996 | 0.000120435
-0.000959488 | 0.02401 | -0.23639 | -0.391201 | -0.245734 | -0.439174 | -0.250943 | -0.444069 | -0.2527 | -0.459825 | -0.00125478 | 2.19804e-05 | -0.00155549 | 0.000160748
0.00677816 | 0.0372523 | -0.23498 | -0.385168 | -0.244824 | -0.435849 | -0.250768 | -0.4416 | -0.253601 | -0.458716 | -0.00133176 | 0.000100269 | -0.00143327 | 0.000156652
0.0142537 | 0.0504489 | -0.233088 | -0.378813 | -0.243773 | -0.432236 | -0.250518 | -0.438831 | -0.254587 | -0.45697 | -0.00126258 | 0.000147135 | -0.00111526 | 9.83689e-05
0.0215491 | 0.0635952 | -0.230697 | -0.372214 | -0.242676 | -0.428323 | -0.250291 | -0.435826 | -0.25559 | -0.454555 | -0.00108811 | 0.000173611 | -0.000725508 | -1.31105e-05
0.0287637 | 0.0766694 | -0.22788 | -0.365424 | -0.241603 | -0.424113 | -0.250132 | -0.432625 | -0.256461 | -0.451464 | -0.000847753 | 0.000198974 | -0.000409787 | -0.000164327
0.0359881 | 0.0896379 | -0.224785 | -0.35845 | -0.240582 | -0.419631 | -0.250027 | -0.429248 | -0.257011 | -0.447717 | -0.000567574 | 0.000243634 | -0.00028933 | -0.000331432
0.0432861 | 0.102464 | -0.221594 | -0.351251 | -0.239591 | -0.41491 | -0.249905 | -0.425691 | -0.257077 | -0.443358 | -0.00025709 | 0.000321948 | -0.000423167 | -0.000485724
0.050687 | 0.115113 | -0.21847 | -0.343742 | -0.238573 | -0.409987 | -0.249669 | -0.421936 | -0.256571 | -0.438455 | 8.51913e-05 | 0.00043738 | -0.000790949 | -0.000601095
0.0581891 | 0.127561 | -0.215507 | -0.335834 | -0.237452 | -0.404886 | -0.249222 | -0.41796 | -0.255513 | -0.433089 | 0.000460603 | 0.000581569 | -0.0013013 | -0.000661142
0.0657717 | 0.139795 | -0.212695 | -0.32746 | -0.236158 | -0.399617 | -0.248496 | -0.413742 | -0.254024 | -0.42735 | 0.000858927 | 0.000737481 | -0.00182255 | -0.000663679
0.0734083 | 0.151811 | -0.209925 | -0.318614 | -0.234648 | -0.394172 | -0.247466 | -0.409269 | -0.252297 | -0.421327 | 0.00125223 | 0.000885409 | -0.00222565 | -0.000621198
0.0810776 | 0.163616 | -0.207015 | -0.309368 | -0.232916 | -0.388537 | -0.246147 | -0.404536 | -0.250537 | -0.4151 | 0.00159735 | 0.00100968 | -0.00242515 | -0.000557116
0.0887671 | 0.17522 | -0.203764 | -0.299869 | -0.230988 | -0.382698 | -0.244586 | -0.399547 | -0.248904 | -0.408738 | 0.00184689 | 0.00110371 | -0.00240522 | -0.000499013
0.0964693 | 0.186637 | -0.200014 | -0.29031 | -0.228909 | -0.376657 | -0.242837 | -0.394312 | -0.247477 | -0.40229 | 0.00196531 | 0.00117177 | -0.00222233 | -0.000471038
0.104173 | 0.197877 | -0.195691 | -0.280888 | -0.22673 | -0.370432 | -0.240949 | -0.388842 | -0.246233 | -0.395792 | 0.001944 | 0.00122686 | -0.00198412 | -0.000487866
0.111856 | 0.208942 | -0.190828 | -0.271748 | -0.224488 | -0.364063 | -0.238952 | -0.383154 | -0.245067 | -0.389265 | 0.00180934 | 0.00128559 | -0.00181149 | -0.000551979
0.119475 | 0.219825 | -0.185548 | -0.262948 | -0.222199 | -0.357595 | -0.236861 | -0.377263 | -0.243831 | -0.382718 | 0.00161962 | 0.00136187 | -0.00179634 | -0.00065489
0.126975 | 0.230505 | -0.180024 | -0.254429 | -0.219859 | -0.351074 | -0.234684 | -0.371192 | -0.242381 | -0.376157 | 0.00145053 | 0.00146152 | -0.0019689 | -0.000781509
0.1343 | 0.24095 | -0.174424 | -0.246026 | -0.217449 | -0.344529 | -0.232434 | -0.364967 | -0.24062 | -0.369588 | 0.00137291 | 0.00157957 | -0.00228518 | -0.000915887
0.141402 | 0.251118 | -0.16886 | -0.237498 | -0.214948 | -0.337966 | -0.230134 | -0.358617 | -0.238523 | -0.36302 | 0.00142948 | 0.00170109 | -0.00263902 | -0.00104617
0.148265 | 0.260966 | -0.163362 | -0.228587 | -0.21234 | -0.331369 | -0.227819 | -0.352173 | -0.236128 | -0.356468 | 0.00161838 | 0.00180504 | -0.0028951 | -0.00116705
0.154909 | 0.270461 | -0.157876 | -0.219076 | -0.209618 | -0.324705 | -0.225521 | -0.34566 | -0.233524 | -0.349949 | 0.00188937 | 0.00186996 | -0.00293275 | -0.00127915
0.161386 | 0.279589 | -0.152294 | -0.208843 | -0.206779 | -0.317938 | -0.223261 | -0.339093 | -0.230808 | -0.343479 | 0.00215498 | 0.0018794 | -0.00268685 | -0.0013858
0.167766 | 0.288362 | -0.146499 | -0.197893 | -0.203821 | -0.311043 | -0.221025 | -0.332473 | -0.22806 | -0.337067 | 0.00231417 | 0.00182571 | -0.002173 | -0.00148897
0.174115 | 0.296817 | -0.140414 | -0.186362 | -0.200732 | -0.304016 | -0.218763 | -0.325782 | -0.225324 | -0.330707 | 0.00228193 | 0.00171099 | -0.00148871 | -0.00158606
0.180469 | 0.305008 | -0.134033 | -0.174486 | -0.197493 | -0.296877 | -0.216396 | -0.318995 | -0.222606 | -0.324381 | 0.00201617 | 0.00154547 | -0.000789726 | -0.00166921
0.186817 | 0.312994 | -0.12743 | -0.162549 | -0.194082 | -0.289667 | -0.213826 | -0.312082 | -0.219887 | -0.318051 | 0.00153359 | 0.00134394 | -0.000248099 | -0.00172734
0.193096 | 0.320821 | -0.120732 | -0.15082 | -0.190488 | -0.282435 | -0.21097 | -0.30502 | -0.217148 | -0.311672 | 0.000909512 | 0.00112182 | -3.93242e-06 | -0.00175034
0.199207 | 0.328505 | -0.114086 | -0.139492 | -0.18673 | -0.275232 | -0.207777 | -0.297805 | -0.214383 | -0.305195 | 0.000261279 | 0.000892017 | -0.000124836 | -0.00173353
0.20504 | 0.336025 | -0.107603 | -0.12864 | -0.182857 | -0.268091 | -0.204253 | -0.290459 | -0.211604 | -0.29858 | -0.000280398 | 0.000663468 | -0.000584728 | -0.00168066
0.210507 | 0.343327 | -0.101326 | -0.118201 | -0.178958 | -0.261028 | -0.200458 | -0.283025 | -0.208838 | -0.291805 | -0.000604077 | 0.000441451 | -0.0012681 | -0.00160388
0.215569 | 0.350337 | -0.095209 | -0.107994 | -0.175138 | -0.25404 | -0.196493 | -0.275568 | -0.206102 | -0.284874 | -0.000645124 | 0.000229189 | -0.00199859 | -0.00152061
0.220256 | 0.356982 | -0.0891316 | -0.0977529 | -0.171495 | -0.247113 | -0.192481 | -0.268155 | -0.203387 | -0.277815 | -0.000400662 | 2.98179e-05 | -0.00258401 | -0.00144809
0.22466 | 0.363215 | -0.08293 | -0.0871859 | -0.168089 | -0.240225 | -0.188529 | -0.260846 | -0.200643 | -0.270679 | 7.18085e-05 | -0.000152131 | -0.00286541 | -0.00139778
0.228908 | 0.369028 | -0.076445 | -0.0760384 | -0.164915 | -0.233364 | -0.184708 | -0.253676 | -0.197785 | -0.263526 | 0.000671089 | -0.000310241 | -0.0027572 | -0.00137169
0.233126 | 0.374463 | -0.0695662 | -0.0641454 | -0.161897 | -0.226523 | -0.181036 | -0.246652 | -0.194712 | -0.256415 | 0.00127897 | -0.000436761 | -0.00226795 | -0.00136201
0.2374 | 0.379598 | -0.0622616 | -0.0514649 | -0.158894 | -0.219707 | -0.17748 | -0.239751 | -0.191342 | -0.249387 | 0.0017891 | -0.000523822 | -0.00149708 | -0.00135453
0.241742 | 0.384526 | -0.0545851 | -0.0380864 | -0.155736 | -0.212927 | -0.173971 | -0.232927 | -0.18764 | -0.242462 | 0.0021302 | -0.00056478 | -0.000609205 | -0.0013345
0.246082 | 0.389322 | -0.0466594 | -0.0242106 | -0.152269 | -0.206192 | -0.170429 | -0.226126 | -0.183645 | -0.235629 | 0.00227769 | -0.00055525 | 0.000206404 | -0.00129284
0.250282 | 0.394016 | -0.0386429 | -0.0101067 | -0.148394 | -0.199507 | -0.166789 | -0.219298 | -0.179462 | -0.228857 | 0.00225193 | -0.000493689 | 0.000780379 | -0.00123018
0.254175 | 0.398578 | -0.0306895 | 0.00394328 | -0.144105 | -0.192868 | -0.163014 | -0.212415 | -0.175247 | -0.222099 | 0.00210479 | -0.000381651 | 0.00100064 | -0.00115709
0.257606 | 0.40291 | -0.0229139 | 0.0177025 | -0.13949 | -0.186267 | -0.159108 | -0.205468 | -0.171162 | -0.215309 | 0.00189981 | -0.000224024 | 0.000834057 | -0.00109015
0.26048 | 0.406872 | -0.0153703 | 0.0310253 | -0.134716 | -0.179694 | -0.155105 | -0.198475 | -0.167328 | -0.20845 | 0.00169216 | -2.93973e-05 | 0.000328357 | -0.00104514
0.26279 | 0.41031 | -0.00804808 | 0.0438819 | -0.12998 | -0.173143 | -0.151055 | -0.191465 | -0.163792 | -0.201507 | 0.00151434 | 0.000189535 | -0.000404313 | -0.00102989
0.264618 | 0.413095 | -0.000884003 | 0.0563569 | -0.12546 | -0.166616 | -0.147004 | -0.184471 | -0.160512 | -0.194485 | 0.0013711 | 0.000415992 | -0.00121663 | -0.00103964
0.266108 | 0.415155 | 0.00621606 | 0.06862 | -0.121268 | -0.160122 | -0.142982 | -0.177518 | -0.157366 | -0.187407 | 0.00124404 | 0.00063016 | -0.0019599 | -0.00105688
0.267431 | 0.416489 | 0.0133522 | 0.080878 | -0.117419 | -0.153679 | -0.13899 | -0.170614 | -0.154192 | -0.180305 | 0.0011036 | 0.000811698 | -0.00251407 | -0.00105631
0.268724 | 0.417168 | 0.0206091 | 0.0933172 | -0.113837 | -0.147301 | -0.135007 | -0.163753 | -0.150838 | -0.173208 | 0.000924094 | 0.000943668 | -0.00280769 | -0.00101343
0.270054 | 0.417306 | 0.0280413 | 0.106052 | -0.110378 | -0.140998 | -0.130995 | -0.156916 | -0.147202 | -0.166135 | 0.000696974 | 0.00101711 | -0.00282451 | -0.00091395
0.271393 | 0.417026 | 0.0356678 | 0.119089 | -0.106882 | -0.134771 | -0.126922 | -0.150085 | -0.143265 | -0.159089 | 0.00043845 | 0.00103491 | -0.00259752 | -0.000760516
0.272624 | 0.416416 | 0.0434714 | 0.132322 | -0.103221 | -0.12861 | -0.122766 | -0.143251 | -0.139092 | -0.152062 | 0.000189275 | 0.00101338 | -0.00219357 | -0.00057421
0.273571 | 0.415505 | 0.0514049 | 0.14555 | -0.0993389 | -0.122501 | -0.118533 | -0.136419 | -0.134801 | -0.145036 | 6.7388e-06 | 0.00098034 | -0.00169403 | -0.000389657
0.274047 | 0.414245 | 0.0593974 | 0.158526 | -0.0952625 | -0.116433 | -0.114247 | -0.129612 | -0.130526 | -0.137997 | -4.9143e-05 | 0.000969322 | -0.00117636 | -0.000244989
0.273908 | 0.412526 | 0.0673646 | 0.171011 | -0.0910895 | -0.110399 | -0.109955 | -0.122865 | -0.126371 | -0.13094 | 6.80638e-05 | 0.00101099 | -0.000700736 | -0.000169711
0.273094 | 0.410205 | 0.0752191 | 0.182832 | -0.0869514 | -0.104409 | -0.105707 | -0.116213 | -0.122374 | -0.123878 | 0.000376234 | 0.00112381 | -0.000303718 | -0.000174453
0.271647 | 0.407146 | 0.0828831 | 0.193921 | -0.082968 | -0.0984825 | -0.101552 | -0.109685 | -0.118503 | -0.116837 | 0.00085463 | 0.00130675 | 1.27066e-06 | -0.000246154
0.269704 | 0.40326 | 0.090302 | 0.204332 | -0.0792076 | -0.0926472 | -0.0975242 | -0.103291 | -0.11467 | -0.109852 | 0.00144149 | 0.00153677 | 0.000218366 | -0.000350599
0.267469 | 0.398533 | 0.0974556 | 0.214221 | -0.0756669 | -0.0869306 | -0.0936411 | -0.0970242 | -0.110768 | -0.102956 | 0.00204063 | 0.00177227 | 0.000361313 | -0.000441843
0.265162 | 0.393033 | 0.104365 | 0.223812 | -0.0722759 | -0.0813521 | -0.089901 | -0.0908645 | -0.106716 | -0.0961711 | 0.00253676 | 0.00196243 | 0.000445818 | -0.000475771
0.262974 | 0.386895 | 0.111089 | 0.233338 | -0.068927 | -0.075918 | -0.0862872 | -0.084786 | -0.102491 | -0.0895018 | 0.00281752 | 0.00206022 | 0.000484197 | -0.000423622
0.261027 | 0.380292 | 0.117717 | 0.242989 | -0.0655164 | -0.0706205 | -0.0827727 | -0.0787697 | -0.0981417 | -0.0829332 | 0.00279835 | 0.00203536 | 0.000483252 | -0.000281228
0.259348 | 0.373391 | 0.12434 | 0.252871 | -0.0619838 | -0.0654421 | -0.0793251 | -0.072812 | -0.0937711 | -0.076437 | 0.00244511 | 0.00188353 | 0.0004452 | -7.10686e-05
0.257874 | 0.366318 | 0.131035 | 0.262984 | -0.0583373 | -0.0603632 | -0.0759113 | -0.066929 | -0.0895041 | -0.0699824 | 0.0017889 | 0.00162869 | 0.000370616 | 0.000163527
0.256469 | 0.359137 | 0.137832 | 0.273232 | -0.0546539 | -0.0553707 | -0.0725024 | -0.0611526 | -0.0854423 | -0.0635476 | 0.000928256 | 0.00131741 | 0.000261954 | 0.00037016
0.254952 | 0.351842 | 0.144712 | 0.283453 | -0.0510567 | -0.0504644 | -0.0690772 | -0.0555226 | -0.0816263 | -0.05713 | 1.58145e-05 | 0.0010067 | 0.000126237 | 0.000501469
0.253141 | 0.344368 | 0.151596 | 0.293456 | -0.0476751 | -0.0456589 | -0.0656263 | -0.0500744 | -0.0780192 | -0.0507496 | -0.000769642 | 0.000748489 | -2.40955e-05 | 0.000527256
0.250882 | 0.336622 | 0.158371 | 0.303066 | -0.0446039 | -0.0409812 | -0.0621555 | -0.0448292 | -0.0745171 | -0.0444461 | -0.00126137 | 0.00057568 | -0.000172531 | 0.000441159
0.248076 | 0.328514 | 0.164913 | 0.31216 | -0.0418722 | -0.0364629 | -0.0586872 | -0.0397882 | -0.0709839 | -0.0382684 | -0.00134489 | 0.000493735 | -0.000301719 | 0.000260283
0.244691 | 0.319984 | 0.171121 | 0.320676 | -0.0394341 | -0.0321329 | -0.0552586 | -0.034934 | -0.0672993 | -0.0322612 | -0.000990082 | 0.000480603 | -0.000397702 | 1.85147e-05
0.24076 | 0.311019 | 0.17694 | 0.328624 | -0.0371844 | -0.0280096 | -0.0519164 | -0.0302382 | -0.0634042 | -0.0264521 | -0.000265841 | 0.00049496 | -0.000453941 | -0.000243791
0.236374 | 0.301659 | 0.182378 | 0.33606 | -0.0349915 | -0.0240982 | -0.0487076 | -0.0256723 | -0.0593273 | -0.020843 | 0.000669045 | 0.000490201 | -0.000473898 | -0.000490179
0.231658 | 0.291985 | 0.187497 | 0.343073 | -0.0327386 | -0.0203911 | -0.045668 | -0.0212192 | -0.055183 | -0.0154108 | 0.00159905 | 0.000429753 | -0.000471299 | -0.000695297
0.226753 | 0.282096 | 0.19239 | 0.349761 | -0.0303585 | -0.0168726 | -0.0428122 | -0.0168788 | -0.0511412 | -0.0101141 | 0.00230286 | 0.000298882 | -0.000467709 | -0.00084717
0.221787 | 0.27209 | 0.197154 | 0.35621 | -0.0278509 | -0.0135253 | -0.0401281 | -0.012668 | -0.0473769 | -0.00490749 | 0.00261 | 0.000109262 | -0.000487848 | -0.000944747
0.216857 | 0.262044 | 0.201852 | 0.362491 | -0.025278 | -0.0103352 | -0.0375773 | -0.00861356 | -0.0440157 | 0.000243531 | 0.00244822 | -0.000105019 | -0.000553682 | -0.000992621
0.212007 | 0.252 | 0.206496 | 0.368652 | -0.0227399 | -0.0072943 | -0.0351037 | -0.00474005 | -0.0410935 | 0.00535041 | 0.00186741 | -0.000298568 | -0.000678835 | -0.000995701
0.207227 | 0.241963 | 0.211041 | 0.374718 | -0.02034 | -0.00439981 | -0.0326481 | -0.00105857 | -0.038543 | 0.0103965 | 0.0010318 | -0.000429138 | -0.000864862 | -0.000956299
0.20245 | 0.231909 | 0.215399 | 0.380688 | -0.018152 | -0.001651 | -0.0301641 | 0.00244076 | -0.0362111 | 0.0153408 | 0.000179894 | -0.000470607 | -0.00110058 | -0.000874825
0.197566 | 0.221797 | 0.219466 | 0.386537 | -0.0161981 | 0.000954631 | -0.0276324 | 0.00578851 | -0.0339044 | 0.0201286 | -0.000438532 | -0.00042023 | -0.00136485 | -0.000753578
0.192453 | 0.211578 | 0.223153 | 0.392206 | -0.0144473 | 0.00342349 | -0.0250678 | 0.00902753 | -0.0314462 | 0.0247069 | -0.000632108 | -0.00029794 | -0.00163206 | -0.000601578
0.186994 | 0.201212 | 0.226417 | 0.397608 | -0.0128304 | 0.00576499 | -0.0225172 | 0.0121986 | -0.02873 | 0.029038 | -0.000324607 | -0.000138189 | -0.00187899 | -0.000437799
0.181116 | 0.190675 | 0.229269 | 0.402629 | -0.0112674 | 0.00798754 | -0.0200479 | 0.0153245 | -0.0257519 | 0.033108 | 0.000418201 | 2.26199e-05 | -0.00209074 | -0.00029061
0.174797 | 0.179959 | 0.231773 | 0.40714 | -0.00969627 | 0.0100926 | -0.0177311 | 0.0183978 | -0.0226123 | 0.0369269 | 0.00140087 | 0.000158602 | -0.00226392 | -0.000192688
0.168082 | 0.169079 | 0.234028 | 0.411019 | -0.00809387 | 0.0120698 | -0.0156232 | 0.021377 | -0.019488 | 0.0405208 | 0.00234809 | 0.000262344 | -0.00240568 | -0.000172521
0.161069 | 0.158062 | 0.236139 | 0.414176 | -0.00648181 | 0.0138945 | -0.0137523 | 0.0241925 | -0.0165815 | 0.0439182 | 0.00297922 | 0.000345624 | -0.00252889 | -0.000245205
0.153886 | 0.146949 | 0.238188 | 0.41657 | -0.00491733 | 0.0155307 | -0.0121127 | 0.0267615 | -0.014065 | 0.0471366 | 0.00308711 | 0.000432752 | -0.00264453 | -0.000405875
0.146665 | 0.135784 | 0.240216 | 0.418223 | -0.00347296 | 0.016938 | -0.0106693 | 0.0290077 | -0.0120335 | 0.0501723 | 0.0025985 | 0.000549095 | -0.00275413 | -0.000628508
0.139511 | 0.124613 | 0.242217 | 0.419215 | -0.00221301 | 0.0180819 | -0.00937065 | 0.0308803 | -0.0104822 | 0.052999 | 0.00159821 | 0.000709075 | -0.0028449 | -0.000871182
0.132482 | 0.113472 | 0.244147 | 0.419664 | -0.00117507 | 0.0189431 | -0.00816527 | 0.0323665 | -0.00931089 | 0.0555743 | 0.000309265 | 0.000908164 | -0.00288996 | -0.00108668
0.125586 | 0.102383 | 0.245937 | 0.419698 | -0.000362211 | 0.0195241 | -0.00701749 | 0.0334933 | -0.00835495 | 0.0578535 | -0.000966127 | 0.00112203 | -0.00285452 | -0.00123534
0.118791 | 0.0913493 | 0.247517 | 0.419416 | 0.000252988 | 0.0198491 | -0.00591656 | 0.0343201 | -0.00743099 | 0.0598046 | -0.00192828 | 0.00131336 | -0.00270684 | -0.00129624
0.112041 | 0.0803526 | 0.248832 | 0.418866 | 0.00071565 | 0.0199583 | -0.0048772 | 0.0349215 | -0.00638396 | 0.0614209 | -0.00236105 | 0.00144422 | -0.00243128 | -0.00127281
0.105285 | 0.0693549 | 0.249849 | 0.418026 | 0.00107303 | 0.0198974 | -0.00393128 | 0.0353678 | -0.0051226 | 0.0627252 | -0.00218896 | 0.00148946 | -0.00203909 | -0.00119126
0.0984947 | 0.0583039 | 0.250557 | 0.41681 | 0.00136235 | 0.0197062 | -0.00311399 | 0.0357087 | -0.00363493 | 0.0637644 | -0.00149416 | 0.00144656 | -0.0015732 | -0.00109181
0.0916701 | 0.0471418 | 0.250961 | 0.415088 | 0.00160611 | 0.019409 | -0.00244891 | 0.0359634 | -0.00198183 | 0.0645963 | -0.000488858 | 0.00133797 | -0.00110428 | -0.0010158
0.0848348 | 0.0358166 | 0.251073 | 0.412722 | 0.00181509 | 0.0190112 | -0.00193726 | 0.0361206 | -0.000273295 | 0.0652713 | 0.000548022 | 0.0012048 | -0.00071781 | -0.00099265
0.0780177 | 0.0242915 | 0.250903 | 0.409596 | 0.00199605 | 0.0185031 | -0.00155464 | 0.0361481 | 0.00136364 | 0.0658154 | 0.00135059 | 0.00109379 | -0.000494614 | -0.00103103
0.0712316 | 0.0125516 | 0.25046 | 0.405642 | 0.00215898 | 0.0178692 | -0.00125659 | 0.036007 | 0.00281555 | 0.0662211 | 0.00173856 | 0.00104171 | -0.000489708 | -0.001117
0.0644564 | 0.000605 | 0.249749 | 0.400854 | 0.00231954 | 0.0171002 | -0.000990922 | 0.0356674 | 0.00400393 | 0.0664471 | 0.00166161 | 0.00106261 | -0.000715189 | -0.00121969
0.0576342 | -0.0115216 | 0.248779 | 0.39528 | 0.00249458 | 0.0162049 | -0.000713021 | 0.0351194 | 0.00489341 | 0.0664292 | 0.00120362 | 0.0011424 | -0.00113248 | -0.00130257
0.0506807 | -0.0237914 | 0.247562 | 0.389001 | 0.00269261 | 0.015216 | -0.000399235 | 0.0343774 | 0.00548781 | 0.0660987 | 0.000547569 | 0.00124295 | -0.00165699 | -0.00133628
0.043508 | -0.0361673 | 0.246114 | 0.382112 | 0.00290371 | 0.0141891 | -5.40388e-05 | 0.0334773 | 0.00581833 | 0.0654024 | -8.65685e-05 | 0.00131454 | -0.002175 | -0.00130883
0.0360544 | -0.0486208 | 0.244445 | 0.374699 | 0.00309493 | 0.0131941 | 0.00029126 | 0.0324676 | 0.00592967 | 0.0643191 | -0.000510437 | 0.00131282 | -0.00256912 | -0.00122954
0.0283085 | -0.0611352 | 0.242554 | 0.366828 | 0.00321512 | 0.0123015 | 0.000587972 | 0.031399 | 0.00586875 | 0.0628669 | -0.0006212 | 0.00121449 | -0.00274622 | -0.00112559
0.0203202 | -0.0737043 | 0.240422 | 0.358549 | 0.00320993 | 0.0115676 | 0.000784832 | 0.0303152 | 0.0056787 | 0.0611007 | -0.000424913 | 0.00102651 | -0.00266048 | -0.00103228
0.0121934 | -0.0863257 | 0.238013 | 0.349908 | 0.0030431 | 0.0110213 | 0.000843773 | 0.0292488 | 0.00539771 | 0.0590998 | -2.39944e-05 | 0.000785363 | -0.0023255 | -0.000980419
0.00406077 | -0.0989915 | 0.235283 | 0.340963 | 0.00271655 | 0.0106588 | 0.00075201 | 0.0282221 | 0.00506054 | 0.0569508 | 0.000424938 | 0.000546528 | -0.00181202 | -0.00098519
-0.00395036 | -0.11168 | 0.232195 | 0.331795 | 0.00228103 | 0.0104444 | 0.000526904 | 0.0272513 | 0.00469976 | 0.0547311 | 0.000767458 | 0.000367251 | -0.00123141 | -0.00104021
-0.0117524 | -0.124352 | 0.228742 | 0.322513 | 0.00183136 | 0.0103198 | 0.000212165 | 0.0263521 | 0.00434472 | 0.0524973 | 0.000902756 | 0.000288249 | -0.000709175 | -0.00111888
-0.0193191 | -0.136953 | 0.224954 | 0.313239 | 0.00148514 | 0.0102171 | -0.000133506 | 0.0255431 | 0.00401814 | 0.0502823 | 0.000813534 | 0.000320326 | -0.000354976 | -0.00118254
-0.0266882 | -0.14942 | 0.22091 | 0.304089 | 0.00134985 | 0.0100738 | -0.000452126 | 0.0248454 | 0.0037317 | 0.0481001 | 0.000565759 | 0.000440363 | -0.000236708 | -0.00119277
-0.0339437 | -0.161696 | 0.216721 | 0.29514 | 0.00148809 | 0.00984477 | -0.00070197 | 0.0242779 | 0.00348322 | 0.0459557 | 0.000280061 | 0.000598136 | -0.000365054 | -0.00112372
-0.0411836 | -0.17374 | 0.212509 | 0.286415 | 0.00189272 | 0.00951031 | -0.000868509 | 0.02385 | 0.00325753 | 0.0438569 | 8.59775e-05 | 0.000731912 | -0.000692038 | -0.000970615
-0.0484839 | -0.185539 | 0.208369 | 0.277869 | 0.00248136 | 0.00907718 | -0.000967478 | 0.0235547 | 0.00303166 | 0.0418209 | 7.54439e-05 | 0.000787884 | -0.00112355 | -0.000751594
-0.0558708 | -0.197103 | 0.204344 | 0.269396 | 0.00311421 | 0.00857476 | -0.00103898 | 0.0233657 | 0.00278318 | 0.0398754 | 0.000271466 | 0.000737269 | -0.00154235 | -0.000502625
-0.0633103 | -0.208467 | 0.200401 | 0.260856 | 0.00363144 | 0.00804692 | -0.001134 | 0.0232398 | 0.00249869 | 0.0380531 | 0.000622006 | 0.000585653 | -0.00183564 | -0.000267202
-0.0707193 | -0.21967 | 0.196431 | 0.252102 | 0.00389985 | 0.00754229 | -0.00129677 | 0.0231255 | 0.0021795 | 0.0363816 | 0.0010201 | 0.000371645 | -0.00192061 | -8.42643e-05
-0.0779924 | -0.230745 | 0.192272 | 0.243018 | 0.00385414 | 0.00710474 | -0.00154791 | 0.0229744 | 0.00184182 | 0.0348731 | 0.00134215 | 0.000155316 | -0.0017621 | 2.18364e-05
-0.0850373 | -0.241703 | 0.187747 | 0.233541 | 0.00351958 | 0.00676596 | -0.00187314 | 0.0227542 | 0.00151128 | 0.0335184 | 0.00149042 | 1.40627e-07 | -0.00137896 | 4.641e-05
-0.0918037 | -0.252522 | 0.182709 | 0.223672 | 0.00300747 | 0.00654088 | -0.00222121 | 0.0224569 | 0.00121357 | 0.0322875 | 0.00142485 | -4.59004e-05 | -0.000838303 | 3.36812e-06
-0.0982976 | -0.263156 | 0.177084 | 0.213473 | 0.00248363 | 0.00642628 | -0.00251257 | 0.0221007 | 0.000964606 | 0.0311377 | 0.00117359 | 3.57568e-05 | -0.00023972 | -8.10536e-05
-0.104575 | -0.273534 | 0.170895 | 0.203042 | 0.00211855 | 0.00640242 | -0.00265722 | 0.0217246 | 0.000764191 | 0.030026 | 0.000819439 | 0.000229417 | 0.000306572 | -0.000177264
-0.110715 | -0.283585 | 0.164261 | 0.192484 | 0.00203424 | 0.0064372 | -0.00257795 | 0.0213761 | 0.000595722 | 0.0289225 | 0.000467981 | 0.000490531 | 0.000702753 | -0.000260792
-0.11679 | -0.293248 | 0.157373 | 0.181891 | 0.00226435 | 0.0064921 | -0.00223295 | 0.0210974 | 0.000432365 | 0.0278196 | 0.000209379 | 0.000759316 | 0.000882863 | -0.000317557
-0.12283 | -0.30249 | 0.150449 | 0.171315 | 0.0027404 | 0.00652922 | -0.00163201 | 0.0209116 | 0.000247512 | 0.0267338 | 8.77014e-05 | 0.000978151 | 0.000825078 | -0.000344614
-0.12881 | -0.311312 | 0.143686 | 0.160764 | 0.00330925 | 0.00651822 | -0.000841071 | 0.0208163 | 2.55295e-05 | 0.0257 | 8.84817e-05 | 0.00110737 | 0.000554731 | -0.000346776
-0.134656 | -0.319743 | 0.137213 | 0.150207 | 0.00377724 | 0.00644201 | 2.67311e-05 | 0.0207833 | -0.000231492 | 0.0247591 | 0.000148433 | 0.0011349 | 0.000137824 | -0.000331008
-0.140267 | -0.327831 | 0.131066 | 0.139586 | 0.00396781 | 0.00630002 | 0.00083258 | 0.020767 | -0.000503955 | 0.0239437 | 0.000183141 | 0.00107732 | -0.000333523 | -0.000301166
-0.145556 | -0.335626 | 0.125182 | 0.128834 | 0.00377551 | 0.00610802 | 0.00144118 | 0.0207172 | -0.000762291 | 0.0232673 | 0.000122182 | 0.000972726 | -0.000760818 | -0.000255332
-0.150488 | -0.343164 | 0.119423 | 0.117888 | 0.00320001 | 0.00589437 | 0.00175079 | 0.0205929 | -0.000979317 | 0.0227188 | -6.13993e-05 | 0.00086815 | -0.00106027 | -0.000186855
-0.155098 | -0.350455 | 0.11361 | 0.106701 | 0.00234972 | 0.00569319 | 0.00171634 | 0.0203731 | -0.0011428 | 0.0222669 | -0.000338085 | 0.000805712 | -0.00118089 | -8.86554e-05
-0.159493 | -0.357479 | 0.107567 | 0.0952461 | 0.0014142 | 0.00553583 | 0.0013597 | 0.0200611 | -0.00126326 | 0.0218702 | -0.000630093 | 0.000811609 | -0.00111567 | 4.10054e-05
-0.163821 | -0.364196 | 0.101161 | 0.0835133 | 0.000613597 | 0.00544293 | 0.000764009 | 0.0196822 | -0.00137346 | 0.0214907 | -0.000837824 | 0.000890739 | -0.00090291 | 0.000193745
-0.168229 | -0.370553 | 0.0943288 | 0.0715074 | 0.000140142 | 0.00541884 | 5.34313e-05 | 0.0192748 | -0.00151893 | 0.0211057 | -0.000875028 | 0.00102774 | -0.000616819 | 0.000349479
-0.172814 | -0.376505 | 0.0870802 | 0.0592432 | 0.000108712 | 0.00545029 | -0.000636308 | 0.018879 | -0.00174231 | 0.0207137 | -0.000700032 | 0.0011932 | -0.000348797 | 0.000479146
-0.177583 | -0.382027 | 0.0794942 | 0.0467427 | 0.000530133 | 0.00550949 | -0.00118884 | 0.0185263 | -0.00206665 | 0.0203324 | -0.000331908 | 0.00135246 | -0.000183472 | 0.000551313
-0.182438 | -0.387122 | 0.0716936 | 0.0340328 | 0.00131364 | 0.00556104 | -0.00153123 | 0.0182322 | -0.00248362 | 0.0199895 | 0.000154126 | 0.00147414 | -0.000175283 | 0.000540803
-0.187199 | -0.391818 | 0.0638177 | 0.0211434 | 0.00229605 | 0.0055706 | -0.00164505 | 0.0179958 | -0.00295134 | 0.0197099 | 0.000650322 | 0.0015361 | -0.000332028 | 0.00043667
-0.191641 | -0.396165 | 0.0559944 | 0.00810437 | 0.00328751 | 0.00551307 | -0.00156207 | 0.0178031 | -0.00340306 | 0.019504 | 0.0010505 | 0.00152787 | -0.000610599 | 0.000246887
-0.195554 | -0.400213 | 0.0483188 | -0.00505769 | 0.00411974 | 0.00537782 | -0.00134695 | 0.0176348 | -0.00376472 | 0.0193614 | 0.00128252 | 0.00145002 | -0.000927263 | -1.91975e-06
-0.1988 | -0.403998 | 0.040841 | -0.0183234 | 0.00468282 | 0.00516988 | -0.00107285 | 0.017474 | -0.00397572 | 0.0192523 | 0.00132765 | 0.00131166 | -0.00118083 | -0.000269911
-0.201348 | -0.407532 | 0.0335629 | -0.0316817 | 0.00494172 | 0.00490699 | -0.000798285 | 0.0173116 | -0.00400643 | 0.0191375 | 0.00122044 | 0.00112756 | -0.00128305 | -0.000513235
-0.203284 | -0.410792 | 0.0264436 | -0.0451283 | 0.00493019 | 0.00461374 | -0.000552354 | 0.0171477 | -0.00386669 | 0.0189815 | 0.00102979 | 0.000915964 | -0.00118771 | -0.000694516
-0.204787 | -0.413729 | 0.0194108 | -0.0586578 | 0.00472711 | 0.00431491 | -0.00033275 | 0.0169894 | -0.00360261 | 0.0187658 | 0.000828782 | 0.000697247 | -0.000909426 | -0.000791727
-0.206081 | -0.416276 | 0.0123755 | -0.0722543 | 0.00442493 | 0.00403009 | -0.000116394 | 0.0168456 | -0.00328283 | 0.0184969 | 0.000665139 | 0.000492916 | -0.000525308 | -0.000803121
-0.207373 | -0.418367 | 0.00524784 | -0.0858806 | 0.00410112 | 0.00377106 | 0.000121933 | 0.0167211 | -0.00297908 | 0.018205 | 0.00054379 | 0.000324042 | -0.000157288 | -0.000746992
-0.208805 | -0.419948 | -0.00204683 | -0.0994714 | 0.0038011 | 0.00354224 | 0.000390366 | 0.0166136 | -0.00274748 | 0.0179349 | 0.000428501 | 0.000208581 | 6.11821e-05 | -0.000656571
-0.210416 | -0.420993 | -0.00955538 | -0.112935 | 0.0035363 | 0.00334346 | 0.000667835 | 0.0165121 | -0.00261666 | 0.0177302 | 0.000262343 | 0.000157716 | 2.52137e-05 | -0.000571588
-0.212143 | -0.421508 | -0.0172883 | -0.126161 | 0.00329514 | 0.00317334 | 0.000904281 | 0.0164011 | -0.00258614 | 0.0176177 | -6.24365e-07 | 0.000172185 | -0.000306545 | -0.000528808
-0.213843 | -0.421526 | -0.0252172 | -0.139044 | 0.00306082 | 0.00303188 | 0.00103404 | 0.0162651 | -0.00263445 | 0.0175962 | -0.000364819 | 0.000240096 | -0.000893319 | -0.000553927
-0.215337 | -0.421093 | -0.0332802 | -0.151501 | 0.00282781 | 0.00292085 | 0.00099838 | 0.0160947 | -0.00273323 | 0.0176344 | -0.00077646 | 0.000337662 | -0.0016171 | -0.000656584
-0.216463 | -0.420259 | -0.0413929 | -0.163491 | 0.00261047 | 0.0028422 | 0.000769554 | 0.0158902 | -0.00286115 | 0.0176793 | -0.00112906 | 0.000433496 | -0.00231126 | -0.000829291
-0.217116 | -0.419064 | -0.0494652 | -0.175028 | 0.00244079 | 0.00279519 | 0.000367588 | 0.0156628 | -0.00301194 | 0.0176721 | -0.00129173 | 0.000495927 | -0.00280573 | -0.00105003
-0.217274 | -0.417524 | -0.0574191 | -0.186175 | 0.00235659 | 0.00277398 | -0.000136916 | 0.0154315 | -0.00319343 | 0.0175675 | -0.00115257 | 0.000501562 | -0.00297587 | -0.00128743
-0.216998 | -0.415636 | -0.0652035 | -0.197027 | 0.00238518 | 0.002767 | -0.000636358 | 0.0152181 | -0.00341806 | 0.017349 | -0.000663085 | 0.000442585 | -0.00278023 | -0.00150714
-0.216407 | -0.413381 | -0.0728024 | -0.207691 | 0.00252915 | 0.00275894 | -0.00101298 | 0.0150407 | -0.00368898 | 0.0170367 | 0.000131846 | 0.00033032 | -0.00227498 | -0.00167785
-0.215647 | -0.410729 | -0.0802339 | -0.218249 | 0.00275997 | 0.002735 | -0.00117117 | 0.0149089 | -0.00398813 | 0.0166831 | 0.00109055 | 0.000193557 | -0.00159971 | -0.00177613
-0.214844 | -0.407658 | -0.0875404 | -0.228746 | 0.00302224 | 0.00268592 | -0.00106528 | 0.0148219 | -0.00427214 | 0.0163587 | 0.00200173 | 7.16854e-05 | -0.000937762 | -0.0017894
-0.214083 | -0.404162 | -0.0947733 | -0.239175 | 0.00324749 | 0.00261185 | -0.000713879 | 0.0147691 | -0.0044792 | 0.0161322 | 0.00263641 | 4.34121e-06 | -0.000462725 | -0.00171703
-0.213384 | -0.400257 | -0.101975 | -0.249487 | 0.00337331 | 0.00252327 | -0.000195761 | 0.0147344 | -0.00454601 | 0.0160498 | 0.00281071 | 2.04903e-05 | -0.000287294 | -0.0015698
-0.212711 | -0.39598 | -0.109166 | -0.259609 | 0.00336146 | 0.00243817 | 0.000371591 | 0.0147016 | -0.00442966 | 0.0161212 | 0.00244083 | 0.000130176 | -0.000430561 | -0.00136807
-0.211984 | -0.391389 | -0.116335 | -0.269467 | 0.00320932 | 0.00237594 | 0.000864359 | 0.0146595 | -0.00412681 | 0.0163164 | 0.00157331 | 0.000321423 | -0.000814271 | -0.00113891
-0.211109 | -0.386551 | -0.123446 | -0.279012 | 0.00295102 | 0.00234996 | 0.00118561 | 0.0146045 | -0.00368283 | 0.0165731 | 0.000380251 | 0.000563246 | -0.00128953 | -0.000912415
-0.209998 | -0.381536 | -0.130442 | -0.288234 | 0.00264804 | 0.00236144 | 0.00128904 | 0.0145413 | -0.0031861 | 0.0168142 | -0.000880467 | 0.000813834 | -0.00168567 | -0.000717714
-0.2086 | -0.376407 | -0.137263 | -0.297158 | 0.00237232 | 0.00239679 | 0.00118624 | 0.01448 | -0.00274789 | 0.0169676 | -0.00192976 | 0.00103142 | -0.00186559 | -0.000578795
-0.2069 | -0.371214 | -0.143857 | -0.305832 | 0.00218694 | 0.00243011 | 0.000935841 | 0.014432 | -0.00247297 | 0.0169855 | -0.00253874 | 0.0011846 | -0.00176964 | -0.000510883
-0.204925 | -0.36599 | -0.150192 | -0.314309 | 0.00213013 | 0.0024302 | 0.00061912 | 0.0144057 | -0.00242959 | 0.0168541 | -0.00258701 | 0.00125913 | -0.00143358 | -0.000517882
-0.202731 | -0.360751 | -0.156255 | -0.322625 | 0.00220682 | 0.00237037 | 0.000310899 | 0.0144034 | -0.00262853 | 0.0165954 | -0.00209146 | 0.0012595 | -0.000974636 | -0.000591482
-0.200389 | -0.355499 | -0.162057 | -0.330784 | 0.00238984 | 0.00223785 | 5.59985e-05 | 0.0144203 | -0.00301799 | 0.0162572 | -0.00119774 | 0.00120527 | -0.000550294 | -0.000712217
-0.197971 | -0.350218 | -0.167618 | -0.338764 | 0.00262962 | 0.00203965 | -0.000140787 | 0.0144462 | -0.00349669 | 0.0158988 | -0.000137546 | 0.00112372 | -0.000303644 | -0.000852445
-0.195535 | -0.344887 | -0.172967 | -0.346525 | 0.00286936 | 0.00180277 | -0.000308231 | 0.0144689 | -0.00394136 | 0.0155738 | 0.000835908 | 0.00104155 | -0.000313886 | -0.000980749
-0.19312 | -0.339475 | -0.178132 | -0.354026 | 0.00306103 | 0.00156817 | -0.000488785 | 0.0144779 | -0.00424069 | 0.0153175 | 0.00151558 | 0.000977971 | -0.000569065 | -0.00106698
-0.190746 | -0.333954 | -0.183139 | -0.361244 | 0.00317782 | 0.00138004 | -0.000713247 | 0.0144683 | -0.00432518 | 0.0151409 | 0.00179273 | 0.000941428 | -0.000970696 | -0.00108696
-0.188413 | -0.328301 | -0.188009 | -0.368185 | 0.00321988 | 0.00127358 | -0.000979998 | 0.0144419 | -0.00418424 | 0.0150329 | 0.00167972 | 0.000930001 | -0.00136911 | -0.00102602
-0.186107 | -0.322505 | -0.192761 | -0.374874 | 0.00321214 | 0.00126461 | -0.00124725 | 0.0144069 | -0.0038656 | 0.0149683 | 0.00129848 | 0.00093488 | -0.00161765 | -0.000880841
-0.183806 | -0.316569 | -0.197403 | -0.381346 | 0.00319495 | 0.0013445 | -0.00144205 | 0.0143751 | -0.00345812 | 0.0149189 | 0.000839507 | 0.000944994 | -0.00162693 | -0.000659423
-0.181483 | -0.310514 | -0.201933 | -0.387624 | 0.00321047 | 0.00148167 | -0.00148369 | 0.0143577 | -0.00306413 | 0.0148632 | 0.000504179 | 0.000950918 | -0.00139999 | -0.000379478
-0.179107 | -0.304374 | -0.20633 | -0.393695 | 0.00328823 | 0.00162964 | -0.00131353 | 0.0143617 | -0.00277036 | 0.0147927 | 0.000447154 | 0.000946762 | -0.00103524 | -6.57211e-05
-0.176649 | -0.298184 | -0.210554 | -0.399504 | 0.00343386 | 0.00173899 | -0.00092086 | 0.0143861 | -0.0026265 | 0.0147111 | 0.000734675 | 0.000929803 | -0.000694982 | 0.000253373
-0.174075 | -0.291976 | -0.214542 | -0.404958 | 0.00362414 | 0.00177023 | -0.000354758 | 0.0144213 | -0.00263739 | 0.0146307 | 0.00132923 | 0.000898661 | -0.000549344 | 0.000548875
-0.171353 | -0.285761 | -0.218218 | -0.409946 | 0.00381009 | 0.00170382 | 0.000283036 | 0.0144502 | -0.00276961 | 0.0145642 | 0.00210318 | 0.000851431 | -0.000714433 | 0.000794486
-0.168454 | -0.279529 | -0.221511 | -0.414365 | 0.00392799 | 0.00154481 | 0.000863296 | 0.0144514 | -0.00296877 | 0.0145181 | 0.00287588 | 0.000785063 | -0.00120615 | 0.000969254
-0.165358 | -0.273243 | -0.224369 | -0.418147 | 0.00391615 | 0.00132117 | 0.00126508 | 0.0144044 | -0.0031801 | 0.0144888 | 0.00346297 | 0.000696627 | -0.00192656 | 0.00105983
-0.162055 | -0.266852 | -0.226781 | -0.421278 | 0.0037336 | 0.00107641 | 0.00141086 | 0.0142947 | -0.00336494 | 0.0144625 | 0.00372383 | 0.000586027 | -0.00268908 | 0.00106216
-0.158555 | -0.260302 | -0.228784 | -0.423794 | 0.00337577 | 0.000858744 | 0.00128957 | 0.0141189 | -0.00350765 | 0.0144191 | 0.00359506 | 0.000458896 | -0.00327549 | 0.000982259
-0.15489 | -0.253558 | -0.23046 | -0.425763 | 0.00288255 | 0.000709559 | 0.000959973 | 0.0138867 | -0.00361204 | 0.0143393 | 0.00310237 | 0.000328032 | -0.00350656 | 0.00083591
-0.15111 | -0.246622 | -0.231921 | -0.427259 | 0.00233531 | 0.000654081 | 0.000532922 | 0.0136206 | -0.00369032 | 0.0142108 | 0.00234932 | 0.000212142 | -0.00330293 | 0.000646815
-0.147284 | -0.239534 | -0.233277 | -0.428327 | 0.00184209 | 0.000696095 | 0.000138045 | 0.0133528 | -0.00375048 | 0.0140332 | 0.00148799 | 0.000131671 | -0.00271501 | 0.000443306
-0.143486 | -0.232377 | -0.234609 | -0.428966 | 0.00151368 | 0.000817683 | -0.00011452 | 0.0131188 | -0.0037885 | 0.0138191 | 0.000680219 | 0.000102736 | -0.00191088 | 0.000253881
-0.139781 | -0.225258 | -0.235943 | -0.429123 | 0.00143567 | 0.00098368 | -0.000165289 | 0.0129495 | -0.00378893 | 0.0135922 | 6.00107e-05 | 0.000131186 | -0.00112478 | 0.000102301
-0.136213 | -0.218284 | -0.23724 | -0.428712 | 0.00164416 | 0.00114968 | -1.98334e-05 | 0.0128644 | -0.0037339 | 0.0133818 | -0.000293786 | 0.000209092 | -0.000582301 | 3.28625e-06
-0.132795 | -0.21153 | -0.238407 | -0.427647 | 0.00211237 | 0.00127192 | 0.000257582 | 0.0128659 | -0.00361637 | 0.0132167 | -0.000368924 | 0.00031539 | -0.000426721 | -4.01748e-05
-0.129497 | -0.205024 | -0.239325 | -0.425875 | 0.00275305 | 0.0013171 | 0.000568267 | 0.0129378 | -0.00345137 | 0.0131185 | -0.000214189 | 0.000421067 | -0.000671239 | -3.71105e-05
-0.126258 | -0.198735 | -0.239884 | -0.423411 | 0.00343787 | 0.00127045 | 0.000812691 | 0.0130481 | -0.003279 | 0.0130972 | 8.00214e-05 | 0.000497636 | -0.00119366 | -6.25807e-06
-0.122992 | -0.192577 | -0.240022 | -0.420343 | 0.00402954 | 0.00114041 | 0.000922027 | 0.0131561 | -0.00315638 | 0.013149 | 0.000408774 | 0.000526325 | -0.00177637 | 2.83764e-05
-0.119612 | -0.186438 | -0.239744 | -0.416825 | 0.00441848 | 0.000958833 | 0.000877479 | 0.0132222 | -0.00314002 | 0.013256 | 0.000679971 | 0.000504878 | -0.00217909 | 4.30188e-05
-0.116047 | -0.18021 | -0.23913 | -0.413039 | 0.00455343 | 0.000776211 | 0.000711729 | 0.013218 | -0.0032644 | 0.0133893 | 0.000835336 | 0.000449409 | -0.00222086 | 1.93049e-05
-0.112264 | -0.17382 | -0.238311 | -0.409156 | 0.00445643 | 0.000652223 | 0.000493136 | 0.0131342 | -0.00352521 | 0.0135131 | 0.000860586 | 0.000390271 | -0.00184377 | -5.21767e-05
-0.108279 | -0.167256 | -0.237436 | -0.405292 | 0.0042165 | 0.000642916 | 0.000299173 | 0.0129833 | -0.0038745 | 0.0135907 | 0.000783383 | 0.000362903 | -0.00113675 | -0.000170815
-0.104152 | -0.160568 | -0.236626 | -0.401489 | 0.00396277 | 0.000786871 | 0.000188955 | 0.012797 | -0.00423144 | 0.0135906 | 0.000660711 | 0.000396359 | -0.000310488 | -0.000327504
-0.0999802 | -0.153859 | -0.235943 | -0.397709 | 0.00382401 | 0.00109346 | 0.000184516 | 0.0126177 | -0.00450674 | 0.013493 | 0.000559769 | 0.000503247 | 0.000369269 | -0.000508121
-0.0958697 | -0.147246 | -0.235373 | -0.393855 | 0.00388665 | 0.00153641 | 0.000266969 | 0.0124868 | -0.00463301 | 0.0132952 | 0.00053766 | 0.000674459 | 0.000668744 | -0.000697792
-0.0919168 | -0.140829 | -0.234835 | -0.389814 | 0.00416449 | 0.00205519 | 0.000388021 | 0.0124329 | -0.00459063 | 0.0130138 | 0.00062511 | 0.000880719 | 0.00046507 | -0.000884582
-0.0881846 | -0.134656 | -0.234209 | -0.385495 | 0.00459046 | 0.00256508 | 0.000491778 | 0.012463 | -0.00441891 | 0.0126842 | 0.000818122 | 0.0010807 | -0.000209167 | -0.00106154
-0.084691 | -0.128701 | -0.233378 | -0.380862 | 0.00503429 | 0.00297446 | 0.000538129 | 0.0125596 | -0.00420695 | 0.0123555 | 0.00107928 | 0.00123338 | -0.00117115 | -0.00122661
-0.0814087 | -0.122874 | -0.232262 | -0.375944 | 0.00534186 | 0.00320594 | 0.000518699 | 0.0126855 | -0.00406549 | 0.0120821 | 0.00134791 | 0.00131064 | -0.00214213 | -0.00138075
-0.078276 | -0.117043 | -0.230845 | -0.37083 | 0.00538465 | 0.00321583 | 0.000459329 | 0.0127942 | -0.00408808 | 0.0119121 | 0.00155622 | 0.00130621 | -0.0028339 | -0.00152499
-0.0752145 | -0.111073 | -0.229175 | -0.365637 | 0.00510359 | 0.00300673 | 0.000408181 | 0.0128437 | -0.00431451 | 0.011876 | 0.00164683 | 0.00123778 | -0.00304 | -0.00165783
-0.0721487 | -0.104869 | -0.227342 | -0.360474 | 0.00453302 | 0.002629 | 0.000414084 | 0.0128093 | -0.00471001 | 0.0119784 | 0.00158733 | 0.00114158 | -0.00270224 | -0.00177388
-0.0690206 | -0.0984041 | -0.225443 | -0.355415 | 0.00379558 | 0.00216976 | 0.000503438 | 0.0126919 | -0.00516911 | 0.0121947 | 0.00137792 | 0.001061 | -0.00193085 | -0.0018644
-0.0657972 | -0.0917332 | -0.223548 | -0.350478 | 0.0030686 | 0.00173148 | 0.000664767 | 0.0125189 | -0.00554504 | 0.0124745 | 0.00105054 | 0.00103274 | -0.000971518 | -0.0019196
-0.0624687 | -0.0849748 | -0.221671 | -0.345629 | 0.00253126 | 0.00140543 | 0.000847333 | 0.0123365 | -0.00569699 | 0.0127518 | 0.000660017 | 0.00107498 | -0.000129566 | -0.00193195
-0.0590406 | -0.0782787 | -0.219768 | -0.340798 | 0.00230909 | 0.00124725 | 0.000975264 | 0.0121971 | -0.00554007 | 0.0129597 | 0.00026988 | 0.00118108 | 0.000324963 | -0.00189936
-0.0555251 | -0.0717822 | -0.217754 | -0.335907 | 0.00243353 | 0.00126148 | 0.000972965 | 0.0121432 | -0.00508112 | 0.0130452 | -6.29684e-05 | 0.00132105 | 0.000241183 | -0.00182708
-0.0519339 | -0.0655706 | -0.215536 | -0.330894 | 0.00283031 | 0.00139999 | 0.00079334 | 0.0121948 | -0.00442671 | 0.0129815 | -0.000300562 | 0.00145006 | -0.000366021 | -0.00172751
-0.0482778 | -0.0596543 | -0.213052 | -0.325732 | 0.00334151 | 0.00157522 | 0.000438994 | 0.0123421 | -0.00375822 | 0.0127739 | -0.000429931 | 0.00152145 | -0.00132096 | -0.00161792
-0.0445704 | -0.0539705 | -0.210297 | -0.320421 | 0.00377516 | 0.00168477 | -3.14174e-05 | 0.0125474 | -0.0032796 | 0.0124568 | -0.0004617 | 0.00150008 | -0.00234158 | -0.00151666
-0.0408354 | -0.048407 | -0.207332 | -0.314984 | 0.00396713 | 0.00164054 | -0.000514708 | 0.0127548 | -0.00315302 | 0.0120848 | -0.000422257 | 0.00137219 | -0.00312575 | -0.00143879
-0.0371111 | -0.0428426 | -0.20427 | -0.309439 | 0.00383565 | 0.00139417 | -0.000889753 | 0.0129052 | -0.00344261 | 0.0117176 | -0.000342383 | 0.0011487 | -0.00344219 | -0.00139266
-0.0334486 | -0.0371892 | -0.201241 | -0.303789 | 0.00341035 | 0.000951081 | -0.0010513 | 0.012952 | -0.00408538 | 0.0114062 | -0.000246142 | 0.000861506 | -0.0031978 | -0.00137804
-0.0299038 | -0.0314225 | -0.198351 | -0.298015 | 0.00282585 | 0.000369392 | -0.000940724 | 0.0128735 | -0.00490035 | 0.0111815 | -0.00014351 | 0.000554197 | -0.00246165 | -0.00138665
-0.0265218 | -0.0255923 | -0.195646 | -0.292077 | 0.0022812 | -0.000256234 | -0.000564278 | 0.0126779 | -0.00563578 | 0.0110503 | -2.88014e-05 | 0.000270259 | -0.00143938 | -0.0014045
-0.0233223 | -0.0198072 | -0.193097 | -0.285941 | 0.00197737 | -0.000820719 | 6.70736e-06 | 0.0123998 | -0.00604139 | 0.0109978 | 0.000115075 | 4.25188e-05 | -0.000407913 | -0.00141557
-0.0202899 | -0.0141999 | -0.190609 | -0.279595 | 0.00205287 | -0.00123693 | 0.000653669 | 0.0120901 | -0.00594468 | 0.0109967 | 0.00030839 | -0.000113263 | 0.000368099 | -0.00140563
-0.0173751 | -0.00888499 | -0.188049 | -0.273068 | 0.00253799 | -0.00145787 | 0.00124131 | 0.0118023 | -0.00530763 | 0.0110177 | 0.00056548 | -0.000199209 | 0.000711848 | -0.00136518
-0.0145086 | -0.00392148 | -0.185286 | -0.266431 | 0.00334274 | -0.00148641 | 0.00165175 | 0.0115786 | -0.00424554 | 0.0110399 | 0.000887919 | -0.000231033 | 0.000579314 | -0.00129092
-0.011625 | 0.000706575 | -0.182238 | -0.259783 | 0.00428265 | -0.00137014 | 0.00181271 | 0.0114416 | -0.00300098 | 0.0110555 | 0.00126211 | -0.000230665 | 6.16964e-05 | -0.00118562
-0.00868844 | 0.00508496 | -0.178888 | -0.253221 | 0.0051342 | -0.00118373 | 0.00171238 | 0.0113918 | -0.00187944 | 0.0110694 | 0.00166182 | -0.000218555 | -0.000652818 | -0.00105663
-0.00571235 | 0.00934148 | -0.175291 | -0.24681 | 0.00570223 | -0.00100465 | 0.00139787 | 0.011412 | -0.001165 | 0.0110932 | 0.00205427 | -0.000208173 | -0.00134361 | -0.000913761
-0.00276293 | 0.013604 | -0.171554 | -0.240555 | 0.00587767 | -0.000890189 | 0.000959137 | 0.011476 | -0.00104104 | 0.0111373 | 0.00240749 | -0.000204112 | -0.0018269 | -0.00076726
5.53047e-05 | 0.0179574 | -0.167797 | -0.234396 | 0.00566721 | -0.000862692 | 0.000503939 | 0.0115583 | -0.00153943 | 0.0112035 | 0.00269611 | -0.000203775 | -0.00200811 | -0.000626345
0.00263025 | 0.0224135 | -0.164117 | -0.228217 | 0.00518582 | -0.0009071 | 0.000131392 | 0.0116416 | -0.00253343 | 0.0112809 | 0.00290389 | -0.000201327 | -0.00190246 | -0.000498487
0.00488009 | 0.0269024 | -0.160557 | -0.221883 | 0.00461535 | -0.000980663 | -8.91164e-05 | 0.0117197 | -0.00377587 | 0.011348 | 0.00302264 | -0.000191919 | -0.00161979 | -0.000389316
0.00678583 | 0.0312887 | -0.157101 | -0.215281 | 0.0041434 | -0.00103087 | -0.000129249 | 0.0117952 | -0.00497109 | 0.0113789 | 0.00304883 | -0.000174376 | -0.00132141 | -0.000302753
0.00840659 | 0.0354071 | -0.153681 | -0.208365 | 0.00390301 | -0.00101519 | -2.24641e-06 | 0.0118738 | -0.00585852 | 0.0113519 | 0.00297996 | -0.000151343 | -0.00116444 | -0.000241008
0.00987038 | 0.0391064 | -0.150215 | -0.201174 | 0.00393296 | -0.000916017 | 0.000245428 | 0.0119579 | -0.00628316 | 0.0112582 | 0.00281306 | -0.000127066 | -0.0012522 | -0.000204248
0.011341 | 0.0422889 | -0.146632 | -0.193837 | 0.0041713 | -0.00074628 | 0.000547602 | 0.0120423 | -0.00623235 | 0.0111053 | 0.00254642 | -0.000103998 | -0.00160553 | -0.000190014
0.0129697 | 0.044934 | -0.142908 | -0.18654 | 0.00448322 | -0.000544446 | 0.000833111 | 0.012113 | -0.00582921 | 0.010917 | 0.00218412 | -7.99207e-05 | -0.002162 | -0.000192733
0.0148472 | 0.0470998 | -0.139073 | -0.179483 | 0.00471276 | -0.00036135 | 0.00103869 | 0.0121516 | -0.00528623 | 0.0107266 | 0.00174149 | -4.70391e-05 | -0.00280078 | -0.000203759
0.0169707 | 0.0489034 | -0.135202 | -0.172827 | 0.00474017 | -0.000243782 | 0.00111852 | 0.0121416 | -0.00483473 | 0.010568 | 0.00124866 | 6.28979e-06 | -0.00338288 | -0.000212311
0.0192392 | 0.0504869 | -0.131393 | -0.16665 | 0.0045249 | -0.000220501 | 0.00105007 | 0.012075 | -0.00465243 | 0.0104663 | 0.000749551 | 9.16345e-05 | -0.00379266 | -0.000207384
0.02148 | 0.0519794 | -0.127726 | -0.16093 | 0.00411977 | -0.00029511 | 0.000836756 | 0.0119571 | -0.00481118 | 0.0104318 | 0.000295386 | 0.000215742 | -0.00396776 | -0.000180334
0.0234996 | 0.0534663 | -0.124244 | -0.155553 | 0.00365201 | -0.00044754 | 0.000507412 | 0.011806 | -0.00525988 | 0.0104587 | -6.64041e-05 | 0.000376756 | -0.00390932 | -0.000127536
0.0251432 | 0.0549726 | -0.120931 | -0.150347 | 0.0032782 | -0.000642829 | 0.000112523 | 0.0116484 | -0.0058461 | 0.0105282 | -0.00030484 | 0.000562948 | -0.00367183 | -5.23063e-05
0.0263449 | 0.056464 | -0.117721 | -0.145134 | 0.00312932 | -0.000843487 | -0.000283275 | 0.0115113 | -0.00636818 | 0.0106156 | -0.000415456 | 0.000754649 | -0.00333831 | 3.45997e-05
0.0271499 | 0.0578632 | -0.114516 | -0.139778 | 0.00326497 | -0.00102085 | -0.000612408 | 0.0114144 | -0.00664038 | 0.0106977 | -0.000423876 | 0.000928974 | -0.0029907 | 0.000116308
0.0277023 | 0.0590742 | -0.11122 | -0.134219 | 0.00365269 | -0.00116167 | -0.000818139 | 0.011364 | -0.00655065 | 0.010758 | -0.000380741 | 0.00106591 | -0.00268562 | 0.000172877
0.0281993 | 0.0600084 | -0.10777 | -0.128493 | 0.00417888 | -0.00126821 | -0.000868256 | 0.0113519 | -0.00609389 | 0.0107886 | -0.000348439 | 0.00115383 | -0.00244253 | 0.000185501
0.0288275 | 0.0606046 | -0.104149 | -0.12271 | 0.00468724 | -0.00135283 | -0.000764945 | 0.0113595 | -0.00537161 | 0.0107882 | -0.000382959 | 0.00119265 | -0.00224659 | 0.000140909
0.0296995 | 0.0608401 | -0.100397 | -0.117022 | 0.00503077 | -0.00142985 | -0.000547104 | 0.0113648 | -0.00455977 | 0.0107579 | -0.000516026 | 0.00119364 | -0.00206305 | 3.49022e-05
0.0308146 | 0.0607321 | -0.0965893 | -0.111574 | 0.005119 | -0.0015084 | -0.000282807 | 0.0113509 | -0.00385602 | 0.010697 | -0.000743093 | 0.00117577 | -0.00185666 | -0.000125885
0.0320545 | 0.060331 | -0.0928194 | -0.106464 | 0.00494432 | -0.00158907 | -5.2404e-05 | 0.0113125 | -0.00342293 | 0.0106015 | -0.00102128 | 0.00115996 | -0.00160871 | -0.000324485
0.0332183 | 0.0597106 | -0.0891677 | -0.101715 | 0.00457868 | -0.00166553 | 7.40485e-05 | 0.011257 | -0.00334422 | 0.0104653 | -0.00127851 | 0.00116286 | -0.00132582 | -0.000536332
0.0340859 | 0.0589569 | -0.0856843 | -0.0972658 | 0.00414271 | -0.00172987 | 5.87185e-05 | 0.0112014 | -0.00360587 | 0.0102853 | -0.00143184 | 0.00119203 | -0.00103818 | -0.000733637
0.0344901 | 0.0581573 | -0.0823808 | -0.0929907 | 0.00375917 | -0.00177902 | -8.98081e-05 | 0.0111647 | -0.00410592 | 0.0100665 | -0.0014098 | 0.00124404 | -0.000788622 | -0.000890457
0.0343732 | 0.0573917 | -0.0792358 | -0.08873 | 0.00350779 | -0.00181888 | -0.000315648 | 0.0111602 | -0.00468819 | 0.00982596 | -0.00117285 | 0.00130582 | -0.000617051 | -0.000987372
0.0338112 | 0.0567236 | -0.0762089 | -0.0843291 | 0.00339799 | -0.00186416 | -0.000529905 | 0.0111889 | -0.0051885 | 0.00959197 | -0.000725759 | 0.00135872 | -0.000545625 | -0.0010148
0.0329961 | 0.0561917 | -0.0732582 | -0.079673 | 0.00336938 | -0.00193317 | -0.000637123 | 0.0112392 | -0.0054794 | 0.00939891 | -0.000118852 | 0.00138411 | -0.000569633 | -0.000974313
0.0321809 | 0.0558034 | -0.0703522 | -0.0747086 | 0.00331941 | -0.00203971 | -0.000566494 | 0.0112906 | -0.00550107 | 0.00927788 | 0.000562291 | 0.00136872 | -0.00065672 | -0.000877894
0.0316066 | 0.0555314 | -0.0674753 | -0.0694506 | 0.00314801 | -0.00218507 | -0.000298042 | 0.0113232 | -0.00527111 | 0.00924636 | 0.0012155 | 0.00130843 | -0.000754467 | -0.000745328
0.0314318 | 0.0553171 | -0.0646228 | -0.0639721 | 0.00280244 | -0.00235368 | 0.000125304 | 0.011327 | -0.00487266 | 0.00930066 | 0.00174379 | 0.00120942 | -0.000803963 | -0.000600513
0.0316886 | 0.0550804 | -0.0617926 | -0.0583834 | 0.00230542 | -0.00251474 | 0.000604995 | 0.0113093 | -0.00442619 | 0.00941415 | 0.00207452 | 0.00108681 | -0.00075555 | -0.000467463
0.0322774 | 0.0547385 | -0.0589758 | -0.0528063 | 0.0017555 | -0.00262993 | 0.00101277 | 0.011296 | -0.00405435 | 0.00954275 | 0.00217134 | 0.000961029 | -0.000582727 | -0.000366814
0.0330024 | 0.0542269 | -0.056153 | -0.0473495 | 0.00129841 | -0.00266504 | 0.00122831 | 0.0113257 | -0.00384989 | 0.00963677 | 0.00203694 | 0.000853168 | -0.000290884 | -0.000313395
0.0336343 | 0.0535199 | -0.0532982 | -0.0420902 | 0.00107874 | -0.00260166 | 0.00117733 | 0.011438 | -0.00385456 | 0.00965541 | 0.0017072 | 0.000780257 | 8.10675e-05 | -0.000315135
0.0339806 | 0.0526424 | -0.0503884 | -0.0370654 | 0.00118857 | -0.00244475 | 0.000857907 | 0.0116597 | -0.00405323 | 0.0095796 | 0.00123985 | 0.000751529 | 0.000466545 | -0.000373216
0.0339414 | 0.0516685 | -0.0474159 | -0.0322708 | 0.00163124 | -0.00222318 | 0.000345871 | 0.0119931 | -0.00438263 | 0.0094186 | 0.000701519 | 0.000766326 | 0.000783572 | -0.000483148
0.0335326 | 0.0507064 | -0.0443971 | -0.0276688 | 0.00231361 | -0.00198274 | -0.000223696 | 0.01241 | -0.00475107 | 0.00920786 | 0.000156661 | 0.000813934 | 0.000951246 | -0.000636278
0.0328718 | 0.0498711 | -0.0413734 | -0.0232007 | 0.0030706 | -0.00177357 | -0.000694251 | 0.0128562 | -0.00506289 | 0.00899837 | -0.000339504 | 0.000875346 | 0.000907306 | -0.000821276
0.0321339 | 0.0492532 | -0.0384027 | -0.0188022 | 0.00371476 | -0.0016362 | -0.000933883 | 0.0132626 | -0.00524168 | 0.00884075 | -0.000743922 | 0.000926661 | 0.000623299 | -0.00102526
0.0314911 | 0.0488925 | -0.0355439 | -0.0144182 | 0.00409472 | -0.00159056 | -0.000875556 | 0.0135626 | -0.00524726 | 0.00876911 | -0.00102585 | 0.000943604 | 0.00011388 | -0.00123445
0.0310605 | 0.0487654 | -0.0328401 | -0.0100165 | 0.0041432 | -0.00163186 | -0.000538755 | 0.0137098 | -0.00508345 | 0.00879011 | -0.00116615 | 0.00090649 | -0.000562432 | -0.00143446
0.0308728 | 0.0487905 | -0.0303062 | -0.00559672 | 0.00389845 | -0.00173435 | -2.52101e-05 | 0.0136905 | -0.00479594 | 0.00888095 | -0.00115728 | 0.000804762 | -0.00131225 | -0.00161053
0.0308745 | 0.0488519 | -0.0279262 | -0.00119374 | 0.00349152 | -0.00186171 | 0.000510555 | 0.0135269 | -0.00446134 | 0.0089973 | -0.00100435 | 0.000640176 | -0.00202513 | -0.00174795
0.030957 | 0.0488334 | -0.0256614 | 0.00312552 | 0.00310338 | -0.00198022 | 0.000907173 | 0.0132712 | -0.00416998 | 0.00908851 | -0.00072648 | 0.000427785 | -0.00259684 | -0.00183317
0.0310031 | 0.0486535 | -0.0234665 | 0.00727154 | 0.0029055 | -0.00207025 | 0.00104482 | 0.0129905 | -0.00400595 | 0.00911525 | -0.00035662 | 0.00019418 | -0.00295282 | -0.00185537
0.0309325 | 0.0482898 | -0.0213073 | 0.0111464 | 0.00300345 | -0.00213206 | 0.000881103 | 0.0127486 | -0.00402808 | 0.00906348 | 6.13731e-05 | -2.69856e-05 | -0.00306581 | -0.00180851
0.0307294 | 0.0477852 | -0.0191744 | 0.0146601 | 0.00340151 | -0.0021841 | 0.000463242 | 0.0125897 | -0.00425579 | 0.00894987 | 0.000479108 | -0.00020151 | -0.00296221 | -0.00169345
0.0304458 | 0.0472328 | -0.0170851 | 0.0177454 | 0.00399997 | -0.00225463 | -8.70745e-05 | 0.0125284 | -0.00466287 | 0.00881674 | 0.000852322 | -0.000301835 | -0.0027147 | -0.00151929
0.0301781 | 0.046745 | -0.0150751 | 0.0203672 | 0.00462543 | -0.00236996 | -0.000611312 | 0.0125496 | -0.00518111 | 0.00871793 | 0.00114955 | -0.000313209 | -0.00242205 | -0.00130356
0.0300296 | 0.0464157 | -0.0131817 | 0.0225256 | 0.00508453 | -0.00254341 | -0.000962186 | 0.0126165 | -0.00571366 | 0.00870027 | 0.00135792 | -0.00023714 | -0.00218128 | -0.00107076
0.0300716 | 0.0462884 | -0.0114246 | 0.0242513 | 0.00522344 | -0.00276918 | -0.00104706 | 0.0126854 | -0.0061557 | 0.008787 | 0.00148381 | -9.10725e-05 | -0.00205998 | -0.000849169
0.0303184 | 0.0463401 | -0.00979477 | 0.0255949 | 0.00497465 | -0.00302312 | -0.000853212 | 0.0127206 | -0.0064181 | 0.00896878 | 0.00154781 | 9.58543e-05 | -0.00207724 | -0.000666337
0.0307237 | 0.0464873 | -0.00825419 | 0.0266152 | 0.00437673 | -0.00327006 | -0.000447427 | 0.0127055 | -0.00644825 | 0.00920556 | 0.00157533 | 0.000289955 | -0.00219943 | -0.000544151
0.0311996 | 0.0466111 | -0.00674944 | 0.0273683 | 0.00356174 | -0.00347493 | 4.91169e-05 | 0.0126456 | -0.00624251 | 0.00943905 | 0.00158612 | 0.000461163 | -0.00235299 | -0.00049449
0.0316481 | 0.0465945 | -0.0052347 | 0.0279017 | 0.00271552 | -0.00361385 | 0.000501983 | 0.0125646 | -0.00584656 | 0.00961149 | 0.00158662 | 0.000589927 | -0.00245055 | -0.000516612
0.031994 | 0.0463595 | -0.00369589 | 0.0282535 | 0.00202403 | -0.00368103 | 0.000806854 | 0.012493 | -0.005343 | 0.00968477 | 0.00156817 | 0.000670863 | -0.00242266 | -0.000597045
0.0322059 | 0.0458911 | -0.00216659 | 0.0284567 | 0.00162281 | -0.00368939 | 0.000921041 | 0.0124561 | -0.00482926 | 0.00965307 | 0.00151231 | 0.00071214 | -0.00224434 | -0.000712227
0.032298 | 0.0452422 | -0.000728587 | 0.0285437 | 0.00156458 | -0.00366477 | 0.000873211 | 0.0124641 | -0.00439184 | 0.00954498 | 0.00140164 | 0.000730905 | -0.00194756 | -0.000833428
0.0323136 | 0.0445171 | 0.000505422 | 0.0285492 | 0.00181338 | -0.00363604 | 0.000748797 | 0.0125084 | -0.0040844 | 0.0094138 | 0.00123234 | 0.000746304 | -0.00161422 | -0.00093289
0.032298 | 0.0438384 | 0.00142266 | 0.0285093 | 0.00226491 | -0.00362471 | 0.000656595 | 0.0125659 | -0.00391621 | 0.00931944 | 0.00102344 | 0.00077244 | -0.00135104 | -0.000989684
0.0322731 | 0.0433103 | 0.00194561 | 0.028455 | 0.00278455 | -0.0036378 | 0.000688173 | 0.0126088 | -0.00385458 | 0.00930773 | 0.000818546 | 0.000813652 | -0.00125376 | -0.000993831
0.032224 | 0.042987 | 0.00206036 | 0.0284043 | 0.00324981 | -0.00366637 | 0.000883852 | 0.0126159 | -0.00384034 | 0.00939406 | 0.000678064 | 0.000863681 | -0.00137216 | -0.000947576
0.0321054 | 0.0428593 | 0.0018279 | 0.0283559 | 0.00358367 | -0.00369003 | 0.00121664 | 0.0125825 | -0.00381126 | 0.00955709 | 0.000663074 | 0.000908958 | -0.00168793 | -0.000863472
0.0318636 | 0.0428604 | 0.00137398 | 0.0282889 | 0.00376956 | -0.00368561 | 0.0015994 | 0.0125229 | -0.00372562 | 0.00974475 | 0.000815356 | 0.000934808 | -0.00211369 | -0.000759805
0.0314671 | 0.0428896 | 0.000859387 | 0.0281693 | 0.00384539 | -0.00363676 | 0.00191279 | 0.0124665 | -0.00357784 | 0.00989066 | 0.00113978 | 0.00093227 | -0.00251496 | -0.000654654
0.030932 | 0.0428452 | 0.000439637 | 0.0279649 | 0.00388106 | -0.00354097 | 0.00204474 | 0.0124462 | -0.00340056 | 0.00993589 | 0.00159523 | 0.000902964 | -0.00274916 | -0.000560323
0.0303315 | 0.0426565 | 0.000226156 | 0.0276618 | 0.00394868 | -0.0034115 | 0.00192857 | 0.0124853 | -0.00325245 | 0.0098487 | 0.00209804 | 0.000860053 | -0.00271004 | -0.000479809
0.0297831 | 0.0423038 | 0.000261059 | 0.0272781 | 0.00409613 | -0.00327372 | 0.00156725 | 0.0125858 | -0.00319555 | 0.00963602 | 0.00253813 | 0.000824673 | -0.00236328 | -0.000406449
0.0294167 | 0.0418218 | 0.000513014 | 0.026868 | 0.00433217 | -0.00315716 | 0.00103621 | 0.0127235 | -0.00327024 | 0.00934253 | 0.0028043 | 0.000818821 | -0.00176148 | -0.000326915
0.0293342 | 0.0412862 | 0.000894888 | 0.0265124 | 0.00462683 | -0.00308609 | 0.00046358 | 0.0128517 | -0.00347664 | 0.00903782 | 0.00281163 | 0.00085701 | -0.00103301 | -0.000226748
0.0295744 | 0.0407887 | 0.00129676 | 0.026298 | 0.00492495 | -0.00307194 | -5.87062e-06 | 0.0129136 | -0.00376966 | 0.00879553 | 0.00252353 | 0.000939565 | -0.000347145 | -9.67347e-05
0.0300965 | 0.0404096 | 0.00162302 | 0.0262891 | 0.00516708 | -0.00310987 | -0.000251867 | 0.0128586 | -0.00406994 | 0.00867119 | 0.00196179 | 0.00105005 | 0.0001342 | 6.18773e-05
0.0307894 | 0.0401954 | 0.00182141 | 0.0265016 | 0.00530984 | -0.00318063 | -0.000212533 | 0.0126588 | -0.00428784 | 0.00868585 | 0.00120184 | 0.00115799 | 0.000303565 | 0.000235142
0.031504 | 0.0401487 | 0.00189476 | 0.0268892 | 0.00533913 | -0.00325672 | 9.89175e-05 | 0.0123196 | -0.00435248 | 0.00882063 | 0.000354424 | 0.00122636 | 0.000139464 | 0.000398134
0.0320977 | 0.0402318 | 0.00189278 | 0.0273467 | 0.00527272 | -0.00331088 | 0.00059904 | 0.0118803 | -0.00423607 | 0.00902366 | -0.000460859 | 0.00122174 | -0.000287343 | 0.000520469
0.0324761 | 0.0403802 | 0.00188774 | 0.0277338 | 0.00515271 | -0.00332407 | 0.00115835 | 0.011406 | -0.00396488 | 0.00922704 | -0.00114262 | 0.00112398 | -0.000834621 | 0.000574262
0.0326171 | 0.0405221 | 0.00194376 | 0.0279115 | 0.00503132 | -0.00329068 | 0.00163703 | 0.01097 | -0.00361265 | 0.00936818 | -0.00162783 | 0.000932478 | -0.00132997 | 0.000542356
0.0325682 | 0.0405955 | 0.00209088 | 0.0277827 | 0.00495542 | -0.00321984 | 0.00192138 | 0.0106351 | -0.00327827 | 0.00940847 | -0.00189983 | 0.000667082 | -0.00161998 | 0.000424381
0.0324204 | 0.04056 | 0.00231331 | 0.027323 | 0.00495433 | -0.00313284 | 0.00195077 | 0.0104371 | -0.00305493 | 0.00934366 | -0.0019831 | 0.000363357 | -0.00161255 | 0.000238711
0.0322666 | 0.0404012 | 0.00255569 | 0.0265908 | 0.005034 | -0.0030578 | 0.00172829 | 0.0103759 | -0.00300113 | 0.00920267 | -0.00192752 | 6.37476e-05 | -0.00130015 | 1.94686e-05
0.032162 | 0.0401272 | 0.00274466 | 0.0257133 | 0.00517784 | -0.00302335 | 0.0013135 | 0.0104179 | -0.00312353 | 0.00903582 | -0.00178806 | -0.000192655 | -0.000758246 | -0.000190909
0.0321016 | 0.0397627 | 0.00281757 | 0.0248493 | 0.00535275 | -0.00305277 | 0.000801091 | 0.0105071 | -0.00337732 | 0.00889666 | -0.00160676 | -0.000378684 | -0.000120713 | -0.000351692
0.0320242 | 0.0393421 | 0.00274767 | 0.0241416 | 0.00551757 | -0.00315956 | 0.000292622 | 0.0105826 | -0.00368412 | 0.00882358 | -0.00140255 | -0.000483652 | 0.000459205 | -0.000433839
0.0318416 | 0.0389043 | 0.00255652 | 0.0236727 | 0.00563162 | -0.00334487 | -0.000129952 | 0.0105968 | -0.00396085 | 0.00882741 | -0.00117157 | -0.000512936 | 0.000850067 | -0.00042721
0.0314821 | 0.0384895 | 0.00230907 | 0.0234382 | 0.00566167 | -0.00359664 | -0.000422009 | 0.0105281 | -0.00414932 | 0.00888875 | -0.000896639 | -0.000483329 | 0.000973789 | -0.000343007
0.0309324 | 0.0381358 | 0.00209311 | 0.0233482 | 0.00558683 | -0.0038903 | -0.000581472 | 0.0103856 | -0.0042359 | 0.00896584 | -0.000561733 | -0.000416131 | 0.000819719 | -0.000210739
0.0302583 | 0.0378748 | 0.00199038 | 0.0232562 | 0.00540175 | -0.00419099 | -0.000641752 | 0.0102039 | -0.00425407 | 0.00900996 | -0.000165488 | -0.000330561 | 0.000439453 | -7.05214e-05
0.0295966 | 0.0377253 | 0.00204939 | 0.0230076 | 0.00511809 | -0.00445755 | -0.000656086 | 0.0100307 | -0.00426889 | 0.0089831 | 0.000271502 | -0.000239579 | -7.36156e-05 | 3.71634e-05
0.0291164 | 0.0376854 | 0.00226941 | 0.0224924 | 0.00476445 | -0.00464831 | -0.000678771 | 0.00991064 | -0.00434901 | 0.008872 | 0.000708541 | -0.000149156 | -0.00061209 | 8.14356e-05
0.0289619 | 0.0377282 | 0.00260108 | 0.0216856 | 0.00438382 | -0.00472839 | -0.000748806 | 0.00987132 | -0.00453666 | 0.00869376 | 0.00109541 | -6.05779e-05 | -0.00108102 | 4.80209e-05
0.0291979 | 0.0378021 | 0.00296302 | 0.0206603 | 0.00402821 | -0.00467736 | -0.000879938 | 0.00991554 | -0.00482683 | 0.00849154 | 0.00138804 | 2.57797e-05 | -0.00141633 | -5.85007e-05
0.0297759 | 0.0378403 | 0.00326853 | 0.0195703 | 0.00375025 | -0.00449549 | -0.0010587 | 0.0100216 | -0.00516414 | 0.00832145 | 0.00156376 | 0.000107217 | -0.00159231 | -0.000217588
0.030537 | 0.0377773 | 0.00345308 | 0.0186057 | 0.00359307 | -0.00420623 | -0.00124966 | 0.0101513 | -0.00545926 | 0.00823531 | 0.00163052 | 0.000177685 | -0.00161917 | -0.000399661
0.0312532 | 0.0375698 | 0.00349328 | 0.0179368 | 0.00358065 | -0.00385354 | -0.00140558 | 0.0102633 | -0.00561995 | 0.0082644 | 0.00162647 | 0.000229572 | -0.00153433 | -0.000574828
0.0316946 | 0.037215 | 0.00341146 | 0.0176629 | 0.00371166 | -0.0034933 | -0.00147915 | 0.0103258 | -0.00558566 | 0.00840971 | 0.00160941 | 0.00025761 | -0.00139154 | -0.000720739
0.0317034 | 0.0367585 | 0.00326499 | 0.0177839 | 0.00395911 | -0.00318051 | -0.00143391 | 0.0103267 | -0.0053535 | 0.00864123 | 0.00163877 | 0.00026317 | -0.00125091 | -0.000827325
0.0312478 | 0.0362881 | 0.00312489 | 0.018203 | 0.0042765 | -0.00295528 | -0.00125193 | 0.0102759 | -0.00498518 | 0.00890654 | 0.00175585 | 0.000256865 | -0.00117074 | -0.000897212
0.0304391 | 0.0359124 | 0.00305172 | 0.0187603 | 0.00460923 | -0.00283187 | -0.000937747 | 0.0102015 | -0.00459151 | 0.00914568 | 0.0019682 | 0.000257869 | -0.00120026 | -0.00094203
0.0295026 | 0.0357285 | 0.00307699 | 0.0192862 | 0.00490772 | -0.00279453 | -0.000518102 | 0.0101395 | -0.00429865 | 0.00930769 | 0.00224353 | 0.000289532 | -0.00137207 | -0.000976158
0.0287117 | 0.0357899 | 0.00319613 | 0.0196563 | 0.0051379 | -0.00280254 | -3.80714e-05 | 0.010122 | -0.00420704 | 0.00936377 | 0.00251535 | 0.000372341 | -0.00169391 | -0.00101018
0.0283038 | 0.0360833 | 0.00337432 | 0.0198299 | 0.00528551 | -0.00280362 | 0.000445867 | 0.0101675 | -0.00435694 | 0.00931329 | 0.00269932 | 0.000516391 | -0.0021415 | -0.00104636
0.0284074 | 0.0365248 | 0.00356195 | 0.0198603 | 0.00535271 | -0.00275233 | 0.000874854 | 0.0102749 | -0.00471293 | 0.00918148 | 0.00271604 | 0.000716001 | -0.00265576 | -0.00107775
0.0290008 | 0.0369786 | 0.00371331 | 0.0198719 | 0.00534867 | -0.00262792 | 0.00119758 | 0.0104249 | -0.00517331 | 0.00900973 | 0.00251389 | 0.000948584 | -0.00314797 | -0.00109117
0.0299187 | 0.0372936 | 0.00380157 | 0.0200128 | 0.00527839 | -0.00244537 | 0.00137951 | 0.0105863 | -0.00560197 | 0.00884224 | 0.00208556 | 0.0011786 | -0.00351502 | -0.00107304
0.0309035 | 0.0373474 | 0.00382481 | 0.0203995 | 0.00513495 | -0.00225541 | 0.00140967 | 0.0107252 | -0.00587247 | 0.00871303 | 0.00147356 | 0.0013658 | -0.00366314 | -0.00101603
0.0316836 | 0.0370849 | 0.00380218 | 0.0210713 | 0.00489968 | -0.00213228 | 0.00130311 | 0.0108155 | -0.00590947 | 0.00863725 | 0.000762988 | 0.00147543 | -0.00353503 | -0.000924067
0.032056 | 0.0365375 | 0.00376268 | 0.02197 | 0.00455146 | -0.00215195 | 0.00109816 | 0.0108446 | -0.00571325 | 0.00860906 | 6.32766e-05 | 0.00148753 | -0.00313215 | -0.000813856
0.0319443 | 0.0358162 | 0.00373202 | 0.022952 | 0.00408235 | -0.00236721 | 0.000848345 | 0.0108158 | -0.00535867 | 0.00860599 | -0.000516295 | 0.00140235 | -0.00252378 | -0.000711927
0.0314154 | 0.0350789 | 0.00372312 | 0.0238294 | 0.00351355 | -0.00278738 | 0.000610669 | 0.0107455 | -0.00496855 | 0.00859804 | -0.000891032 | 0.00124045 | -0.00183755 | -0.000647966
0.0306504 | 0.0344828 | 0.00373393 | 0.024425 | 0.00290418 | -0.00336959 | 0.000432876 | 0.0106569 | -0.00467038 | 0.00855826 | -0.00101898 | 0.00103737 | -0.00123105 | -0.000646198
0.0298815 | 0.0341354 | 0.00375283 | 0.0246239 | 0.0023468 | -0.00402532 | 0.000343118 | 0.0105726 | -0.00455132 | 0.00847141 | -0.000908343 | 0.000834611 | -0.000851227 | -0.000717444
0.0293158 | 0.0340618 | 0.00376838 | 0.0244053 | 0.00194821 | -0.00464128 | 0.000344961 | 0.0105086 | -0.0046272 | 0.00833841 | -0.000612753 | 0.000669474 | -0.000792523 | -0.000854365
0.0290722 | 0.0341979 | 0.00377852 | 0.0238439 | 0.00179931 | -0.00510899 | 0.000419282 | 0.0104711 | -0.00483676 | 0.00817563 | -0.000215911 | 0.000566807 | -0.00106716 | -0.00103154
0.0291512 | 0.034413 | 0.00379429 | 0.0230809 | 0.0019429 | -0.00535445 | 0.000532588 | 0.0104573 | -0.00506359 | 0.00800966 | 0.000189833 | 0.000534642 | -0.00159769 | -0.00121064
0.0294456 | 0.0345545 | 0.00383589 | 0.022276 | 0.00235092 | -0.00535884 | 0.000649213 | 0.0104582 | -0.00517865 | 0.00786984 | 0.000525292 | 0.000564539 | -0.00223591 | -0.00134952
0.0297865 | 0.0345001 | 0.00392225 | 0.0215566 | 0.00292065 | -0.00516377 | 0.00074352 | 0.0104627 | -0.00508867 | 0.00778077 | 0.000740974 | 0.000635943 | -0.00280363 | -0.00141267
0.0300071 | 0.0341993 | 0.00405851 | 0.020981 | 0.0034946 | -0.00485923 | 0.000808075 | 0.010462 | -0.00477333 | 0.00775703 | 0.000824403 | 0.000722747 | -0.00314348 | -0.00138038
0.0300006 | 0.0336912 | 0.00422725 | 0.020528 | 0.00390069 | -0.00455773 | 0.000854985 | 0.0104509 | -0.00429768 | 0.00780124 | 0.000796939 | 0.000799883 | -0.003164 | -0.00125398
0.0297538 | 0.0330921 | 0.0043882 | 0.0201154 | 0.00400235 | -0.00436238 | 0.000909807 | 0.0104276 | -0.00379422 | 0.00790531 | 0.000701773 | 0.000848174 | -0.00286452 | -0.00105563
0.0293448 | 0.0325557 | 0.00448818 | 0.0196392 | 0.0037432 | -0.00433864 | 0.000999946 | 0.0103923 | -0.00342002 | 0.00805388 | 0.00058711 | 0.000856579 | -0.00233153 | -0.000822973
0.0289083 | 0.0322222 | 0.00447865 | 0.0190205 | 0.00317141 | -0.0044981 | 0.00114146 | 0.0103447 | -0.00330255 | 0.00822826 | 0.000489785 | 0.000822051 | -0.00170759 | -0.000599862
0.0285835 | 0.0321708 | 0.00433481 | 0.0182417 | 0.002434 | -0.00479884 | 0.00132888 | 0.0102832 | -0.003493 | 0.00840954 | 0.000424195 | 0.000748012 | -0.00114295 | -0.000425755
0.0284617 | 0.032393 | 0.00406881 | 0.0173596 | 0.00174035 | -0.00516151 | 0.00153184 | 0.010205 | -0.00394327 | 0.00858013 | 0.000379718 | 0.000642641 | -0.000746233 | -0.000326537
0.0285554 | 0.0327958 | 0.00373127 | 0.0164918 | 0.00130421 | -0.00549561 | 0.00170013 | 0.0101089 | -0.00451587 | 0.00872373 | 0.000327143 | 0.000517815 | -0.000550897 | -0.000308999
0.0287971 | 0.033233 | 0.00339883 | 0.0157793 | 0.00128092 | -0.00572713 | 0.00177608 | 0.00999772 | -0.0050246 | 0.00882468 | 0.000231875 | 0.00038879 | -0.000509171 | -0.000360242
0.0290673 | 0.0335527 | 0.00315115 | 0.0153405 | 0.0017192 | -0.00581891 | 0.00171076 | 0.00988078 | -0.00529365 | 0.00886779 | 6.9548e-05 | 0.000273987 | -0.000515526 | -0.000451871
0.0292411 | 0.0336459 | 0.00304463 | 0.0152319 | 0.00254289 | -0.00577792 | 0.00147896 | 0.00977397 | -0.00521612 | 0.00883944 | -0.000161109 | 0.000193886 | -0.000451558 | -0.000547674
0.0292338 | 0.0334784 | 0.00309206 | 0.0154284 | 0.00356938 | -0.00564785 | 0.00108861 | 0.0096972 | -0.00479238 | 0.00873031 | -0.000432546 | 0.000168293 | -0.000236324 | -0.000612708
0.0290311 | 0.0330958 | 0.00325616 | 0.0158318 | 0.00455983 | -0.0054909 | 0.000581566 | 0.0096694 | -0.00413506 | 0.00853912 | -0.000692084 | 0.000211952 | 0.000136119 | -0.000621507
0.0286909 | 0.0326011 | 0.0034602 | 0.0163027 | 0.00528629 | -0.00536544 | 2.57821e-05 | 0.0097025 | -0.00343804 | 0.00827598 | -0.000874399 | 0.0003295 | 0.000586151 | -0.000563576
0.0283202 | 0.0321138 | 0.003613 | 0.0167067 | 0.00559526 | -0.00530745 | -0.000498728 | 0.00979627 | -0.00291834 | 0.00796398 | -0.000919395 | 0.000511502 | 0.000969992 | -0.000445137
0.0280342 | 0.0317269 | 0.00364026 | 0.0169564 | 0.00544822 | -0.00532181 | -0.00091602 | 0.009936 | -0.00274912 | 0.00763777 | -0.000790262 | 0.000733444 | 0.00112688 | -0.000287097
0.027915 | 0.0314768 | 0.00351143 | 0.0170374 | 0.00492718 | -0.00538546 | -0.00116796 | 0.0100943 | -0.0030048 | 0.00733871 | -0.000486216 | 0.000958981 | 0.00093641 | -0.000120057
0.0279858 | 0.0313376 | 0.00325229 | 0.0170085 | 0.00420425 | -0.00546022 | -0.00122237 | 0.0102366 | -0.00363612 | 0.00710741 | -4.58845e-05 | 0.00114741 | 0.000366376 | 2.22682e-05
0.0282078 | 0.0312409 | 0.00293809 | 0.0169755 | 0.00348621 | -0.00550989 | -0.00107442 | 0.0103304 | -0.00448294 | 0.00697527 | 0.000460044 | 0.00126384 | -0.000506235 | 0.000109694
0.0285007 | 0.0311121 | 0.00266874 | 0.0170502 | 0.00295222 | -0.00551466 | -0.000742548 | 0.0103531 | -0.0053213 | 0.00695731 | 0.000945058 | 0.00128922 | -0.00150956 | 0.000120986
0.0287773 | 0.0309081 | 0.00253417 | 0.0173071 | 0.00270492 | -0.00547766 | -0.000261495 | 0.0103 | -0.00592983 | 0.00704837 | 0.00132744 | 0.00122713 | -0.00242341 | 4.7195e-05
0.0289769 | 0.0306406 | 0.00258156 | 0.0177529 | 0.00274973 | -0.00542155 | 0.000324463 | 0.0101857 | -0.00615498 | 0.00722395 | 0.00154937 | 0.00110462 | -0.00304376 | -0.000107412
0.0290841 | 0.0303741 | 0.00279635 | 0.0183211 | 0.00300715 | -0.005377 | 0.000966025 | 0.0100415 | -0.00595492 | 0.00744581 | 0.00158921 | 0.000966258 | -0.00324483 | -0.000326659
0.0291265 | 0.0301989 | 0.00310411 | 0.0188907 | 0.00335159 | -0.00536819 | 0.00161079 | 0.00990755 | -0.00540886 | 0.00767102 | 0.00146347 | 0.000862504 | -0.00301818 | -0.000585519
0.0291519 | 0.0301882 | 0.00339377 | 0.019324 | 0.00366132 | -0.00540129 | 0.00220398 | 0.00982209 | -0.00468983 | 0.00786199 | 0.00121853 | 0.000835373 | -0.00247609 | -0.000854258
0.0291967 | 0.0303578 | 0.00355476 | 0.0195106 | 0.00386109 | -0.00546097 | 0.00269023 | 0.00981099 | -0.0040101 | 0.00799497 | 0.0009149 | 0.000905664 | -0.00181748 | -0.00110294
0.0292611 | 0.0306454 | 0.00351579 | 0.019401 | 0.00394244 | -0.0055165 | 0.00301839 | 0.00988014 | -0.0035569 | 0.00806436 | 0.000609235 | 0.00106564 | -0.00126695 | -0.00130568
0.029302 | 0.0309215 | 0.00327187 | 0.0190205 | 0.00395541 | -0.00553524 | 0.00314984 | 0.0100131 | -0.00343853 | 0.00808192 | 0.000339733 | 0.00127967 | -0.00100636 | -0.00144396
0.0292513 | 0.0310313 | 0.00288981 | 0.0184584 | 0.0039764 | -0.00549838 | 0.00306857 | 0.0101749 | -0.00365697 | 0.00807095 | 0.000119161 | 0.00149304 | -0.00112018 | -0.00150879
0.0290515 | 0.0308548 | 0.00248973 | 0.0178361 | 0.00406571 | -0.00541244 | 0.00278967 | 0.0103202 | -0.00411427 | 0.00805736 | -6.28439e-05 | 0.00164654 | -0.00157169 | -0.00150127
0.0286969 | 0.0303638 | 0.00220812 | 0.0172671 | 0.00423233 | -0.00531155 | 0.00236224 | 0.0104055 | -0.00464906 | 0.00806026 | -0.000229703 | 0.00169282 | -0.00221671 | -0.00143163
0.0282597 | 0.0296519 | 0.00215452 | 0.016821 | 0.00442058 | -0.00524879 | 0.0018636 | 0.0103995 | -0.00509043 | 0.00808516 | -0.000404096 | 0.00160958 | -0.00284955 | -0.00131698
0.0278854 | 0.0289216 | 0.00237634 | 0.0165048 | 0.00452506 | -0.00527884 | 0.00138456 | 0.0102918 | -0.00531125 | 0.00812173 | -0.000595532 | 0.00140594 | -0.00326606 | -0.00117815
0.0277542 | 0.0284264 | 0.00284347 | 0.0162669 | 0.00442927 | -0.00543776 | 0.00100829 | 0.0100952 | -0.00526452 | 0.00814714 | -0.000793699 | 0.00111997 | -0.00332371 | -0.00103628
0.0280131 | 0.028382 | 0.00345811 | 0.0160209 | 0.00405416 | -0.005727 | 0.000788385 | 0.00984284 | -0.00499225 | 0.00813377 | -0.000969859 | 0.000808365 | -0.00298065 | -0.000909791
0.0287028 | 0.0288735 | 0.00408621 | 0.0156815 | 0.00339796 | -0.00610776 | 0.000732948 | 0.00958022 | -0.00460581 | 0.00805925 | -0.00108561 | 0.000531241 | -0.00230305 | -0.000812246
0.029702 | 0.02979 | 0.00459991 | 0.0151984 | 0.00255156 | -0.00650827 | 0.000800392 | 0.00935414 | -0.00424571 | 0.00791533 | -0.00110584 | 0.00033667 | -0.00144073 | -0.000751411
0.0307159 | 0.0308136 | 0.0049165 | 0.0145774 | 0.00168138 | -0.0068424 | 0.000909691 | 0.009202 | -0.00403498 | 0.00771303 | -0.00101125 | 0.000249275 | -0.000580896 | -0.000729423
0.0313196 | 0.0314737 | 0.00502065 | 0.013881 | 0.000983776 | -0.00703394 | 0.000963422 | 0.00914357 | -0.00404138 | 0.00748196 | -0.000806226 | 0.000265941 | 0.00010432 | -0.000743785
0.0310513 | 0.031257 | 0.00496284 | 0.0132091 | 0.000625306 | -0.00703892 | 0.000877652 | 0.00917725 | -0.00425997 | 0.00726404 | -0.000519482 | 0.000359368 | 0.00050007 | -0.000788698
0.0295339 | 0.0297457 | 0.00483502 | 0.0126681 | 0.000688943 | -0.00685868 | 0.000610028 | 0.00928159 | -0.00462021 | 0.00710304 | -0.00019751 | 0.000487858 | 0.000569407 | -0.000856256
0.0265901 | 0.0267451 | 0.00473284 | 0.0123373 | 0.00114521 | -0.00653958 | 0.000177265 | 0.00942138 | -0.00501365 | 0.00703319 | 0.000106626 | 0.000607983 | 0.000348939 | -0.000937237
0.022317 | 0.0223608 | 0.0047182 | 0.0122463 | 0.00185899 | -0.00615946 | -0.000344047 | 0.00955658 | -0.00533187 | 0.00707005 | 0.00034536 | 0.000686216 | -7.53901e-05 | -0.00102148
0.0170937 | 0.0170017 | 0.00479606 | 0.0123697 | 0.00263085 | -0.00580527 | -0.000834676 | 0.00965207 | -0.00550157 | 0.00720638 | 0.000485782 | 0.000706304 | -0.000601542 | -0.00109808
|  | 0.00491394 | 0.0126402 | 0.00325957 | -0.005549 | -0.00116386 | 0.00968561 | -0.00550563 | 0.00741427 | 0.000513578 | 0.000670747 | -0.00114134 | -0.00115584
|  | 0.00498441 | 0.0129741 | 0.00360511 | -0.00542949 | -0.00122573 | 0.00965262 | -0.00538428 | 0.00765272 | 0.000431675 | 0.000596813 | -0.00163785 | -0.00118414
|  | 0.00492246 | 0.0133013 | 0.00363082 | -0.00544537 | -0.000970579 | 0.00956654 | -0.00521725 | 0.00787834 | 0.000255497 | 0.000509087 | -0.00206668 | -0.00117444
|  | 0.00468385 | 0.0135858 | 0.00341042 | -0.00556051 | -0.000421653 | 0.00945504 | -0.00509415 | 0.00805591 | 7.74628e-06 | 0.000431427 | -0.00242437 | -0.0011221
|  | 0.00428981 | 0.0138333 | 0.00309763 | -0.00571944 | 0.000327608 | 0.00935303 | -0.0050835 | 0.00816567 | -0.000284721 | 0.000380937 | -0.00271117 | -0.00102791
|  | 0.003828 | 0.0140812 | 0.00286895 | -0.00586678 | 0.00113542 | 0.00929402 | -0.00521062 | 0.00820531 | -0.000590974 | 0.000365484 | -0.00291707 | -0.000898852
|  | 0.00342793 | 0.0143767 | 0.00285962 | -0.00596423 | 0.00184643 | 0.00930191 | -0.00545106 | 0.00818667 | -0.000874108 | 0.00038481 | -0.0030172 | -0.000747547
|  | 0.00321817 | 0.0147521 | 0.0031151 | -0.00599962 | 0.00232965 | 0.00938487 | -0.00574067 | 0.00812849 | -0.00109005 | 0.00043396 | -0.00297842 | -0.000590268
|  | 0.00327987 | 0.0152059 | 0.00357497 | -0.00598599 | 0.00250896 | 0.0095328 | -0.00599784 | 0.00804827 | -0.00119007 | 0.000507088 | -0.00277366 | -0.000443973
|  | 0.00361278 | 0.015698 | 0.00409502 | -0.00595223 | 0.00237821 | 0.00971893 | -0.00615002 | 0.00795615 | -0.00112865 | 0.00059987 | -0.00239778 | -0.000323054
|  | 0.0041268 | 0.0161604 | 0.00449945 | -0.00592945 | 0.0019975 | 0.00990533 | -0.00615566 | 0.00785306 | -0.000876104 | 0.000709588 | -0.00187791 | -0.000236751
|  | 0.00466356 | 0.0165189 | 0.00464506 | -0.00593865 | 0.00147297 | 0.0100513 | -0.00601489 | 0.00773356 | -0.000432405 | 0.000833163 | -0.00127387 | -0.000188
|  | 0.00504263 | 0.0167185 | 0.00447431 | -0.00598416 | 0.000926761 | 0.0101225 | -0.00576663 | 0.00759223 | 0.000162976 | 0.000964385 | -0.000668258 | -0.000174026
|  | 0.0051181 | 0.0167418 | 0.00403854 | -0.00605454 | 0.000466455 | 0.0100998 | -0.00547395 | 0.00743071 | 0.000830415 | 0.00109204 | -0.000149633 | -0.000188401
|  | 0.00482741 | 0.0166138 | 0.00348258 | -0.00613016 | 0.00016219 | 0.00998386 | -0.00520351 | 0.00726255 | 0.00146162 | 0.00120032 | 0.000205357 | -0.000223777
|  | 0.00421602 | 0.0163913 | 0.00299561 | -0.00619336 | 3.69763e-05 | 0.00979648 | -0.00500592 | 0.00711328 | 0.00194236 | 0.00127186 | 0.000345391 | -0.000274223
|  | 0.00342883 | 0.0161395 | 0.00274523 | -0.00623711 | 7.09767e-05 | 0.00957611 | -0.00490305 | 0.00701514 | 0.00218135 | 0.00129282 | 0.000250233 | -0.000336243
|  | 0.00267005 | 0.0159064 | 0.00281744 | -0.00626828 | 0.000216377 | 0.00936959 | -0.00488551 | 0.00699786 | 0.00213695 | 0.00125813 | -7.09298e-05 | -0.000408044
|  | 0.00214324 | 0.0157022 | 0.00318351 | -0.00630435 | 0.00041668 | 0.00922131 | -0.00491974 | 0.00707835 | 0.00183311 | 0.001175 | -0.000585515 | -0.000487332
|  | 0.00198998 | 0.0154944 | 0.0037059 | -0.00636509 | 0.000623799 | 0.0091625 | -0.00496158 | 0.00725296 | 0.00135789 | 0.00106304 | -0.00124386 | -0.000568576
|  | 0.0022465 | 0.0152197 | 0.00418139 | -0.00646275 | 0.000808103 | 0.00920336 | -0.0049711 | 0.00749551 | 0.00084335 | 0.00095049 | -0.00198295 | -0.000641018
|  | 0.00283191 | 0.0148087 | 0.00440762 | -0.00659507 | 0.000959667 | 0.00933006 | -0.00492413 | 0.00776217 | 0.000431166 | 0.000867307 | -0.0027273 | -0.000688633
|  | 0.00357211 | 0.0142174 | 0.0042506 | -0.00674414 | 0.00108235 | 0.00950779 | -0.00481733 | 0.00800223 | 0.000233465 | 0.000837146 | -0.00338985 | -0.000692587
|  | 0.00425212 | 0.0134511 | 0.00369077 | -0.006882 | 0.00118459 | 0.0096891 | -0.00466627 | 0.00817174 | 0.000300725 | 0.000870601 | -0.0038769 | -0.000635911
|  | 0.00468065 | 0.0125737 | 0.00283243 | -0.00698082 | 0.00127145 | 0.00982574 | -0.0044984 | 0.00824551 | 0.000606947 | 0.000961858 | -0.00410036 | -0.00050916
|  | 0.00474707 | 0.0116971 | 0.0018736 | -0.00702383 | 0.00134116 | 0.00988085 | -0.00434369 | 0.00822369 | 0.00105743 | 0.00108987 | -0.0039974 | -0.000315283
|  | 0.00445332 | 0.0109536 | 0.00104675 | -0.0070124 | 0.00138711 | 0.00983833 | -0.00422658 | 0.00813051 | 0.00151741 | 0.00122372 | -0.00355321 | -7.19047e-05
|  | 0.00391121 | 0.0104584 | 0.000549924 | -0.00696634 | 0.00140372 | 0.0097068 | -0.00416113 | 0.00800537 | 0.00185317 | 0.0013306 | -0.00281885 | 0.000190171
|  | 0.00330633 | 0.0102754 | 0.00049076 | -0.00691657 | 0.00139295 | 0.00951686 | -0.0041504 | 0.00788916 | 0.00197268 | 0.00138402 | -0.00191573 | 0.000432316
|  | 0.00284008 | 0.0103977 | 0.00086061 | -0.00689292 | 0.00136782 | 0.0093125 | -0.00418909 | 0.0078102 | 0.00185312 | 0.00136991 | -0.00102032 | 0.000616192
|  | 0.00266765 | 0.0107482 | 0.00154549 | -0.00691124 | 0.00135086 | 0.00913872 | -0.00426774 | 0.00777472 | 0.00154611 | 0.00128895 | -0.000329159 | 0.000712522
|  | 0.00285089 | 0.011202 | 0.0023681 | -0.00696505 | 0.00136732 | 0.00902906 | -0.00437678 | 0.00776505 | 0.00115917 | 0.00115496 | -1.08817e-05 | 0.000708089
|  | 0.00333979 | 0.0116239 | 0.00314523 | -0.00702524 | 0.00143544 | 0.00899637 | -0.00450885 | 0.00774655 | 0.000819288 | 0.000989932 | -0.000158397 | 0.000608902
|  | 0.00398769 | 0.0119081 | 0.00374062 | -0.00704858 | 0.00155748 | 0.00902958 | -0.00465931 | 0.00768092 | 0.000630731 | 0.000817846 | -0.000756329 | 0.000438517
|  | 0.0045948 | 0.0120089 | 0.00409652 | -0.00699265 | 0.00171494 | 0.00909744 | -0.00482508 | 0.00754165 | 0.000640927 | 0.000658913 | -0.00167607 | 0.000231923
|  | 0.00496652 | 0.0119521 | 0.00423546 | -0.00683217 | 0.00187056 | 0.00915814 | -0.00500308 | 0.00732613 | 0.000825751 | 0.000526031 | -0.00270318 | 2.66815e-05
|  | 0.00496946 | 0.0118235 | 0.00423482 | -0.00657095 | 0.00197678 | 0.00917206 | -0.00518876 | 0.00706019 | 0.00109887 | 0.00042398 | -0.0035919 | -0.000146152
|  | 0.00456889 | 0.0117394 | 0.00418643 | -0.00624497 | 0.00198846 | 0.0091139 | -0.00537569 | 0.00679295 | 0.00134177 | 0.000351015 | -0.00413196 | -0.000268798
|  | 0.00383802 | 0.0118071 | 0.00415745 | -0.00591503 | 0.001876 | 0.0089807 | -0.00555576 | 0.00658342 | 0.001444 | 0.000301754 | -0.00420808 | -0.000339411
|  | 0.00293758 | 0.0120893 | 0.00416734 | -0.00565067 | 0.0016347 | 0.00879317 | -0.00571992 | 0.00648273 | 0.00133992 | 0.000270028 | -0.00383325 | -0.000370138
|  | 0.00207292 | 0.0125831 | 0.00418836 | -0.00551047 | 0.00128762 | 0.00859022 | -0.00585894 | 0.0065178 | 0.00102948 | 0.000250664 | -0.00314453 | -0.000381474
|  | 0.00144148 | 0.0132198 | 0.00416743 | -0.00552487 | 0.00088114 | 0.00841794 | -0.00596386 | 0.00668171 | 0.000576334 | 0.000239847 | -0.00236156 | -0.000394925
|  | 0.00118513 | 0.0138844 | 0.00405883 | -0.00568698 | 0.000474822 | 0.00831655 | -0.00602649 | 0.00693418 | 8.44165e-05 | 0.000234429 | -0.00172011 | -0.000426366
|  | 0.00135964 | 0.0144498 | 0.00385305 | -0.00595432 | 0.000128611 | 0.00830891 | -0.00604005 | 0.00721204 | -0.000338181 | 0.000231014 | -0.00140128 | -0.000482088
|  | 0.00192732 | 0.0148121 | 0.00358919 | -0.00626096 | -0.000108916 | 0.00839412 | -0.00600048 | 0.00744678 | -0.000614981 | 0.00022568 | -0.00147905 | -0.000558555
|  | 0.00277264 | 0.0149183 | 0.00334482 | -0.00653592 | -0.000208484 | 0.00854779 | -0.00590822 | 0.00758358 | -0.000723771 | 0.000214801 | -0.00190286 | -0.000645528
|  | 0.00373415 | 0.0147765 | 0.00320674 | -0.00672224 | -0.000162913 | 0.00872907 | -0.00577017 | 0.00759593 | -0.000698304 | 0.000196771 | -0.00252072 | -0.000731143
|  | 0.00464303 | 0.0144474 | 0.00323401 | -0.00679077 | 1.47558e-05 | 0.00889206 | -0.00560088 | 0.00749143 | -0.000608944 | 0.000173822 | -0.00313475 | -0.000806942
|  | 0.00535792 | 0.014021 | 0.00342815 | -0.00674492 | 0.000296127 | 0.00899839 | -0.00542215 | 0.00730723 | -0.000530015 | 0.000152911 | -0.00357018 | -0.00087098
|  | 0.00578852 | 0.0135862 | 0.00372357 | -0.00661566 | 0.000643248 | 0.00902722 | -0.00526059 | 0.00709689 | -0.000506597 | 0.000144819 | -0.00373422 | -0.000927952
|  | 0.00590448 | 0.0132044 | 0.00400364 | -0.00644906 | 0.00101381 | 0.00898005 | -0.00514331 | 0.00691317 | -0.000533853 | 0.000161309 | -0.00364465 | -0.000986445
|  | 0.00573024 | 0.0128949 | 0.00413861 | -0.00629115 | 0.00136521 | 0.00887904 | -0.00509262 | 0.00679255 | -0.000557477 | 0.000211004 | -0.00341827 | -0.00105445
|  | 0.00533019 | 0.0126361 | 0.00403236 | -0.006175 | 0.00165797 | 0.00875974 | -0.00512127 | 0.00674634 | -0.000495973 | 0.000295371 | -0.00322345 | -0.00113498
|  | 0.00478954 | 0.0123812 | 0.00366148 | -0.00611381 | 0.0018592 | 0.00866053 | -0.00522965 | 0.00676094 | -0.000277117 | 0.000406415 | -0.00321338 | -0.00122347
|  | 0.00419606 | 0.012081 | 0.00309154 | -0.0061014 | 0.00194683 | 0.00861199 | -0.00540574 | 0.00680656 | 0.000124868 | 0.00052732 | -0.00346365 | -0.00130821
|  | 0.00362632 | 0.0117066 | 0.00246327 | -0.00611874 | 0.00191384 | 0.00862927 | -0.00562792 | 0.00685098 | 0.000666026 | 0.000636359 | -0.00393668 | -0.0013736
|  | 0.00313758 | 0.0112635 | 0.00195175 | -0.00614325 | 0.00177154 | 0.00870922 | -0.00586955 | 0.00687302 | 0.00123357 | 0.000713233 | -0.0044864 | -0.00140537
|  | 0.00276491 | 0.0107917 | 0.00171145 | -0.00615717 | 0.00154957 | 0.00883287 | -0.0061038 | 0.00687096 | 0.00167311 | 0.000745972 | -0.00490281 | -0.00139576
|  | 0.00252212 | 0.0103539 | 0.00182545 | -0.00615201 | 0.00129162 | 0.00897194 | -0.00630718 | 0.00686292 | 0.00183487 | 0.000736107 | -0.00498202 | -0.00134703
|  | 0.00240483 | 0.0100148 | 0.00227634 | -0.00612834 | 0.00104644 | 0.00909717 | -0.00646081 | 0.00687908 | 0.00162436 | 0.000700098 | -0.00459842 | -0.00127174
|  | 0.00239462 | 0.00982037 | 0.00294927 | -0.00609182 | 0.000856104 | 0.00918583 | -0.00654967 | 0.00694874 | 0.00104033 | 0.000666048 | -0.00375411 | -0.00118976
|  | 0.00246383 | 0.00978391 | 0.00366681 | -0.00604824 | 0.000744787 | 0.00922635 | -0.00656088 | 0.00708693 | 0.000186204 | 0.000666216 | -0.00258812 | -0.00112269
|  | 0.00258084 | 0.00988318 | 0.00424448 | -0.00600015 | 0.000711806 | 0.00921923 | -0.00648279 | 0.00728552 | -0.000750505 | 0.000727264 | -0.00134129 | -0.00108755
|  | 0.00271563 | 0.0100703 | 0.00454845 | -0.00594697 | 0.000732074 | 0.00917429 | -0.00630623 | 0.00751226 | -0.00154609 | 0.000861079 | -0.000287321 | -0.00109161
|  | 0.00284514 | 0.01029 | 0.00453645 | -0.00588839 | 0.00076473 | 0.00910588 | -0.00602837 | 0.00771832 | -0.00200191 | 0.0010591 | 0.000347957 | -0.00113004
|  | 0.00295711 | 0.0104994 | 0.00426809 | -0.00582937 | 0.00076794 | 0.00902772 | -0.00565825 | 0.00785204 | -0.00200027 | 0.00129214 | 0.000452995 | -0.00118713
|  | 0.0030516 | 0.0106827 | 0.00388159 | -0.00578378 | 0.000715343 | 0.00894914 | -0.00522177 | 0.0078745 | -0.00153781 | 0.00151627 | 6.13316e-05 | -0.00124066
|  | 0.00313904 | 0.0108552 | 0.00354494 | -0.00577427 | 0.000608469 | 0.00887367 | -0.0047634 | 0.00777165 | -0.000725785 | 0.0016833 | -0.000662839 | -0.00126814
|  | 0.00323514 | 0.0110555 | 0.00339841 | -0.00582719 | 0.000480248 | 0.00880011 | -0.00434259 | 0.00755923 | 0.000242463 | 0.00175325 | -0.00147902 | -0.00125303
|  | 0.00335371 | 0.0113276 | 0.00350763 | -0.0059636 | 0.000387388 | 0.00872507 | -0.00402421 | 0.00727882 | 0.00114657 | 0.00170524 | -0.00214646 | -0.00118927
|  | 0.00349949 | 0.0117012 | 0.00384299 | -0.00618937 | 0.000393194 | 0.00864602 | -0.00386472 | 0.00698651 | 0.00179956 | 0.00154369 | -0.00249689 | -0.0010829
|  | 0.00366336 | 0.0121753 | 0.00429177 | -0.00648812 | 0.000545913 | 0.0085633 | -0.00389741 | 0.00673785 | 0.00209523 | 0.00129811 | -0.00248075 | -0.000950432
|  | 0.00382182 | 0.0127113 | 0.00469816 | -0.0068205 | 0.000859768 | 0.00848071 | -0.00412133 | 0.00657396 | 0.0020288 | 0.00101627 | -0.00217287 | -0.000814828
|  | 0.00394141 | 0.0132401 | 0.00491705 | -0.00713119 | 0.0013055 | 0.0084044 | -0.00449782 | 0.00651301 | 0.00168648 | 0.000752708 | -0.0017375 | -0.000700063
|  | 0.00398734 | 0.0136783 | 0.00486317 | -0.00736247 | 0.00181446 | 0.0083408 | -0.00495666 | 0.00654905 | 0.00120928 | 0.000555603 | -0.00136583 | -0.000625887
|  | 0.00393396 | 0.0139515 | 0.00453892 | -0.00747059 | 0.00229583 | 0.00829458 | -0.00541117 | 0.00665809 | 0.000744721 | 0.000455489 | -0.00120779 | -0.000603899
|  | 0.00377411 | 0.0140148 | 0.00403214 | -0.00744005 | 0.00266206 | 0.00826738 | -0.00577838 | 0.0068084 | 0.000402695 | 0.000458739 | -0.00132111 | -0.000635603
|  | 0.00352437 | 0.013866 | 0.00348519 | -0.00729074 | 0.00285453 | 0.00825788 | -0.0059988 | 0.00697123 | 0.000229498 | 0.000547307 | -0.00165365 | -0.000712516
|  | 0.00322419 | 0.0135456 | 0.00304646 | -0.00707526 | 0.00286077 | 0.00826311 | -0.00604996 | 0.00712816 | 0.000206611 | 0.000684497 | -0.0020638 | -0.000817937
|  | 0.00292858 | 0.0131247 | 0.00282122 | -0.0068664 | 0.00271742 | 0.00828021 | -0.00594945 | 0.00727294 | 0.000272017 | 0.000824938 | -0.00237036 | -0.000929747
|  | 0.00269599 | 0.0126843 | 0.00283811 | -0.00673822 | 0.00249754 | 0.00830803 | -0.00574666 | 0.00740791 | 0.000354112 | 0.00092594 | -0.00241424 | -0.00102369
|  | 0.00257409 | 0.0122927 | 0.00304213 | -0.006746 | 0.00228618 | 0.00834757 | -0.00550577 | 0.0075372 | 0.000404547 | 0.000957273 | -0.00211097 | -0.00107669
|  | 0.00258723 | 0.0119869 | 0.00331561 | -0.00691107 | 0.00215252 | 0.00840127 | -0.00528534 | 0.00765992 | 0.00041769 | 0.000907053 | -0.00147728 | -0.00107
|  | 0.00272889 | 0.0117653 | 0.00351932 | -0.00721503 | 0.00212776 | 0.00847117 | -0.0051213 | 0.00776657 | 0.000430072 | 0.000782655 | -0.000624167 | -0.000992022
|  | 0.0029613 | 0.0115918 | 0.00353954 | -0.00760498 | 0.00219642 | 0.00855678 | -0.00501862 | 0.0078402 | 0.000501027 | 0.000606982 | 0.000279233 | -0.000840529
|  | 0.00322261 | 0.0114108 | 0.00332556 | -0.00800825 | 0.00230394 | 0.00865359 | -0.00495444 | 0.00786213 | 0.000682808 | 0.00041156 | 0.00105762 | -0.000623985
|  | 0.00344033 | 0.0111675 | 0.00290588 | -0.0083519 | 0.00237768 | 0.00875279 | -0.00489116 | 0.00781976 | 0.000992229 | 0.000228589 | 0.00157935 | -0.000361401
|  | 0.00354802 | 0.0108268 | 0.00237907 | -0.00858146 | 0.00235367 | 0.00884254 | -0.00479477 | 0.00771339 | 0.00139511 | 8.40349e-05 | 0.0017882 | -8.04003e-05
|  | 0.00350141 | 0.0103862 | 0.00188353 | -0.00867328 | 0.00219964 | 0.00891047 | -0.00465145 | 0.00755887 | 0.00180989 | -6.69333e-06 | 0.00170845 | 0.000186643
|  | 0.00329036 | 0.00987754 | 0.00155692 | -0.00863756 | 0.00192596 | 0.00894669 | -0.00447635 | 0.00738479 | 0.00212956 | -3.98719e-05 | 0.00142422 | 0.000407951
|  | 0.00294345 | 0.00935922 | 0.0014983 | -0.00851164 | 0.00158059 | 0.00894626 | -0.00431062 | 0.00722474 | 0.00225439 | -2.16901e-05 | 0.00104278 | 0.000558232
|  | 0.00252424 | 0.00890016 | 0.00174431 | -0.00834631 | 0.00123047 | 0.0089105 | -0.00420718 | 0.0071074 | 0.00212408 | 3.54148e-05 | 0.000656058 | 0.000623786
|  | 0.00211921 | 0.0085623 | 0.00226459 | -0.00818986 | 0.000936396 | 0.0088467 | -0.00420974 | 0.00704794 | 0.00173809 | 0.000117008 | 0.000314036 | 0.000605444
|  | 0.00182013 | 0.0083858 | 0.00297558 | -0.00807469 | 0.000731228 | 0.0087664 | -0.00433225 | 0.00704426 | 0.0011573 | 0.000210285 | 1.80927e-05 | 0.000518386
|  | 0.00170427 | 0.00838157 | 0.00376551 | -0.00801034 | 0.000610121 | 0.00868293 | -0.00454653 | 0.00707957 | 0.00048687 | 0.000306289 | -0.000265488 | 0.000388613
|  | 0.0018169 | 0.00853238 | 0.00452158 | -0.00798438 | 0.000536628 | 0.00860888 | -0.00478317 | 0.00713072 | -0.000153748 | 0.000400463 | -0.000579151 | 0.000246772
|  | 0.0021602 | 0.0088013 | 0.00515079 | -0.00797006 | 0.000462467 | 0.00855418 | -0.00494712 | 0.00717936 | -0.000663158 | 0.000491806 | -0.000946406 | 0.000120826
|  | 0.00269122 | 0.00914401 | 0.00559006 | -0.00793768 | 0.000353019 | 0.0085251 | -0.00494407 | 0.00722176 | -0.00098237 | 0.00058122 | -0.00135418 | 2.95057e-05
|  | 0.00332984 | 0.00952074 | 0.00580605 | -0.00786575 | 0.000207883 | 0.008524 | -0.00471015 | 0.0072733 | -0.00110399 | 0.000669737 | -0.00175201 | -2.17151e-05
|  | 0.00397521 | 0.00990405 | 0.00578875 | -0.00774849 | 6.71469e-05 | 0.00854959 | -0.00423575 | 0.00736549 | -0.00106492 | 0.000757184 | -0.00206818 | -4.09709e-05
|  | 0.004527 | 0.0102807 | 0.00554493 | -0.00759759 | -7.95517e-07 | 0.00859722 | -0.00357576 | 0.00753585 | -0.000927067 | 0.000841631 | -0.00223619 | -4.66193e-05
|  | 0.00490649 | 0.010648 | 0.00509541 | -0.00743832 | 7.31798e-05 | 0.00865896 | -0.002842 | 0.00781361 | -0.000754189 | 0.000919641 | -0.00222129 | -6.10873e-05
|  | 0.00507237 | 0.0110063 | 0.00447765 | -0.00730167 | 0.000325632 | 0.00872385 | -0.00217918 | 0.00820614 | -0.000593673 | 0.000987123 | -0.00203685 | -0.000103728
|  | 0.00502734 | 0.0113519 | 0.00375077 | -0.0072152 | 0.000734637 | 0.00877847 | -0.00173044 | 0.00869081 | -0.00046889 | 0.00104045 | -0.00174405 | -0.000184737
|  | 0.00481376 | 0.0116718 | 0.00299821 | -0.00719554 | 0.00121295 | 0.00880853 | -0.00160193 | 0.00921586 | -0.000383086 | 0.00107746 | -0.00143492 | -0.000301838
|  | 0.0044998 | 0.0119438 | 0.00232293 | -0.00724445 | 0.00162595 | 0.00880161 | -0.00183602 | 0.00971053 | -0.000330824 | 0.00109805 | -0.00120433 | -0.000440646
|  | 0.00415994 | 0.0121401 | 0.00183301 | -0.00734932 | 0.00183111 | 0.00875068 | -0.00240054 | 0.0101022 | -0.000310095 | 0.00110417 | -0.00112069 | -0.000578502
|  | 0.00385543 | 0.0122339 | 0.00161931 | -0.00748739 | 0.00172749 | 0.0086577 | -0.00319679 | 0.0103352 | -0.000328414 | 0.00109925 | -0.00120524 | -0.000690648
|  | 0.00362043 | 0.0122062 | 0.00173111 | -0.00763227 | 0.00129817 | 0.00853583 | -0.00408366 | 0.0103863 | -0.00039938 | 0.00108712 | -0.0014266 | -0.000756941
|  | 0.00345779 | 0.0120503 | 0.0021577 | -0.00776072 | 0.000629814 | 0.00840916 | -0.00491101 | 0.0102704 | -0.000530902 | 0.00107084 | -0.00171191 | -0.000767273
|  | 0.00334546 | 0.0117731 | 0.00282319 | -0.00785799 | -0.000100686 | 0.00830924 | -0.00555313 | 0.010037 | -0.000710673 | 0.00105155 | -0.00197031 | -0.000724281
|  | 0.00325117 | 0.0113924 | 0.00359821 | -0.00792053 | -0.000671454 | 0.00826877 | -0.00593376 | 0.00975559 | -0.000896579 | 0.00102792 | -0.00212068 | -0.000642749
|  | 0.00315011 | 0.0109324 | 0.00432692 | -0.00795578 | -0.00088082 | 0.00831359 | -0.00603681 | 0.00949661 | -0.00101849 | 0.000996213 | -0.0021147 | -0.000546016
|  | 0.00303936 | 0.0104196 | 0.00486249 | -0.00797919 | -0.000612577 | 0.0084553 | -0.00590159 | 0.00931279 | -0.000993796 | 0.000951109 | -0.00194843 | -0.000460461
|  | 0.00294333 | 0.00987944 | 0.00510134 | -0.00800952 | 0.000120264 | 0.00868666 | -0.0056054 | 0.00922657 | -0.000753286 | 0.00088715 | -0.00166004 | -0.000409535
|  | 0.00290784 | 0.00933685 | 0.00500621 | -0.00806347 | 0.00116914 | 0.00898156 | -0.00523962 | 0.00922757 | -0.000269229 | 0.000800432 | -0.00131568 | -0.000408775
|  | 0.00298384 | 0.00881781 | 0.00461157 | -0.00815072 | 0.00228565 | 0.00930015 | -0.00488651 | 0.00928033 | 0.000424817 | 0.000690084 | -0.000989067 | -0.000462886
|  | 0.0032059 | 0.00835194 | 0.00401045 | -0.00827066 | 0.00319024 | 0.00959802 | -0.00460263 | 0.00933957 | 0.0012312 | 0.000559095 | -0.000741752 | -0.000565347
|  | 0.00357294 | 0.00797318 | 0.00332736 | -0.00841144 | 0.00365379 | 0.00983711 | -0.00441234 | 0.00936766 | 0.00200598 | 0.000414153 | -0.000609448 | -0.000700404
|  | 0.00403837 | 0.00771714 | 0.00268602 | -0.00855188 | 0.00356652 | 0.00999525 | -0.00431132 | 0.00934842 | 0.002594 | 0.000264467 | -0.000597307 | -0.000846806
|  | 0.00451469 | 0.00761473 | 0.00218173 | -0.00866595 | 0.0029722 | 0.0100714 | -0.00427723 | 0.00929272 | 0.00287157 | 0.000119849 | -0.000683615 | -0.000982365
|  | 0.00489264 | 0.00768346 | 0.00186584 | -0.00872906 | 0.00205593 | 0.0100849 | -0.00428301 | 0.0092339 | 0.00278359 | -1.14263e-05 | -0.000829032 | -0.00108837
|  | 0.00507062 | 0.00791898 | 0.00174514 | -0.00872472 | 0.00108841 | 0.0100691 | -0.00430832 | 0.00921478 | 0.0023631 | -0.000124308 | -0.000987566 | -0.001153
|  | 0.00498572 | 0.00829042 | 0.00179382 | -0.00864983 | 0.000343936 | 0.0100606 | -0.00434582 | 0.00927042 | 0.00172604 | -0.000217648 | -0.00111616 | -0.00117325
|  | 0.00463661 | 0.00874191 | 0.00197158 | -0.00851675 | 1.78106e-05 | 0.010088 | -0.00440115 | 0.00941261 | 0.00104192 | -0.000293576 | -0.00118138 | -0.00115493
|  | 0.00409023 | 0.0092015 | 0.00224022 | -0.00835133 | 0.0001694 | 0.0101635 | -0.00448757 | 0.0096214 | 0.000488769 | -0.000355722 | -0.00116316 | -0.00111099
|  | 0.00346867 | 0.00959604 | 0.00257262 | -0.0081868 | 0.000708721 | 0.0102799 | -0.0046177 | 0.00984688 | 0.000205719 | -0.000406812 | -0.00105679 | -0.00105839
|  | 0.00291868 | 0.0098685 | 0.00295178 | -0.00805482 | 0.00143032 | 0.010414 | -0.00479528 | 0.0100211 | 0.000257408 | -0.000446454 | -0.00087359 | -0.00101424
|  | 0.00257192 | 0.00999307 | 0.00336229 | -0.00797628 | 0.00208272 | 0.0105354 | -0.00500954 | 0.0100769 | 0.000620467 | -0.000469957 | -0.000640375 | -0.000991914
|  | 0.00250737 | 0.00998329 | 0.0037795 | -0.00795461 | 0.00245017 | 0.0106173 | -0.00523374 | 0.00996813 | 0.00119522 | -0.000468746 | -0.000396621 | -0.000998077
|  | 0.00272745 | 0.00989017 | 0.00416298 | -0.00797409 | 0.00241975 | 0.0106459 | -0.00542825 | 0.00968523 | 0.00183769 | -0.000432466 | -0.00018805 | -0.00103133
|  | 0.00315573 | 0.00978996 | 0.00445869 | -0.00800422 | 0.00201225 | 0.010626 | -0.00554721 | 0.00926087 | 0.00240091 | -0.000352292 | -5.64144e-05 | -0.0010828
|  | 0.00365771 | 0.00976422 | 0.00461061 | -0.00800946 | 0.00136762 | 0.0105789 | -0.00554769 | 0.0087644 | 0.00277233 | -0.000224523 | -2.7045e-05 | -0.0011387
|  | 0.00407919 | 0.0098773 | 0.00457835 | -0.00796155 | 0.000691625 | 0.0105353 | -0.0053991 | 0.00828573 | 0.00289626 | -5.32987e-05 | -9.76876e-05 | -0.0011841
|  | 0.00429137 | 0.0101573 | 0.00435427 | -0.00785074 | 0.000183055 | 0.0105245 | -0.0050915 | 0.00791339 | 0.00277628 | 0.000148536 | -0.000233234 | -0.00120703
|  | 0.00422896 | 0.0105859 | 0.00397309 | -0.00769184 | -3.27735e-05 | 0.0105638 | -0.00464092 | 0.00771251 | 0.00245961 | 0.000360941 | -0.000370238 | -0.00120169
|  | 0.00390993 | 0.0111001 | 0.00350924 | -0.00752271 | 5.8711e-05 | 0.0106522 | -0.00409056 | 0.00770897 | 0.00201155 | 0.000560392 | -0.000432482 | -0.00116971
|  | 0.00343044 | 0.0116055 | 0.00306137 | -0.00739496 | 0.000365372 | 0.0107697 | -0.00350687 | 0.00788369 | 0.00149058 | 0.000724942 | -0.000354934 | -0.00111917
|  | 0.00293629 | 0.0119985 | 0.00272808 | -0.00735895 | 0.000730927 | 0.0108844 | -0.00297056 | 0.00817871 | 0.000933546 | 0.000839316 | -0.000109589 | -0.00106149
|  | 0.00257922 | 0.0121901 | 0.00258226 | -0.00744781 | 0.000999458 | 0.0109627 | -0.00256326 | 0.00851296 | 0.000355403 | 0.000898619 | 0.00027557 | -0.00100733
|  | 0.00247115 | 0.0121267 | 0.00265198 | -0.00766537 | 0.00107754 | 0.0109811 | -0.00235193 | 0.0088032 | -0.00023816 | 0.00090956 | 0.000712596 | -0.000962711
|  | 0.00265035 | 0.0118015 | 0.00291407 | -0.00798228 | 0.00097069 | 0.0109346 | -0.00237389 | 0.00898449 | -0.000832377 | 0.000888752 | 0.00106898 | -0.000926825
|  | 0.00306947 | 0.0112542 | 0.00330218 | -0.00834212 | 0.000780237 | 0.0108389 | -0.00262624 | 0.0090246 | -0.00138872 | 0.000858445 | 0.00120081 | -0.000892385
|  | 0.00360933 | 0.0105603 | 0.00372623 | -0.00867617 | 0.000661537 | 0.0107247 | -0.00306276 | 0.00892893 | -0.00184184 | 0.000840792 | 0.000995821 | -0.00084841
|  | 0.00411388 | 0.00981252 | 0.00409678 | -0.00892252 | 0.000758618 | 0.0106275 | -0.00360037 | 0.00873507 | -0.00211141 | 0.000852157 | 0.000413608 | -0.000784611
|  | 0.00443584 | 0.00910092 | 0.0043465 | -0.00904385 | 0.00113974 | 0.0105747 | -0.00413474 | 0.00849918 | -0.00212598 | 0.000898973 | -0.000490051 | -0.000695778
|  | 0.00447912 | 0.00849582 | 0.00444246 | -0.00903796 | 0.00175862 | 0.0105747 | -0.00456244 | 0.0082786 | -0.00185069 | 0.000976236 | -0.00156477 | -0.000584489
|  | 0.00422544 | 0.00803847 | 0.00438675 | -0.00893781 | 0.00245748 | 0.0106133 | -0.00480461 | 0.0081157 | -0.00130836 | 0.00106898 | -0.00259545 | -0.000460974
|  | 0.00373757 | 0.00774029 | 0.00420709 | -0.00880069 | 0.00301324 | 0.0106564 | -0.00482612 | 0.00802769 | -0.000585131 | 0.00115627 | -0.00335426 | -0.00033992
|  | 0.00313902 | 0.00758966 | 0.00394265 | -0.00868983 | 0.00321232 | 0.010661 | -0.00464487 | 0.008005 | 0.000183334 | 0.00121659 | -0.00366097 | -0.000235177
|  | 0.00257695 | 0.00756267 | 0.0036312 | -0.00865437 | 0.00292872 | 0.0105889 | -0.00432814 | 0.00801814 | 0.000842499 | 0.00123314 | -0.00343415 | -0.000154207
|  | 0.00218022 | 0.00763395 | 0.00330233 | -0.00871391 | 0.00217728 | 0.0104202 | -0.00397598 | 0.0080306 | 0.00125779 | 0.00119766 | -0.00271735 | -9.44003e-05
|  | 0.00202516 | 0.007784 | 0.00297833 | -0.00885275 | 0.00112184 | 0.0101606 | -0.00369581 | 0.00801344 | 0.00134997 | 0.00111192 | -0.00167134 | -4.29351e-05
|  | 0.00211907 | 0.00800118 | 0.00268039 | -0.00902558 | 3.28698e-05 | 0.0098413 | -0.00357456 | 0.00795683 | 0.0011162 | 0.000986492 | -0.000533249 | 1.9298e-05
|  | 0.00240519 | 0.00827884 | 0.00243532 | -0.00917267 | -0.000793323 | 0.00951065 | -0.00365609 | 0.00787486 | 0.00063016 | 0.000837537 | 0.000446408 | 0.000110634
|  | 0.00278621 | 0.0086096 | 0.00227758 | -0.0092396 | -0.00112818 | 0.00921985 | -0.0039301 | 0.00780203 | 2.15857e-05 | 0.000682384 | 0.00107074 | 0.000240607
|  | 0.00315774 | 0.00897981 | 0.00224358 | -0.00919503 | -0.000885991 | 0.00900784 | -0.00433582 | 0.00778233 | -0.000558578 | 0.000535326 | 0.00124805 | 0.000403735
|  | 0.00344047 | 0.00936688 | 0.00235893 | -0.00904073 | -0.000154734 | 0.00888989 | -0.00477936 | 0.00785445 | -0.000976557 | 0.000404671 | 0.00101273 | 0.000577568
|  | 0.003601 | 0.00974083 | 0.00262309 | -0.0088108 | 0.000828906 | 0.00885365 | -0.0051598 | 0.00803761 | -0.00114661 | 0.000291757 | 0.000509571 | 0.000726225
|  | 0.00365544 | 0.0100696 | 0.00299833 | -0.00856057 | 0.00175346 | 0.00886389 | -0.00539634 | 0.00832264 | -0.0010462 | 0.000192031 | -5.34904e-05 | 0.000808892
|  | 0.00365613 | 0.010326 | 0.00340931 | -0.00834896 | 0.00233199 | 0.00887436 | -0.00544893 | 0.0086714 | -0.000712887 | 9.77275e-05 | -0.000469657 | 0.000791032
|  | 0.00366721 | 0.0104943 | 0.00375637 | -0.00822041 | 0.0023944 | 0.00884294 | -0.00532643 | 0.00902502 | -0.000226045 | 1.30383e-06 | -0.00059518 | 0.000654988
|  | 0.00373817 | 0.010573 | 0.00394074 | -0.00819205 | 0.00194223 | 0.00874513 | -0.00508062 | 0.00931881 | 0.000319156 | -0.000101379 | -0.000390581 | 0.000406589
|  | 0.00388481 | 0.010573 | 0.00389483 | -0.00825023 | 0.00114756 | 0.00858156 | -0.00478833 | 0.00949948 | 0.000836689 | -0.000208969 | 7.04338e-05 | 7.54646e-05
|  | 0.00408375 | 0.0105124 | 0.00360772 | -0.00835693 | 0.000295975 | 0.00837743 | -0.00452782 | 0.00953955 | 0.00126652 | -0.000314146 | 0.000625921 | -0.000291352
|  | 0.00428192 | 0.0104093 | 0.00313632 | -0.0084635 | -0.000307654 | 0.00817403 | -0.00435668 | 0.00944442 | 0.00158019 | -0.000404829 | 0.00107587 | -0.000640839
|  | 0.00441687 | 0.010275 | 0.00259651 | -0.00852681 | -0.000439785 | 0.00801547 | -0.00429811 | 0.00925001 | 0.0017764 | -0.0004667 | 0.00124177 | -0.000927111
|  | 0.00444032 | 0.0101111 | 0.00213481 | -0.00852226 | -3.20332e-05 | 0.00793497 | -0.0043391 | 0.0090115 | 0.00187096 | -0.000486416 | 0.00101774 | -0.00112233
|  | 0.00433632 | 0.00991169 | 0.00188779 | -0.00844977 | 0.000805913 | 0.00794508 | -0.00444024 | 0.0087866 | 0.00188668 | -0.000454741 | 0.000398798 | -0.00122219
|  | 0.00412757 | 0.00966843 | 0.00194112 | -0.00833129 | 0.00182159 | 0.00803487 | -0.00455318 | 0.00861875 | 0.00184722 | -0.000368892 | -0.000520382 | -0.0012444
|  | 0.00386788 | 0.00937877 | 0.00230118 | -0.00820154 | 0.00270133 | 0.00817455 | -0.0046392 | 0.00852539 | 0.00177592 | -0.000233636 | -0.00157391 | -0.00122097
|  | 0.00362342 | 0.00905217 | 0.00288887 | -0.00809589 | 0.00317114 | 0.00832567 | -0.00468262 | 0.00849519 | 0.00169802 | -6.0921e-05 | -0.00257006 | -0.00118694
|  | 0.00344988 | 0.00871237 | 0.00355862 | -0.00803973 | 0.00308378 | 0.00845329 | -0.00469462 | 0.00849504 | 0.00164231 | 0.000131854 | -0.00333937 | -0.00116936
|  | 0.00337341 | 0.00839414 | 0.00413777 | -0.00804285 | 0.00246414 | 0.00853599 | -0.00470646 | 0.00848448 | 0.00163914 | 0.000324587 | -0.00377199 | -0.00118009
|  | 0.00338247 | 0.00813487 | 0.0044749 | -0.00810006 | 0.00149902 | 0.00857063 | -0.00475514 | 0.00843265 | 0.00171338 | 0.000497734 | -0.00383522 | -0.00121468
|  | 0.00343344 | 0.00796361 | 0.00448252 | -0.00819656 | 0.000475775 | 0.00857069 | -0.00486675 | 0.0083319 | 0.0018742 | 0.0006355 | -0.00356931 | -0.00125724
|  | 0.00346809 | 0.00789133 | 0.00416142 | -0.00831517 | -0.000309026 | 0.00855923 | -0.00504368 | 0.00820302 | 0.0021061 | 0.00072842 | -0.00306605 | -0.00128935
|  | 0.00343692 | 0.00790602 | 0.00359925 | -0.00844173 | -0.00064073 | 0.00855936 | -0.00526049 | 0.00808994 | 0.00236592 | 0.000774869 | -0.00243905 | -0.00129945
|  | 0.00332 | 0.00797492 | 0.00294433 | -0.00856654 | -0.000448425 | 0.00858567 | -0.00546993 | 0.00804509 | 0.00258964 | 0.000781237 | -0.00179557 | -0.00128909
|  | 0.00313787 | 0.00805394 | 0.00236302 | -0.00868155 | 0.000181122 | 0.00863946 | -0.00561746 | 0.00811004 | 0.00270856 | 0.000760678 | -0.00121713 | -0.00127368
|  | 0.00294813 | 0.00810172 | 0.00199389 | -0.00877561 | 0.00103958 | 0.00870935 | -0.00565912 | 0.00829784 | 0.00267099 | 0.000730616 | -0.000752298 | -0.00127718
|  | 0.00282834 | 0.0080941 | 0.00191262 | -0.00883086 | 0.00186908 | 0.00877627 | -0.00557692 | 0.00858348 | 0.00246235 | 0.000709367 | -0.000419868 | -0.00132254
|  | 0.00285039 | 0.00803407 | 0.00211735 | -0.00882375 | 0.00244482 | 0.00882097 | -0.00538639 | 0.0089063 | 0.0021161 | 0.000712462 | -0.00021799 | -0.00142139
|  | 0.00305465 | 0.00795364 | 0.00253742 | -0.00873167 | 0.00264113 | 0.00883086 | -0.00513345 | 0.00918456 | 0.00171029 | 0.000749332 | -0.000133817 | -0.00156672
|  | 0.0034323 | 0.0079062 | 0.00306102 | -0.00854405 | 0.00246043 | 0.00880382 | -0.00488154 | 0.00933835 | 0.00134902 | 0.000821026 | -0.000149771 | -0.00173154
|  | 0.00392218 | 0.00795109 | 0.00357143 | -0.00827373 | 0.00201857 | 0.00874771 | -0.0046929 | 0.00931392 | 0.00113365 | 0.000919506 | -0.000245305 | -0.00187448
|  | 0.0044236 | 0.00813472 | 0.00397964 | -0.00796341 | 0.00149444 | 0.00867622 | -0.00460982 | 0.00910178 | 0.00113243 | 0.00102878 | -0.00039581 | -0.00195092
|  | 0.00482182 | 0.00847378 | 0.00424345 | -0.00768275 | 0.00106368 | 0.00860291 | -0.00464171 | 0.00874235 | 0.00135853 | 0.00112778 | -0.000571787 | -0.00192625
|  | 0.00501882 | 0.00894602 | 0.0043682 | -0.00751417 | 0.000839932 | 0.00853622 | -0.00476211 | 0.00831689 | 0.00176426 | 0.00119464 | -0.000741097 | -0.00178701
|  | 0.00496037 | 0.0094918 | 0.00439136 | -0.00752972 | 0.000843137 | 0.00847724 | -0.00491625 | 0.0079258 | 0.00225383 | 0.00121135 | -0.000875171 | -0.00154634
|  | 0.00465136 | 0.0100265 | 0.00435818 | -0.00776488 | 0.00100357 | 0.00842134 | -0.00503699 | 0.00766052 | 0.00271124 | 0.00116812 | -0.000957563 | -0.00124164
|  | 0.00415495 | 0.0104607 | 0.00429836 | -0.00819754 | 0.00119734 | 0.00836276 | -0.00506419 | 0.00757765 | 0.00303417 | 0.0010661 | -0.000991278 | -0.000925096
|  | 0.0035761 | 0.0107224 | 0.00421261 | -0.00874014 | 0.00129842 | 0.00829993 | -0.00496173 | 0.00768306 | 0.00316284 | 0.000918029 | -0.00100092 | -0.000649904
|  | 0.00303412 | 0.0107755 | 0.00407343 | -0.00924969 | 0.0012275 | 0.00823915 | -0.00472741 | 0.00793102 | 0.00309437 | 0.000746179 | -0.00102719 | -0.000456249
|  | 0.00263242 | 0.0106278 | 0.00383908 | -0.00955538 | 0.000980332 | 0.0081946 | -0.00439328 | 0.00823863 | 0.00287804 | 0.000578028 | -0.00111404 | -0.000361346
|  | 0.00243375 | 0.0103281 | 0.00347467 | -0.00949807 | 0.000626868 | 0.00818407 | -0.00401665 | 0.00851103 | 0.0025936 | 0.000440352 | -0.00129206 | -0.00035636
|  | 0.00244739 | 0.00995147 | 0.0029718 | -0.00897151 | 0.000283383 | 0.0082219 | -0.00366507 | 0.00866942 | 0.00232065 | 0.000353026 | -0.00156358 | -0.000410904
|  | 0.00263119 | 0.00957868 | 0.00235894 | -0.00795381 | 6.93525e-05 | 0.00831151 | -0.00339962 | 0.00867315 | 0.00211017 | 0.000323999 | -0.00189525 | -0.000483398
|  | 0.00290671 | 0.00927407 | 0.00169846 | -0.00651973 | 6.55715e-05 | 0.00844088 | -0.00326139 | 0.00852912 | 0.00196841 | 0.000346755 | -0.00222182 | -0.000533858
|  | 0.00318247 | 0.00906969 | 0.00107104 | -0.00482926 | 0.000288396 | 0.0085829 | -0.00326426 | 0.0082858 | 0.00185882 | 0.000401128 | -0.00246106 | -0.000535108
|  | 0.00337829 | 0.00895931 |  |  | 0.000688087 | 0.00870161 | -0.00339531 | 0.00801413 | 0.00172091 | 0.000457565 | -0.00253617 | -0.000479096
|  | 0.00344395 | 0.00890391 |  |  | 0.00116989 | 0.00876243 | -0.00362167 | 0.00778213 | 0.00149885 | 0.000484108 | -0.00239868 | -0.000376766
|  | 0.00336797 | 0.00884672 |  |  | 0.00162825 | 0.00874342 | -0.00390102 | 0.00763139 | 0.00116885 | 0.000454603 | -0.00204476 | -0.000252052
|  | 0.00317503 | 0.00873286 |  |  | 0.00198047 | 0.00864352 | -0.0041922 | 0.00756344 | 0.000754689 | 0.000356194 | -0.0015193 | -0.000132366
|  | 0.00291437 | 0.00852789 |  |  | 0.00218764 | 0.00848475 | -0.00446292 | 0.00754024 | 0.000325293 | 0.000194148 | -0.000906184 | -3.89211e-05
|  | 0.00264339 | 0.00822961 |  |  | 0.00225634 | 0.00830692 | -0.00469293 | 0.00749838 | -2.55517e-05 | -7.42813e-06 | -0.000307439 | 2.00122e-05
|  | 0.00241181 | 0.00787007 |  |  | 0.00222302 | 0.00815623 | -0.00487263 | 0.007372 | -0.000210198 | -0.000209517 | 0.000182276 | 5.09662e-05
|  | 0.00225061 | 0.00750752 |  |  | 0.00212964 | 0.00807112 | -0.00499862 | 0.00711672 | -0.000177893 | -0.000366175 | 0.000498175 | 7.20438e-05
|  | 0.00216824 | 0.00721104 |  |  | 0.00200204 | 0.00806999 | -0.00506858 | 0.00672633 | 6.5936e-05 | -0.000434903 | 0.000618192 | 0.000106018
|  | 0.00215398 | 0.00704246 |  |  | 0.00184065 | 0.00814494 | -0.00507787 | 0.0062371 | 0.000459068 | -0.000386998 | 0.000562934 | 0.000172225
|  | 0.00218636 | 0.00704095 |  |  | 0.00162738 | 0.00826404 | -0.00501941 | 0.00571814 | 0.000901119 | -0.000215333 | 0.000383775 | 0.000279877
|  | 0.00224329 | 0.00721417 |  |  | 0.00134466 | 0.00838153 | -0.00488703 | 0.00525145 | 0.00128503 | 6.25064e-05 | 0.000143932 | 0.000424703
|  | 0.00231056 | 0.00753795 |  |  | 0.000997436 | 0.008453 | -0.0046814 | 0.0049084 | 0.00153036 | 0.000406763 | -0.000100757 | 0.000589623
|  | 0.00238622 | 0.00796375 |  |  | 0.000626554 | 0.00845053 | -0.0044161 | 0.00473048 | 0.00160669 | 0.000763372 | -0.000315141 | 0.000748864
|  | 0.00248009 | 0.00843107 |  |  | 0.000305667 | 0.00837285 | -0.00412167 | 0.00472026 | 0.00153892 | 0.00107546 | -0.000488608 | 0.00087399
|  | 0.00260898 | 0.00888087 |  |  | 0.000120354 | 0.00824675 | -0.00384516 | 0.00484526 | 0.00139291 | 0.00129578 | -0.00062973 | 0.000940048
|  | 0.00278949 | 0.00926621 |  |  | 0.000136116 | 0.0081191 | -0.00364443 | 0.00505243 | 0.00124707 | 0.00139717 | -0.00075532 | 0.000930311
|  | 0.00303059 | 0.00955785 |  |  | 0.000367552 | 0.00804183 | -0.00357736 | 0.00528768 | 0.00116053 | 0.00137833 | -0.000879321 | 0.000838848
|  | 0.0033283 | 0.00974428 |  |  | 0.000761997 | 0.00805447 | -0.00368819 | 0.00551334 | 0.00114993 | 0.00126367 | -0.00100645 | 0.000670903
|  | 0.00366353 | 0.00982754 |  |  | 0.00120648 | 0.00817006 | -0.00399407 | 0.00571717 | 0.00118349 | 0.00109708 | -0.00113308 | 0.00044162
|  | 0.0040038 | 0.00981726 |  |  | 0.00155851 | 0.00836911 | -0.00447558 | 0.00591028 | 0.00119477 | 0.000931234 | -0.0012543 | 0.000173791
|  | 0.00430816 | 0.00972543 |  |  | 0.00169195 | 0.00860376 | -0.0050744 | 0.00611499 | 0.00111095 | 0.000815083 | -0.00137327 | -0.000104873
|  | 0.00453434 | 0.00956382 |  |  | 0.0015424 | 0.00881112 | -0.00570005 | 0.0063478 | 0.000885025 | 0.000782513 | -0.00150742 | -0.000364811
|  | 0.00464651 | 0.00934407 |  |  | 0.00113544 | 0.00893169 | -0.00624538 | 0.00660432 | 0.0005196 | 0.000844937 | -0.00168718 | -0.000578109
|  | 0.00462233 | 0.00907976 |  |  | 0.000585827 | 0.00892716 | -0.00660832 | 0.0068525 | 7.27871e-05 | 0.000989432 | -0.00194594 | -0.000722464
|  | 0.00445775 | 0.00878851 |  |  | 6.55264e-05 | 0.00879199 | -0.00671511 | 0.00703737 | -0.000356935 | 0.00118268 | -0.00230378 | -0.00078532
|  | 0.00416882 | 0.00849235 |  |  | -0.00025056 | 0.00855521 | -0.00653953 | 0.00709658 | -0.0006622 | 0.00137947 | -0.00275081 | -0.000767373
|  | 0.00378992 | 0.00821541 |  |  | -0.000243586 | 0.00827191 | -0.00611266 | 0.0069817 | -0.000763802 | 0.00153356 | -0.00323737 | -0.000684303
|  | 0.00336859 | 0.00797924 |  |  | 0.000105666 | 0.00800711 | -0.00551974 | 0.0066781 | -0.000640077 | 0.00160814 | -0.00367678 | -0.000565585
|  | 0.00295783 | 0.0077973 |  |  | 0.00070451 | 0.00781723 | -0.00488366 | 0.00621622 | -0.000337776 | 0.00158346 | -0.00396256 | -0.000449807
|  | 0.00260718 | 0.00767086 |  |  | 0.00137304 | 0.00773466 | -0.00433813 | 0.00566967 | 4.018e-05 | 0.00146013 | -0.00399683 | -0.000376898
|  | 0.00235431 | 0.00758819 |  |  | 0.00189887 | 0.00776021 | -0.00399658 | 0.0051399 | 0.000366557 | 0.00125762 | -0.00372211 | -0.000378774
|  | 0.00221906 | 0.00752822 |  |  | 0.00210442 | 0.00786528 | -0.00392453 | 0.00473143 | 0.000530856 | 0.00100879 | -0.00314621 | -0.000470776
|  | 0.00220124 | 0.00746784 |  |  | 0.0019044 | 0.00800265 | -0.00412294 | 0.00452516 | 0.000475716 | 0.000752098 | -0.00235119 | -0.000646484
|  | 0.00228269 | 0.00739098 |  |  | 0.00133396 | 0.008122 | -0.00452726 | 0.00455764 | 0.00021625 | 0.000523399 | -0.00148115 | -0.000877835
|  | 0.00243334 | 0.00729639 |  |  | 0.000537692 | 0.00818518 | -0.00502324 | 0.00481264 | -0.000164343 | 0.000349263 | -0.000710398 | -0.00112114
|  | 0.0026193 | 0.00720122 |  |  | -0.000277135 | 0.00817645 | -0.00547568 | 0.00522738 | -0.000541526 | 0.000242953 | -0.000199632 | -0.00132781
|  | 0.00281115 | 0.00713869 |  |  | -0.000907533 | 0.00810488 | -0.00576268 | 0.00571129 | -0.000789564 | 0.000203562 | -5.25078e-05 | -0.00145717
|  | 0.00298979 | 0.00714971 |  |  | -0.00121922 | 0.00799888 | -0.00580628 | 0.00617126 | -0.000821661 | 0.000218002 | -0.00028556 | -0.00148764
|  | 0.00314841 | 0.00727063 |  |  | -0.00118677 | 0.00789524 | -0.00559102 | 0.00653552 | -0.000616915 | 0.000265005 | -0.000821331 | -0.00142317
|  | 0.00329008 | 0.00752047 |  |  | -0.000895992 | 0.00782678 | -0.00516543 | 0.00676933 | -0.000225551 | 0.000320094 | -0.0015079 | -0.00129255
|  | 0.00342208 | 0.00789161 |  |  | -0.000508222 | 0.00781289 | -0.00462647 | 0.00687816 | 0.00024858 | 0.000360505 | -0.00216016 | -0.00114184
|  | 0.00354902 | 0.00834701 |  |  | -0.000199301 | 0.00785561 | -0.00409158 | 0.00689856 | 0.00068166 | 0.000369288 | -0.00261136 | -0.00102157
|  | 0.00366759 | 0.00882552 |  |  | -9.48787e-05 | 0.00794216 | -0.00366707 | 0.00688059 | 0.000968054 | 0.000338101 | -0.00275984 | -0.000972575
|  | 0.00376492 | 0.00925407 |  |  | -0.000224793 | 0.00805207 | -0.00342197 | 0.0068682 | 0.00105034 | 0.000268481 | -0.00259718 | -0.00101437
|  | 0.00382173 | 0.00956387 |  |  | -0.000512537 | 0.00816599 | -0.00337499 | 0.00688415 | 0.000932103 | 0.000171532 | -0.00220883 | -0.00113952
|  | 0.00381928 | 0.00970621 |  |  | -0.000803435 | 0.00827241 | -0.00349749 | 0.006924 | 0.000670675 | 6.61115e-05 | -0.00174699 | -0.0013157
|  | 0.00374781 | 0.00966352 |  |  | -0.000921497 | 0.00837013 | -0.00373036 | 0.00696049 | 0.000354177 | -2.43078e-05 | -0.00138352 | -0.00149473
|  | 0.00361347 | 0.00945275 |  |  | -0.000734837 | 0.00846556 | -0.00400809 | 0.00695603 | 7.20025e-05 | -7.57634e-05 | -0.00125705 | -0.00162601
|  | 0.00344052 | 0.00912007 |  |  | -0.000206502 | 0.00856652 | -0.00428126 | 0.00687839 | -0.000110499 | -6.83717e-05 | -0.00143033 | -0.00167043
|  | 0.00326748 | 0.00872855 |  |  | 0.000587339 | 0.00867526 | -0.00452961 | 0.006714 | -0.000165077 | 9.40785e-06 | -0.00187078 | -0.00161079
|  | 0.00313763 | 0.00834234 |  |  | 0.00147845 | 0.00878384 | -0.00476137 | 0.0064745 | -9.85695e-05 | 0.000157682 | -0.00246032 | -0.0014559
|  | 0.00308634 | 0.00801159 |  |  | 0.00225976 | 0.00887416 | -0.00499988 | 0.00619466 | 6.09493e-05 | 0.000364017 | -0.0030314 | -0.00123742
|  | 0.00312938 | 0.00776234 |  |  | 0.00275238 | 0.00892291 | -0.00526344 | 0.00592286 | 0.000282375 | 0.000604818 | -0.00341839 | -0.00100061
|  | 0.00325611 | 0.00759354 |  |  | 0.00286354 | 0.00890986 | -0.00554683 | 0.00570776 | 0.00054559 | 0.00084919 | -0.00350836 | -0.000791956
|  | 0.00343038 | 0.00748174 |  |  | 0.00261536 | 0.00882648 | -0.00581293 | 0.00558566 | 0.00084527 | 0.00106465 | -0.00327566 | -0.000647138
|  | 0.0035996 | 0.00739133 |  |  | 0.00213515 | 0.0086814 | -0.00599901 | 0.00557253 | 0.00118339 | 0.00122354 | -0.00278964 | -0.000582744
|  | 0.00370974 | 0.00728717 |  |  | 0.00161081 | 0.00850044 | -0.00603684 | 0.0056626 | 0.0015547 | 0.00130855 | -0.00219296 | -0.000593675
|  | 0.00372172 | 0.00714584 |  |  | 0.00122705 | 0.00832047 | -0.00588031 | 0.00583321 | 0.0019328 | 0.00131624 | -0.00165722 | -0.000656533
|  | 0.00362417 | 0.0069624 |  |  | 0.0011046 | 0.00817904 | -0.00553038 | 0.00605329 | 0.00226493 | 0.00125724 | -0.00132957 | -0.000737531
|  | 0.00343807 | 0.00675133 |  |  | 0.00126296 | 0.00810286 | -0.0050474 | 0.00629209 | 0.00247985 | 0.00115341 | -0.00128678 | -0.000802378
|  | 0.00321156 | 0.00654193 |  |  | 0.00161877 | 0.0080992 | -0.00454413 | 0.00652516 | 0.00250818 | 0.00103235 | -0.00151108 | -0.000825259
|  | 0.00300593 | 0.00637009 |  |  | 0.00201952 | 0.00815316 | -0.00415939 | 0.00673601 | 0.0023086 | 0.00092088 | -0.00189533 | -0.000794574
|  | 0.0028771 | 0.00626912 |  |  | 0.00229965 | 0.00823212 | -0.00401881 | 0.00691386 | 0.00189005 | 0.000839066 | -0.00227606 | -0.000714236
|  | 0.00285835 | 0.00626233 |  |  | 0.00233927 | 0.00829595 | -0.00419485 | 0.00704948 | 0.00132032 | 0.000796311 | -0.00248433 | -0.000600661
|  | 0.00294987 | 0.00635887 |  |  | 0.00210477 | 0.00830986 | -0.00467905 | 0.00713166 | 0.00071559 | 0.000790479 | -0.00239899 | -0.000476752
|  | 0.00311877 | 0.00655351 |  |  | 0.00165792 | 0.00825567 | -0.005377 | 0.00714671 | 0.000212042 | 0.000810008 | -0.00198595 | -0.00036482
|  | 0.00330969 | 0.00682948 |  |  | 0.00113129 | 0.00813764 | -0.00612927 | 0.00708142 | -7.25279e-05 | 0.000838225 | -0.00131158 | -0.000280452
|  | 0.00346286 | 0.00716278 |  |  | 0.000679706 | 0.00798099 | -0.00675369 | 0.00692892 | -7.4902e-05 | 0.000858454 | -0.000526129 | -0.000228869
|  | 0.00353365 | 0.00752651 |  |  | 0.000425685 | 0.00782355 | -0.00709665 | 0.00669475 | 0.000192023 | 0.000858411 | 0.000177796 | -0.000204518
|  | 0.00350731 | 0.00789399 |  |  | 0.000418379 | 0.00770326 | -0.00707789 | 0.00640079 | 0.0006405 | 0.000832693 | 0.000619163 | -0.000193726
|  | 0.00340385 | 0.00824043 |  |  | 0.000620114 | 0.00764579 | -0.00671441 | 0.00608453 | 0.00113279 | 0.000782912 | 0.000678814 | -0.00017955
|  | 0.0032712 | 0.00854354 |  |  | 0.000924516 | 0.00765646 | -0.00611547 | 0.00579339 | 0.00152238 | 0.000715748 | 0.000331397 | -0.00014747
|  | 0.00316887 | 0.00878398 |  |  | 0.00119872 | 0.00771904 | -0.00544946 | 0.00557507 | 0.00169859 | 0.000639879 | -0.000349936 | -9.04891e-05
|  | 0.00314734 | 0.00894649 |  |  | 0.0013338 | 0.00780195 | -0.00489275 | 0.00546666 | 0.00161999 | 0.000562973 | -0.00121657 | -1.23588e-05
|  | 0.00323016 | 0.00902168 |  |  | 0.00128491 | 0.00786961 | -0.00457625 | 0.00548562 | 0.00132578 | 0.000489762 | -0.00208735 | 7.18902e-05
|  | 0.00340478 | 0.00900826 |  |  | 0.00108691 | 0.00789502 | -0.00454674 | 0.00562535 | 0.000921143 | 0.000421727 | -0.002798 | 0.00013838
|  | 0.00362564 | 0.0089145 |  |  | 0.000840128 | 0.00786924 | -0.00475501 | 0.00585665 | 0.000541837 | 0.000358216 | -0.00324205 | 0.000159415
|  | 0.00382858 | 0.00875792 |  |  | 0.000672162 | 0.00780446 | -0.0050748 | 0.00613442 | 0.00030975 | 0.00029832 | -0.00339199 | 0.000110136
|  | 0.00395213 | 0.00856253 |  |  | 0.000689639 | 0.00772959 | -0.00534599 | 0.00640775 | 0.00029446 | 0.000242537 | -0.00329568 | -2.46072e-05
|  | 0.00395854 | 0.00835385 |  |  | 0.000937689 | 0.00767979 | -0.00542812 | 0.00663026 | 0.000493468 | 0.000193444 | -0.00305115 | -0.000244818
|  | 0.00384742 | 0.00815291 |  |  | 0.0013815 | 0.0076836 | -0.00524665 | 0.00676818 | 0.000837248 | 0.000155038 | -0.00276939 | -0.000532846
|  | 0.0036572 | 0.00797094 |  |  | 0.00191633 | 0.00775209 | -0.00481698 | 0.00680439 | 0.00121663 | 0.000131036 | -0.002538 | -0.000854821
|  | 0.00345341 | 0.00780687 |  |  | 0.00240201 | 0.00787383 | -0.00423874 | 0.00673812 | 0.00152238 | 0.000122885 | -0.002397 | -0.00116618
|  | 0.00330746 | 0.00764868 |  |  | 0.00270944 | 0.00801756 | -0.00366253 | 0.00658148 | 0.00168268 | 0.000128457 | -0.00233388 | -0.00142043
|  | 0.00327258 | 0.00747874 |  |  | 0.00276255 | 0.0081418 | -0.00324066 | 0.00635454 | 0.00168557 | 0.00014214 | -0.00229754 | -0.00157932
|  | 0.00336513 | 0.00728179 |  |  | 0.00256118 | 0.00820832 | -0.00307843 | 0.00608083 | 0.00157848 | 0.000156541 | -0.0022247 | -0.00162204
|  | 0.00355746 | 0.0070532 |  |  | 0.00217758 | 0.00819486 | -0.00320211 | 0.00578457 | 0.00144593 | 0.000165296 | -0.00206859 | -0.00155097
|  | 0.00378528 | 0.00680466 |  |  | 0.00172862 | 0.00810305 | -0.00355404 | 0.00548953 | 0.00137381 | 0.000165996 | -0.00181909 | -0.00139224
|  | 0.00396741 | 0.00656515 |  |  | 0.00133451 | 0.00795862 | -0.00401584 | 0.00521901 | 0.00141376 | 0.000162028 | -0.00150767 | -0.00119058
|  | 0.00403192 | 0.00637622 |  |  | 0.00107899 | 0.00780379 | -0.00445103 | 0.00499576 | 0.00156084 | 0.000162418 | -0.00119573 | -0.00099935
|  | 0.00394023 | 0.00628243 |  |  | 0.000985102 | 0.00768432 | -0.00475219 | 0.00484078 | 0.00175296 | 0.00017944 | -0.000951316 | -0.000868181
|  | 0.00370129 | 0.0063194 |  |  | 0.00101445 | 0.00763539 | -0.00487589 | 0.00477086 | 0.00189246 | 0.000224577 | -0.000823143 | -0.000831242
|  | 0.00337086 | 0.00650282 |  |  | 0.00108899 | 0.00767084 | -0.00485373 | 0.00479537 | 0.0018822 | 0.000304098 | -0.000821636 | -0.000899256
|  | 0.00303593 | 0.0068217 |  |  | 0.00112627 | 0.00777931 | -0.00477564 | 0.00491344 | 0.00166322 | 0.000415851 | -0.000914023 | -0.00105741
|  | 0.0027887 | 0.00723807 |  |  | 0.00107455 | 0.00792842 | -0.00475195 | 0.00511284 | 0.00124013 | 0.000548544 | -0.00103524 | -0.00126972
|  | 0.00269819 | 0.00769353 |  |  | 0.000934384 | 0.00807546 | -0.00486787 | 0.0053714 | 0.000684719 | 0.000684084 | -0.00111064 | -0.00148871
|  | 0.00278847 | 0.00812111 |  |  | 0.000758792 | 0.00818115 | -0.00514711 | 0.00566073 | 0.000116036 | 0.000802477 | -0.00108226 | -0.0016676
|  | 0.00303033 | 0.00845938 |  |  | 0.000632298 | 0.00822163 | -0.00553786 | 0.00595156 | -0.00033677 | 0.000887884 | -0.000929044 | -0.00177188
|  | 0.00334914 | 0.00866509 |  |  | 0.000636746 | 0.00819515 | -0.00592698 | 0.0062187 | -0.000576051 | 0.000933863 | -0.000673874 | -0.00178693
|  | 0.0036467 | 0.00872106 |  |  | 0.000816855 | 0.00812109 | -0.00617791 | 0.00644458 | -0.000567433 | 0.000945965 | -0.000374806 | -0.00172
|  | 0.00383041 | 0.00863766 |  |  | 0.00115839 | 0.00803208 | -0.00617955 | 0.00661987 | -0.000350725 | 0.000940586 | -0.000103938 | -0.00159623
|  | 0.00384095 | 0.00844776 |  |  | 0.00158721 | 0.00796199 | -0.00588892 | 0.00674173 | -2.61145e-05 | 0.000940154 | 7.83797e-05 | -0.00145019
|  | 0.00367008 | 0.00819689 |  |  | 0.00198986 | 0.00793398 | -0.0053523 | 0.00681036 | 0.000279666 | 0.000965949 | 0.000144537 | -0.00131569
|  | 0.00336332 | 0.00793183 |  |  | 0.00224872 | 0.00795278 | -0.00469649 | 0.00682565 | 0.000455617 | 0.00103073 | 0.000108228 | -0.00121684
|  | 0.00300699 | 0.00769035 |  |  | 0.00227947 | 0.00800359 | -0.00409196 | 0.00678541 | 0.000442797 | 0.00113353 | 1.75335e-05 | -0.0011627
|  | 0.00270356 | 0.00749491 |  |  | 0.00205814 | 0.00805814 | -0.00369943 | 0.00668609 | 0.000252436 | 0.00125845 | -6.47938e-05 | -0.00114679
|  | 0.00254288 | 0.00735108 |  |  | 0.00162856 | 0.00808537 | -0.00361721 | 0.00652581 | -4.00287e-05 | 0.0013781 | -8.64275e-05 | -0.001151
|  | 0.00257778 | 0.00725049 |  |  | 0.00108817 | 0.00806323 | -0.00384725 | 0.00630841 | -0.000322529 | 0.00146077 | -2.64693e-05 | -0.00115233
|  | 0.00281078 | 0.00717659 |  |  | 0.000557432 | 0.00798716 | -0.00429153 | 0.0060468 | -0.000485701 | 0.0014795 | 9.56589e-05 | -0.00113017
|  | 0.0031953 | 0.0071112 |  |  | 0.000143387 | 0.00787254 | -0.00478103 | 0.00576394 | -0.000460279 | 0.00142015 | 0.000227026 | -0.00107196
|  | 0.00365016 | 0.00703993 |  |  | -9.03252e-05 | 0.00774988 | -0.00512854 | 0.00549049 | -0.000239789 | 0.00128627 | 0.000301472 | -0.000975869
|  | 0.00408258 | 0.00695541 |  |  | -0.000137745 | 0.00765467 | -0.00518873 | 0.00525954 | 0.000118876 | 0.00109891 | 0.000266025 | -0.0008502
|  | 0.00441251 | 0.00685799 |  |  | -4.55043e-05 | 0.00761517 | -0.00490633 | 0.00509981 | 0.00051656 | 0.000891615 | 0.000103637 | -0.000710296
|  | 0.00459152 | 0.00675475 |  |  | 0.000108489 | 0.00764239 | -0.00433675 | 0.00502947 | 0.000846693 | 0.000701841 | -0.000156483 | -0.000574213
|  | 0.0046113 | 0.00665748 |  |  | 0.000244231 | 0.00772583 | -0.00363238 | 0.00505252 | 0.00103133 | 0.000561249 | -0.000445364 | -0.000458605
|  | 0.00450053 | 0.00658072 |  |  | 0.000306344 | 0.00783654 | -0.00299864 | 0.0051589 | 0.00104573 | 0.000487704 | -0.000675956 | -0.000375794
|  | 0.00431227 | 0.00653996 |  |  | 0.000279694 | 0.00793655 | -0.00263332 | 0.00532828 | 0.000923101 | 0.000481175 | -0.00077278 | -0.000332326
|  | 0.00410625 | 0.00655005 |  |  | 0.000189841 | 0.00799163 | -0.00266814 | 0.00553612 | 0.000738496 | 0.000524587 | -0.000699198 | -0.000328766
|  | 0.00393189 | 0.00662336 |  |  | 8.9828e-05 | 0.00798312 | -0.00313028 | 0.00575982 | 0.000578015 | 0.000589266 | -0.000472482 | -0.000360174
|  | 0.00381664 | 0.00676726 |  |  | 3.93279e-05 | 0.00791489 | -0.00393524 | 0.00598302 | 0.000504941 | 0.00064324 | -0.00016095 | -0.000416793
|  | 0.00376213 | 0.00698127 |  |  | 8.41411e-05 | 0.00781286 | -0.00491247 | 0.00619658 | 0.000535133 | 0.000660039 | 0.000136434 | -0.000484833
|  | 0.00374829 | 0.00725439 |  |  | 0.000242913 | 0.00771722 | -0.00585495 | 0.00639625 | 0.000630735 | 0.000625538 | 0.000321397 | -0.000547604
|  | 0.00374294 | 0.00756397 |  |  | 0.000504498 | 0.00766974 | -0.00657695 | 0.00657829 | 0.000714558 | 0.000541171 | 0.000328179 | -0.000587432
|  | 0.0037135 | 0.00787701 |  |  | 0.000835102 | 0.00770011 | -0.00696238 | 0.006735 | 0.000700121 | 0.000422931 | 0.000145061 | -0.000588589
|  | 0.00363722 | 0.00815445 |  |  | 0.00119091 | 0.00781571 | -0.00698969 | 0.00685237 | 0.000526663 | 0.000296762 | -0.000181677 | -0.000540995
|  | 0.00350724 | 0.00835818 |  |  | 0.00153061 | 0.00799813 | -0.00672766 | 0.00691102 | 0.000186608 | 0.000191863 | -0.000562678 | -0.000443812
|  | 0.00333377 | 0.00845895 |  |  | 0.00182325 | 0.00820746 | -0.00630525 | 0.00689062 | -0.000264556 | 0.000133768 | -0.000894151 | -0.00030768
|  | 0.00314073 | 0.0084434 |  |  | 0.0020498 | 0.00839303 | -0.00586697 | 0.00677637 | -0.000720015 | 0.000138877 | -0.00109051 | -0.00015434
|  | 0.00295944 | 0.00831759 |  |  | 0.00219968 | 0.00850736 | -0.00552858 | 0.00656553 | -0.00105162 | 0.000211474 | -0.00111013 | -1.30153e-05
|  | 0.00282144 | 0.00810595 |  |  | 0.0022661 | 0.00851891 | -0.00534696 | 0.00627154 | -0.00114854 | 0.000343511 | -0.00096581 | 8.60894e-05
|  | 0.00275189 | 0.00784525 |  |  | 0.00224367 | 0.00842013 | -0.00531217 | 0.00592418 | -0.000951986 | 0.000516735 | -0.000717292 | 0.000119677
|  | 0.00276476 | 0.00757523 |  |  | 0.00213059 | 0.00822854 | -0.00536216 | 0.0055655 | -0.000474835 | 0.000706349 | -0.000448973 | 7.83905e-05
|  | 0.00286014 | 0.00732853 |  |  | 0.00193452 | 0.00798097 | -0.00541312 | 0.00524235 | 0.000200297 | 0.000885343 | -0.000241271 | -2.93546e-05
|  | 0.00302378 | 0.00712291 |  |  | 0.00167887 | 0.00772319 | -0.00539377 | 0.00499761 | 0.000943603 | 0.00102878 | -0.00014562 | -0.000178357
|  | 0.00322882 | 0.0069584 |  |  | 0.00140498 | 0.0074983 | -0.00527184 | 0.00486245 | 0.00161398 | 0.00111763 | -0.000171368 | -0.00033263
|  | 0.0034395 | 0.00682024 |  |  | 0.00116715 | 0.00733732 | -0.00506418 | 0.00485138 | 0.00209685 | 0.00114177 | -0.000288145 | -0.000454983
|  | 0.00361674 | 0.0066869 |  |  | 0.0010199 | 0.00725442 | -0.0048283 | 0.00496112 | 0.00233229 | 0.00110208 | -0.000441583 | -0.000517449
|  | 0.00372518 | 0.00654034 |  |  | 0.00100079 | 0.00724747 | -0.00463945 | 0.0051728 | 0.00232541 | 0.00101104 | -0.000575599 | -0.000509291
|  | 0.00374056 | 0.00637535 |  |  | 0.00111468 | 0.0073027 | -0.00456227 | 0.00545645 | 0.00213716 | 0.000891607 | -0.000652583 | -0.000439927
|  | 0.00365604 | 0.00620442 |  |  | 0.00132601 | 0.00740123 | -0.00462691 | 0.00577621 | 0.00185962 | 0.000773959 | -0.000664206 | -0.000335638
|  | 0.00348565 | 0.00605646 |  |  | 0.00156345 | 0.00752475 | -0.00481795 | 0.00609497 | 0.00158509 | 0.000690182 | -0.000629706 | -0.000230895
|  | 0.00326337 | 0.00596942 |  |  | 0.00173755 | 0.00765867 | -0.00507931 | 0.00637786 | 0.00137884 | 0.000667587 | -0.000583549 | -0.000157053
|  | 0.00303719 | 0.00597897 |  |  | 0.00176672 | 0.00779209 | -0.00533294 | 0.00659477 | 0.00126416 | 0.000721927 | -0.000558438 | -0.000132094
|  | 0.00285889 | 0.00610685 |  |  | 0.00160363 | 0.00791562 | -0.00550476 | 0.00672235 | 0.00122271 | 0.000852252 | -0.000571168 | -0.000154937
|  | 0.00277169 | 0.0063526 |  |  | 0.00125305 | 0.00801894 | -0.00554879 | 0.0067462 | 0.00120844 | 0.00103911 | -0.000617182 | -0.000206392
|  | 0.00279891 | 0.00669144 |  |  | 0.000774411 | 0.00809002 | -0.00546196 | 0.00666316 | 0.00116858 | 0.00124715 | -0.000675724 | -0.000256614
|  | 0.00293693 | 0.00707911 |  |  | 0.000267196 | 0.00811704 | -0.0052851 | 0.00648316 | 0.0010635 | 0.00143214 | -0.000722766 | -0.000276691
|  | 0.00315489 | 0.00746204 |  |  | -0.000156824 | 0.00809287 | -0.00509018 | 0.00622962 | 0.000878598 | 0.00155099 | -0.000745386 | -0.000250419
|  | 0.00340168 | 0.00778996 |  |  | -0.000405765 | 0.00802032 | -0.00495847 | 0.00593722 | 0.000624807 | 0.00157236 | -0.000750557 | -0.000182118
|  | 0.00361872 | 0.00802682 |  |  | -0.000433737 | 0.00791586 | -0.00495622 | 0.00564678 | 0.0003293 | 0.00148491 | -0.000763596 | -9.74947e-05
|  | 0.00375499 | 0.00815702 |  |  | -0.000252199 | 0.00780954 | -0.00511536 | 0.00539776 | 2.12864e-05 | 0.00130064 | -0.00081608 | -3.68039e-05
|  | 0.00378028 | 0.0081853 |  |  | 7.71586e-05 | 0.00774 | -0.00542414 | 0.00522017 | -0.000280275 | 0.00105204 | -0.000927986 | -4.21952e-05
|  | 0.00369244 | 0.00813095 |  |  | 0.000465333 | 0.00774534 | -0.00582988 | 0.00512819 | -0.000571554 | 0.000783524 | -0.00109198 | -0.00014317
|  | 0.0035168 | 0.00801878 |  |  | 0.000826526 | 0.00785219 | -0.00625208 | 0.00511765 | -0.000859153 | 0.000539542 | -0.00126783 | -0.000344927
|  | 0.00329777 | 0.00787025 |  |  | 0.00110541 | 0.00806641 | -0.00660193 | 0.00516863 | -0.00114797 | 0.000352688 | -0.00139155 | -0.000623619
|  | 0.00308537 | 0.00769784 |  |  | 0.00129156 | 0.00836891 | -0.00680273 | 0.00525259 | -0.00142724 | 0.00023558 | -0.00139786 | -0.00093045
|  | 0.00292102 | 0.00750437 |  |  | 0.00141601 | 0.00871836 | -0.00680659 | 0.00534206 | -0.00166176 | 0.000179039 | -0.00124893 | -0.00120372
|  | 0.00282682 | 0.00728694 |  |  | 0.00153181 | 0.00906081 | -0.00660389 | 0.00541958 | -0.00179372 | 0.00015725 | -0.000958428 | -0.00138538
|  | 0.00280176 | 0.00704352 |  |  | 0.00168596 | 0.00934367 | -0.00622453 | 0.00548282 | -0.00175691 | 0.000138349 | -0.000600099 | -0.00143703
|  | 0.0028255 | 0.00677922 |  |  | 0.00189376 | 0.00953003 | -0.00573149 | 0.00554372 | -0.00149996 | 9.69787e-05 | -0.000294798 | -0.00135062
|  | 0.00286813 | 0.00650933 |  |  | 0.00212586 | 0.00960875 | -0.00520869 | 0.00562186 | -0.00101147 | 2.46224e-05 | -0.000177175 | -0.00115033
|  | 0.00290225 | 0.00625787 |  |  | 0.00231345 | 0.00959706 | -0.00474577 | 0.00573407 | -0.000337541 | -6.59264e-05 | -0.000351172 | -0.000885334
|  | 0.00291301 | 0.00605195 |  |  | 0.00237095 | 0.0095346 | -0.00442228 | 0.00588418 | 0.000415947 | -0.00014376 | -0.00084876 | -0.000615587
|  | 0.00290272 | 0.00591402 |  |  | 0.00222837 | 0.00947055 | -0.00429369 | 0.00605693 | 0.00110006 | -0.000169991 | -0.00160699 | -0.000395122
|  | 0.00288859 | 0.00585516 |  |  | 0.00186213 | 0.00944786 | -0.00438131 | 0.00621906 | 0.00155603 | -0.000111693 | -0.00247361 | -0.000257974
|  | 0.0028946 | 0.00587209 |  |  | 0.00131283 | 0.00948973 | -0.00466772 | 0.00632784 | 0.00165686 | 4.49423e-05 | -0.00324262 | -0.000210899
|  | 0.00294096 | 0.00594924 |  |  | 0.000682857 | 0.00959259 | -0.00509894 | 0.00634507 | 0.00134543 | 0.000286809 | -0.00371105 | -0.00023478
|  | 0.0030348 | 0.00606516 |  |  | 0.000113168 | 0.00972822 | -0.00559354 | 0.00625172 | 0.000657214 | 0.000574476 | -0.00374016 | -0.000293831
|  | 0.00316597 | 0.00620098 |  |  | -0.00025392 | 0.00985411 | -0.00605771 | 0.00605818 | -0.000280668 | 0.000851532 | -0.00330172 | -0.000349261
|  | 0.00330913 | 0.00634736 |  |  | -0.000314618 | 0.00992899 | -0.00640382 | 0.00580573 | -0.00127564 | 0.00106017 | -0.00249335 | -0.000372768
|  | 0.00343154 | 0.00650705 |  |  | -3.36467e-05 | 0.0099281 | -0.0065688 | 0.00555767 | -0.00211539 | 0.00115832 | -0.00151627 | -0.000355485
|  | 0.00350332 | 0.00669156 |  |  | 0.000544973 | 0.00985317 | -0.00652801 | 0.00538204 | -0.00262116 | 0.00113287 | -0.000620419 | -0.000309652
|  | 0.00350655 | 0.00691294 |  |  | 0.0013094 | 0.00973343 | -0.00630082 | 0.00533088 | -0.00269365 | 0.00100468 | -3.28256e-05 | -0.000262759
|  | 0.00343956 | 0.0071736 |  |  | 0.00210971 | 0.00961716 | -0.00594596 | 0.00542263 | -0.00233849 | 0.000823388 | 0.000109247 | -0.000246403
|  | 0.00331517 | 0.0074582 |  |  | 0.00279629 | 0.00955628 | -0.00554706 | 0.00563374 | -0.00166321 | 0.000653442 | -0.00020046 | -0.00028374
|  | 0.00315362 | 0.00773154 |  |  | 0.00325524 | 0.00958895 | -0.00519173 | 0.00590303 | -0.000846384 | 0.000555457 | -0.000834655 | -0.000379778
|  | 0.00297349 | 0.00794412 |  |  | 0.00343083 | 0.0097259 | -0.00494951 | 0.00614812 | -8.70866e-05 | 0.000568647 | -0.0015698 | -0.000517703
|  | 0.00278445 | 0.00804455 |  |  | 0.00333006 | 0.00994523 | -0.00485466 | 0.00628971 | 0.000450611 | 0.000699771 | -0.00215208 | -0.000662409
|  | 0.00258531 | 0.00799541 |  |  | 0.00301033 | 0.0101975 | -0.00489876 | 0.006276 | 0.000682191 | 0.000921987 | -0.00237184 | -0.000770042
|  | 0.00236851 | 0.00778715 |  |  | 0.00255679 | 0.0104196 | -0.00503507 | 0.00609995 | 0.000623139 | 0.00118388 | -0.00212407 | -0.000800509
|  | 0.00212968 | 0.00744513 |  |  | 0.00205779 | 0.0105539 | -0.00519359 | 0.00580316 | 0.000379291 | 0.0014256 | -0.00143704 | -0.000729077
|  | 0.00187826 | 0.00702658 |  |  | 0.00158642 | 0.0105647 | -0.00530232 | 0.00546493 | 0.000110025 | 0.00159699 | -0.000461411 | -0.00055357
|  | 0.00164447 | 0.00660746 |  |  | 0.00119239 | 0.0104495 | -0.00530834 | 0.00517935 | -2.4566e-05 | 0.00167162 | 0.000575469 | -0.000295202
|  | 0.00147839 | 0.00626265 |  |  | 0.000903764 | 0.0102382 | -0.00519261 | 0.00502711 | 8.36287e-05 | 0.0016527 | 0.00143491 | 6.95334e-06
|  | 0.00143986 | 0.00604551 |  |  | 0.000734294 | 0.00998396 | -0.00497423 | 0.00505095 | 0.000454411 | 0.00156892 | 0.00193166 | 0.000305929
|  | 0.00158102 | 0.00597305 |  |  | 0.000690627 | 0.00974548 | -0.00470341 | 0.00524213 | 0.00101078 | 0.00146223 | 0.00197907 | 0.000558187
|  | 0.00192658 | 0.00602203 |  |  | 0.000774807 | 0.00956901 | -0.00444559 | 0.00554256 | 0.00160132 | 0.00137193 | 0.00160307 | 0.000733059
|  | 0.00245859 | 0.00613743 |  |  | 0.000980764 | 0.00947448 | -0.00426218 | 0.00586186 | 0.00204691 | 0.00132062 | 0.000923547 | 0.000817869
|  | 0.00311172 | 0.00625116 |  |  | 0.00128724 | 0.00945079 | -0.00419384 | 0.00610431 | 0.00219779 | 0.00130699 | 0.000112077 | 0.00081785
|  | 0.00378235 | 0.00630518 |  |  | 0.00165214 | 0.00946147 | -0.00425118 | 0.00619739 | 0.00198302 | 0.00130777 | -0.000658877 | 0.000751511
|  | 0.00435045 | 0.00627172 |  |  | 0.00201335 | 0.00945874 | -0.00441505 | 0.00611317 | 0.00143687 | 0.00128796 | -0.00125924 | 0.000643412
|  | 0.00470895 | 0.00616394 |  |  | 0.00229871 | 0.00940118 | -0.00464541 | 0.0058762 | 0.000692993 | 0.00121566 | -0.00162524 | 0.000516797
|  | 0.00479243 | 0.00603324 |  |  | 0.00244363 | 0.00926904 | -0.00489508 | 0.00555562 | -5.27004e-05 | 0.00107588 | -0.00176005 | 0.000388236
|  | 0.00459639 | 0.00595375 |  |  | 0.002411 | 0.0090721 | -0.00512328 | 0.00524425 | -0.000599835 | 0.000878305 | -0.00171512 | 0.000265528
|  | 0.0041808 | 0.00599849 |  |  | 0.002206 | 0.00884738 | -0.00530492 | 0.0050312 | -0.000804724 | 0.000655993 | -0.00156211 | 0.000148918
|  | 0.0036561 | 0.00621478 |  |  | 0.001879 | 0.00864766 | -0.00543313 | 0.00497653 | -0.000625933 | 0.000455039 | -0.00136666 | 3.46266e-05
|  | 0.00315499 | 0.00660637 |  |  | 0.0015139 | 0.00852436 | -0.00551551 | 0.00509536 | -0.000139635 | 0.000318798 | -0.0011726 | -8.09137e-05
|  | 0.00279787 | 0.00712825 |  |  | 0.00120422 | 0.00851048 | -0.00556668 | 0.00535567 | 0.000480926 | 0.000272071 | -0.000999687 | -0.00019772
|  | 0.00266176 | 0.00769583 |  |  | 0.0010244 | 0.00860928 | -0.00560077 | 0.0056899 | 0.00101663 | 0.000311017 | -0.000852085 | -0.000310937
|  | 0.00276183 | 0.00820585 |  |  | 0.00100605 | 0.00879199 | -0.00562693 | 0.00601598 | 0.00126941 | 0.000402688 | -0.000730932 | -0.000411837
|  | 0.00305049 | 0.00856281 |  |  | 0.00112812 | 0.00900559 | -0.00564906 | 0.00626095 | 0.00112477 | 0.00049489 | -0.000643632 | -0.000490613
|  | 0.00343424 | 0.00870306 |  |  | 0.00132517 | 0.00918777 | -0.00566908 | 0.00638 | 0.000590486 | 0.000533481 | -0.000605225 | -0.000539907
|  | 0.00380269 | 0.0086096 |  |  | 0.00151155 | 0.00928452 | -0.00569094 | 0.00636571 | -0.000201036 | 0.000481521 | -0.000631681 | -0.000557818
|  | 0.00406075 | 0.00831363 |  |  | 0.00161338 | 0.00926467 | -0.00572254 | 0.00624559 | -0.0010285 | 0.000333785 | -0.000729257 | -0.000549389
|  | 0.00415445 | 0.00788324 |  |  | 0.00159674 | 0.00912731 | -0.00577358 | 0.00606989 | -0.00164563 | 0.000121476 | -0.000886232 | -0.000526082
|  | 0.00408269 | 0.00740314 |  |  | 0.00148141 | 0.00890002 | -0.00584957 | 0.00589441 | -0.00185454 | -9.49708e-05 | -0.00107244 | -0.000503414
|  | 0.00389236 | 0.00695227 |  |  | 0.00133438 | 0.00862908 | -0.00594425 | 0.00576409 | -0.0015665 | -0.000243212 | -0.00124837 | -0.000497401
|  | 0.00365907 | 0.00658587 |  |  | 0.00124451 | 0.00836529 | -0.00603438 | 0.00570235 | -0.000831663 | -0.000261247 | -0.00138103 | -0.000520826
|  | 0.00346046 | 0.00632687 |  |  | 0.00128711 | 0.00814989 | -0.00608026 | 0.00570867 | 0.000171812 | -0.000117641 | -0.00145972 | -0.00058029
|  | 0.00335089 | 0.00616822 |  |  | 0.00149115 | 0.00800507 | -0.006034 | 0.00576395 | 0.00118639 | 0.000176811 | -0.00150434 | -0.0006748
|  | 0.0033456 | 0.00608376 |  |  | 0.00182197 | 0.00793133 | -0.00585406 | 0.00584076 | 0.00194745 | 0.000569894 | -0.00156072 | -0.000796189
|  | 0.00341884 | 0.00604317 |  |  | 0.00218672 | 0.00791182 | -0.00552206 | 0.00591424 | 0.00225792 | 0.000981328 | -0.00168289 | -0.000931198
|  | 0.00351591 | 0.00602514 |  |  | 0.00246236 | 0.00792126 | -0.00505594 | 0.00596984 | 0.00204314 | 0.00132473 | -0.0019078 | -0.00106464
|  | 0.00357433 | 0.00602455 |  |  | 0.00253728 | 0.00793593 | -0.00451392 | 0.00600569 | 0.00136998 | 0.00153162 | -0.00223197 | -0.00118285
|  | 0.00354683 | 0.00605165 |  |  | 0.00235232 | 0.00794123 | -0.00398599 | 0.00602961 | 0.000425025 | 0.00157008 | -0.00260037 | -0.00127652
|  | 0.00341823 | 0.00612446 |  |  | 0.00192629 | 0.00793444 | -0.00357405 | 0.00605274 | -0.000541022 | 0.00145266 | -0.00291414 | -0.00134235
|  | 0.00321104 | 0.00625795 |  |  | 0.00135616 | 0.00792236 | -0.00336539 | 0.00608284 | -0.00128545 | 0.00123117 | -0.00305736 | -0.00138303
|  | 0.00297814 | 0.00645456 |  |  | 0.000790214 | 0.00791565 | -0.00340748 | 0.00612001 | -0.00164041 | 0.000980304 | -0.00293542 | -0.00140573
|  | 0.00278543 | 0.00669973 |  |  | 0.000382398 | 0.00792235 | -0.00369211 | 0.00615631 | -0.00155491 | 0.000775401 | -0.00251263 | -0.00141965
|  | 0.00269065 | 0.00696421 |  |  | 0.000242803 | 0.00794349 | -0.00415452 | 0.00617912 | -0.00110032 | 0.000671183 | -0.0018352 | -0.00143309
|  | 0.00272507 | 0.00721196 |  |  | 0.000401065 | 0.00797255 | -0.00468878 | 0.00617644 | -0.000439605 | 0.000687937 | -0.00102963 | -0.0014512
|  | 0.00288419 | 0.0074107 |  |  | 0.000795613 | 0.00799863 | -0.00517526 | 0.00614173 | 0.000228627 | 0.000808902 | -0.000274457 | -0.00147482
|  | 0.00312978 | 0.00754088 |  |  | 0.00129292 | 0.00801188 | -0.00551216 | 0.00607615 | 0.000732742 | 0.000989037 | 0.000247772 | -0.00150071
|  | 0.00340225 | 0.00759984 |  |  | 0.00173073 | 0.00800862 | -0.00564135 | 0.00598743 | 0.0009775 | 0.00117173 | 0.000403984 | -0.00152316
|  | 0.00363872 | 0.00759959 |  |  | 0.00197082 | 0.00799377 | -0.00556045 | 0.00588585 | 0.000965594 | 0.00130766 | 0.000152467 | -0.00153622
|  | 0.003791 | 0.00755939 |  |  | 0.00194355 | 0.00797935 | -0.00531777 | 0.00577945 | 0.000786119 | 0.00136965 | -0.000440985 | -0.00153578
|  | 0.00383765 | 0.00749602 |  |  | 0.00166896 | 0.00797945 | -0.00499211 | 0.0056705 | 0.000575688 | 0.00135889 | -0.00121894 | -0.00152089
|  | 0.00378702 | 0.00741582 |  |  | 0.00124764 | 0.00800355 | -0.00466456 | 0.00555531 | 0.000466527 | 0.00130112 | -0.0019762 | -0.00149359
|  | 0.00367105 | 0.00731173 |  |  | 0.000824639 | 0.00805109 | -0.00439234 | 0.00542743 | 0.000539507 | 0.00123443 | -0.00251852 | -0.00145757
|  | 0.00353264 | 0.00716674 |  |  | 0.000539216 | 0.00810962 | -0.00419357 | 0.00528341 | 0.000797688 | 0.00119353 | -0.00271788 | -0.00141597
|  | 0.00341133 | 0.00696268 |  |  | 0.000478016 | 0.00815782 | -0.00404823 | 0.00512847 | 0.00116843 | 0.00119575 | -0.00254721 | -0.00136947
|  | 0.00333199 | 0.0066912 |  |  | 0.00064772 | 0.00817269 | -0.00391439 | 0.00497958 | 0.00153223 | 0.00123378 | -0.00208404 | -0.00131535
|  | 0.00329979 | 0.00636265 |  |  | 0.00097621 | 0.00813856 | -0.00375348 | 0.00486402 | 0.00176748 | 0.0012775 | -0.00148244 | -0.0012482
|  | 0.00330242 | 0.00600931 |  |  | 0.00134107 | 0.00805454 | -0.00355464 | 0.00481307 | 0.00179507 | 0.00128411 | -0.000923282 | -0.00116221
|  | 0.00331772 | 0.00568115 |  |  | 0.00161463 | 0.00793755 | -0.0033482 | 0.0048524 | 0.00160746 | 0.00121311 | -0.000558988 | -0.00105424
|  | 0.00332355 | 0.00543475 |  |  | 0.00170895 | 0.00781909 | -0.00320226 | 0.00499222 | 0.00127224 | 0.0010411 | -0.000470501 | -0.000926685
|  | 0.0033062 | 0.00531874 |  |  | 0.00160481 | 0.00773651 | -0.00320222 | 0.00522054 | 0.000909349 | 0.000771459 | -0.00064938 | -0.000788573
|  | 0.00326448 | 0.00536005 |  |  | 0.00135459 | 0.00772115 | -0.00341943 | 0.00550249 | 0.000649949 | 0.000435627 | -0.00100911 | -0.000654423
|  | 0.00320881 | 0.00555539 |  |  | 0.00105886 | 0.00778738 | -0.00387994 | 0.00578646 | 0.000591319 | 8.57318e-05 | -0.00141995 | -0.000540621
|  | 0.00315604 | 0.00587064 |  |  | 0.000826153 | 0.00792614 | -0.00454479 | 0.00601607 | 0.000763166 | -0.00021925 | -0.00175432 | -0.000460336
|  | 0.00312269 | 0.00624853 |  |  | 0.0007314 | 0.00810573 | -0.00531032 | 0.00614464 | 0.00111678 | -0.000429356 | -0.001927 | -0.000418569
|  | 0.00311907 | 0.00662214 |  |  | 0.000788773 | 0.00827977 | -0.00603024 | 0.00614802 | 0.00154056 | -0.000516674 | -0.00191728 | -0.00040916
|  | 0.00314638 | 0.0069304 |  |  | 0.00094909 | 0.00840033 | -0.00655421 | 0.00603189 | 0.00189653 | -0.0004817 | -0.00176753 | -0.000415115
|  | 0.00319734 | 0.007131 |  |  | 0.00112243 | 0.00843209 | -0.0067711 | 0.00583107 | 0.0020654 | -0.000351349 | -0.00156064 | -0.000412622
|  | 0.00325961 | 0.00720751 |  |  | 0.00121695 | 0.00836313 | -0.00664352 | 0.00560086 | 0.00198511 | -0.000169627 | -0.00138648 | -0.000377874
|  | 0.0033201 | 0.0071691 |  |  | 0.00117864 | 0.00820883 | -0.00622159 | 0.00540271 | 0.00167015 | 1.58365e-05 | -0.00131001 | -0.000294735
|  | 0.00336845 | 0.00704391 |  |  | 0.00101602 | 0.00800757 | -0.00563092 | 0.00528819 | 0.00120556 | 0.000167061 | -0.0013521 | -0.000160806
|  | 0.00339841 | 0.00686877 |  |  | 0.000799704 | 0.00780954 | -0.00503733 | 0.00528588 | 0.000718069 | 0.000264769 | -0.00148869 | 1.0249e-05
|  | 0.00340726 | 0.00667875 |  |  | 0.000635876 | 0.0076621 | -0.00459888 | 0.00539473 | 0.000334346 | 0.000310733 | -0.0016664 | 0.000191177
|  | 0.00339417 | 0.00649952 |  |  | 0.000623375 | 0.00759631 | -0.00441987 | 0.00558584 | 0.000140453 | 0.000323195 | -0.00182702 | 0.000347945
|  | 0.00335909 | 0.0063442 |  |  | 0.000810457 | 0.00761875 | -0.00452127 | 0.00581168 | 0.000155731 | 0.000327363 | -0.0019304 | 0.000448968
|  | 0.00330335 | 0.00621461 |  |  | 0.00116841 | 0.00771098 | -0.00483695 | 0.0060201 | 0.000329342 | 0.000344467 | -0.00196705 | 0.000473921
|  | 0.00323198 | 0.00610535 |  |  | 0.00159346 | 0.00783663 | -0.00523683 | 0.00616889 | 0.000559921 | 0.000383185 | -0.00195627 | 0.000419372
|  | 0.00315688 | 0.00600857 |  |  | 0.00193826 | 0.00795354 | -0.00556959 | 0.00623671 | 0.000731122 | 0.000436297 | -0.00193193 | 0.000299394
|  | 0.00309887 | 0.00591749 |  |  | 0.00206301 | 0.00802693 | -0.00571119 | 0.00622742 | 0.000750858 | 0.000483627 | -0.00192299 | 0.000140971
|  | 0.0030865 | 0.00582785 |  |  | 0.00188857 | 0.00803952 | -0.00560364 | 0.00616671 | 0.000581193 | 0.000500206 | -0.00193755 | -2.42681e-05
|  | 0.00315088 | 0.0057375 |  |  | 0.0014319 | 0.00799542 | -0.00527184 | 0.00609238 | 0.000249417 | 0.000466847 | -0.00195755 | -0.000169207
|  | 0.00331664 | 0.00564536 |  |  | 0.000809754 | 0.00791702 | -0.00481327 | 0.00604132 | -0.000162592 | 0.000379508 | -0.00194644 | -0.000278237
|  | 0.0035917 | 0.00555107 |  |  | 0.000207342 | 0.00783636 | -0.00436438 | 0.00603704 | -0.000546338 | 0.000254127 | -0.00186664 | -0.000349811
|  | 0.00395904 | 0.0054562 |  |  | -0.000179071 | 0.0077839 | -0.00405513 | 0.00608143 | -0.000802049 | 0.000125021 | -0.0016992 | -0.000393885
|  | 0.00437393 | 0.00536659 |  |  | -0.000206814 | 0.00777877 | -0.00396655 | 0.00615328 | -0.000869465 | 3.68745e-05 | -0.00145725 | -0.000425444
|  | 0.00476908 | 0.00529477 |  |  | 0.000163398 | 0.00782334 | -0.00410552 | 0.0062137 | -0.000744179 | 3.24148e-05 | -0.00118695 | -0.000456751
|  | 0.00506746 | 0.00526053 |  |  | 0.000850279 | 0.00790366 | -0.00440462 | 0.00621726 | -0.00047497 | 0.00013924 | -0.000954823 | -0.000491422
|  | 0.0052002 | 0.00528835 |  |  | 0.00167447 | 0.00799522 | -0.00474684 | 0.00612544 | -0.000144125 | 0.00035972 | -0.000825795 | -0.000522781
|  | 0.00512497 | 0.00540132 |  |  | 0.00241421 | 0.00807168 | -0.00500651 | 0.00591874 | 0.000161606 | 0.000667163 | -0.000840291 | -0.000537266
|  | 0.00483938 | 0.00561299 |  |  | 0.00287626 | 0.00811351 | -0.00509255 | 0.00560416 | 0.000379047 | 0.00100979 | -0.000999216 | -0.000521681
|  | 0.00438501 | 0.00591938 |  |  | 0.00295827 | 0.0081136 | -0.00497947 | 0.00521577 | 0.000486098 | 0.00132192 | -0.00126288 | -0.000471436
|  | 0.00384012 | 0.00629445 |  |  | 0.00268168 | 0.00807828 | -0.00471569 | 0.00480817 | 0.000503311 | 0.00153963 | -0.00156454 | -0.000396329
|  | 0.0033023 | 0.0066914 |  |  | 0.00218363 | 0.00802381 | -0.0044065 | 0.00444441 | 0.000479938 | 0.00161701 | -0.00183345 | -0.000321084
|  | 0.00286546 | 0.00705052 |  |  | 0.00167045 | 0.00796986 | -0.00417736 | 0.00418159 | 0.000470256 | 0.00153852 | -0.0020188 | -0.000279709
|  | 0.00259731 | 0.0073123 |  |  | 0.0013482 | 0.00793244 | -0.00412994 | 0.00405765 | 0.000509199 | 0.00132406 | -0.0021051 | -0.000305053
|  | 0.00252368 | 0.00743243 |  |  | 0.0013537 | 0.00791896 | -0.0043056 | 0.00408302 | 0.0005963 | 0.00102508 | -0.00211334 | -0.000416924
|  | 0.00262394 | 0.00739418 |  |  | 0.00170929 | 0.00792667 | -0.00466877 | 0.00423906 | 0.000693795 | 0.000712444 | -0.0020875 | -0.000613038
|  | 0.00283882 | 0.00721427 |  |  | 0.00231635 | 0.007945 | -0.00511584 | 0.00448379 | 0.000739613 | 0.000459038 | -0.00207212 | -0.000866446
|  | 0.00308805 | 0.0069397 |  |  | 0.00298965 | 0.0079606 | -0.00550711 | 0.0047632 | 0.000670731 | 0.000321411 | -0.00209003 | -0.00113105
|  | 0.00329281 | 0.00663599 |  |  | 0.00352036 | 0.007963 | -0.00571147 | 0.00502506 | 0.000448717 | 0.0003254 | -0.00212975 | -0.00135413
|  | 0.00339624 | 0.00636983 |  |  | 0.00374618 | 0.007949 | -0.00564936 | 0.00523137 | 7.84721e-05 | 0.000459522 | -0.00214803 | -0.00149205
|  | 0.00337653 | 0.00619106 |  |  | 0.00360474 | 0.00792426 | -0.00532012 | 0.00536619 | -0.000386577 | 0.000678057 | -0.00208721 | -0.00152425
|  | 0.00324927 | 0.00611935 |  |  | 0.00315235 | 0.00790157 | -0.00480467 | 0.00543659 | -0.000855137 | 0.000913135 | -0.00190082 | -0.00146035
|  | 0.00305905 | 0.00613974 |  |  | 0.00254236 | 0.00789674 | -0.00424252 | 0.00546682 | -0.00122168 | 0.00109272 | -0.00157723 | -0.00133775
|  | 0.00286387 | 0.00620839 |  |  | 0.0019712 | 0.00792341 | -0.00379006 | 0.00548756 | -0.00139599 | 0.00115974 | -0.00115144 | -0.00120992
|  | 0.00271741 | 0.00626702 |  |  | 0.0016111 | 0.0079886 | -0.00357327 | 0.00552376 | -0.00132954 | 0.0010872 | -0.000699366 | -0.00112879
|  | 0.0026548 | 0.00626173 |  |  | 0.00155266 | 0.00809022 | -0.00364943 | 0.00558493 | -0.0010308 | 0.000885164 | -0.000315497 | -0.00112698
|  | 0.00268593 | 0.00616037 |  |  | 0.00177671 | 0.0082172 | -0.00398959 | 0.00566114 | -0.000564721 | 0.000597806 | -8.16908e-05 | -0.00120575
|  | 0.00279742 | 0.00596342 |  |  | 0.00216438 | 0.00835189 | -0.0044872 | 0.00572612 | -3.64673e-05 | 0.000291193 | -3.84765e-05 | -0.00133318
|  | 0.00296168 | 0.00570505 |  |  | 0.00254092 | 0.00847379 | -0.00498973 | 0.0057466 | 0.000435874 | 3.53775e-05 | -0.00017001 | -0.00145346
|  | 0.00314915 | 0.00544402 |  |  | 0.00273751 | 0.00856361 | -0.00534376 | 0.0056951 | 0.000751936 | -0.000114265 | -0.000409011 | -0.00150477
|  | 0.00333886 | 0.00524744 |  |  | 0.0026492 | 0.00860648 | -0.00543956 | 0.00556184 | 0.00085462 | -0.000131214 | -0.000660623 | -0.00144013
|  | 0.00352381 | 0.00517202 |  |  | 0.00226932 | 0.00859407 | -0.00524218 | 0.00536166 | 0.000743806 | -2.35924e-05 | -0.000836873 | -0.00124432
|  | 0.00370937 | 0.00524856 |  |  | 0.00168914 | 0.00852532 | -0.00480023 | 0.00513343 | 0.000475018 | 0.000169891 | -0.000888995 | -0.00094118
|  | 0.00390595 | 0.00547372 |  |  | 0.00106404 | 0.00840613 | -0.0042306 | 0.00493128 | 0.000143976 | 0.000392448 | -0.000825292 | -0.000588507
|  | 0.00411909 | 0.0058113 |  |  | 0.000559064 | 0.00824843 | -0.00368469 | 0.00481015 | -0.000138321 | 0.00058632 | -0.000707267 | -0.000261816
|  | 0.00434132 | 0.00620206 |  |  | 0.000293405 | 0.00806865 | -0.00330668 | 0.0048098 | -0.000273178 | 0.000709362 | -0.000624874 | -3.19199e-05
|  | 0.00454938 | 0.00657874 |  |  | 0.000303227 | 0.00788576 | -0.0031963 | 0.00494217 | -0.000197414 | 0.000746233 | -0.000659793 | 5.66042e-05
|  | 0.00470843 | 0.00688195 |  |  | 0.000535099 | 0.00771881 | -0.00338628 | 0.0051863 | 0.000103237 | 0.000711037 | -0.000850604 | -8.47661e-07
|  | 0.00478235 | 0.00707231 |  |  | 0.000871093 | 0.00758405 | -0.00383974 | 0.00549273 | 0.000593088 | 0.000640935 | -0.00117356 | -0.000167443
|  | 0.00474675 | 0.00713614 |  |  | 0.0011753 | 0.00749197 | -0.00446633 | 0.00579615 | 0.00119711 | 0.000582977 | -0.00154727 | -0.00037627
|  | 0.00460008 | 0.00708398 |  |  | 0.0013442 | 0.00744508 | -0.00515062 | 0.00603286 | 0.00181961 | 0.000578446 | -0.00186065 | -0.000550941
|  | 0.00436855 | 0.00694325 |  |  | 0.00134231 | 0.00743711 | -0.00578312 | 0.00615762 | 0.00236588 | 0.000649626 | -0.00201461 | -0.000628903
|  | 0.00410255 | 0.00674817 |  |  | 0.00121072 | 0.00745433 | -0.00628456 | 0.00615487 | 0.00276113 | 0.000793043 | -0.00196207 | -0.000580067
|  | 0.00386472 | 0.00653018 |  |  | 0.00104571 | 0.00747909 | -0.00661724 | 0.00604085 | 0.00296264 | 0.000981048 | -0.00173064 | -0.000414946
|  | 0.00371301 | 0.00631143 |  |  | 0.000956481 | 0.00749479 | -0.00678188 | 0.00585628 | 0.00296271 | 0.00117095 | -0.00141814 | -0.0001799
|  | 0.00368377 | 0.00610274 |  |  | 0.00101796 | 0.00749105 | -0.00680358 | 0.00565211 | 0.00278298 | 0.00131856 | -0.00116066 | 5.87239e-05
|  | 0.00378016 | 0.00590559 |  |  | 0.00123685 | 0.00746731 | -0.0067133 | 0.00547326 | 0.0024626 | 0.00139171 | -0.00108332 | 0.000236259
|  | 0.00397 | 0.00571672 |  |  | 0.00154395 | 0.00743344 | -0.00653258 | 0.00534569 | 0.00204446 | 0.0013795 | -0.00125103 | 0.000310149
|  | 0.00419409 | 0.00553322 |  |  | 0.00181636 | 0.00740681 | -0.00626673 | 0.00527105 | 0.00156387 | 0.00129456 | -0.00163738 | 0.000272654
|  | 0.00438313 | 0.00535646 |  |  | 0.00192193 | 0.00740644 | -0.00590867 | 0.00523039 | 0.00104315 | 0.00116796 | -0.00212449 | 0.000152017
|  | 0.00447808 | 0.00519379 |  |  | 0.00177017 | 0.00744575 | -0.00545098 | 0.00519534 | 0.000493431 | 0.00103884 | -0.00253609 | 2.05594e-06
|  | 0.00444826 | 0.00505789 |  |  | 0.00135121 | 0.00752662 | -0.00490097 | 0.00514234 | -7.70819e-05 | 0.000942354 | -0.00269423 | -0.00011611
|  | 0.00430115 | 0.00496452 |  |  | 0.000748087 | 0.00763675 | -0.00429212 | 0.00506464 | -0.000651936 | 0.000899873 | -0.00248126 | -0.000154141
|  | 0.00408096 | 0.00492967 |  |  | 0.000116864 | 0.00775177 | -0.00368682 | 0.00497736 | -0.00119675 | 0.00091447 | -0.00188579 | -9.19125e-05
|  | 0.00385582 | 0.00496664 |  |  | -0.000359685 | 0.00784192 | -0.00316808 | 0.00491344 | -0.00165563 | 0.000972626 | -0.0010163 | 5.6392e-05
|  | 0.00369728 | 0.00508384 |  |  | -0.000529902 | 0.00788134 | -0.00282208 | 0.00491173 | -0.00195669 | 0.00105098 | -7.62128e-05 | 0.000247087
|  | 0.00365804 | 0.00528293 |  |  | -0.000323316 | 0.00785717 | -0.00271649 | 0.00500129 | -0.00202664 | 0.00112528 | 0.000692635 | 0.000420741
|  | 0.00375457 | 0.00555747 |  |  | 0.0002239 | 0.00777518 | -0.00288134 | 0.00518767 | -0.00181156 | 0.00117814 | 0.00108028 | 0.000520217
|  | 0.00396012 | 0.00589182 |  |  | 0.000976934 | 0.00765982 | -0.00329848 | 0.00544639 | -0.00129792 | 0.0012029 | 0.000970285 | 0.000507289
|  | 0.00421033 | 0.00626075 |  |  | 0.00174157 | 0.00754808 | -0.0039034 | 0.00572675 | -0.000527116 | 0.00120243 | 0.000372806 | 0.000372895
|  | 0.00442037 | 0.00663035 |  |  | 0.00232214 | 0.00747871 | -0.00459919 | 0.00596518 | 0.000402608 | 0.00118404 | -0.000581141 | 0.000138406
|  | 0.00450873 | 0.00696093 |  |  | 0.00257965 | 0.0074801 | -0.00527875 | 0.00610419 | 0.00134954 | 0.00115275 | -0.0016816 | -0.00015176
|  | 0.00442103 | 0.00721219 |  |  | 0.00247163 | 0.00756064 | -0.00584911 | 0.00611069 | 0.00215589 | 0.00110622 | -0.00270308 | -0.000443259
|  | 0.00414693 | 0.00735016 |  |  | 0.00206145 | 0.00770481 | -0.00625081 | 0.0059873 | 0.00268306 | 0.00103363 | -0.0034682 | -0.000686317
|  | 0.00372533 | 0.00735467 |  |  | 0.00149471 | 0.0078767 | -0.00646725 | 0.00577247 | 0.00284577 | 0.000919484 | -0.00389071 | -0.000847297
|  | 0.00323614 | 0.00722524 |  |  | 0.000951265 | 0.00803 | -0.00652173 | 0.00552882 | 0.00263517 | 0.000751043 | -0.00398523 | -0.000914476
|  | 0.00278097 | 0.0069834 |  |  | 0.000588386 | 0.00812162 | -0.00646395 | 0.00532328 | 0.00212351 | 0.000526708 | -0.00384286 | -0.000897259
|  | 0.00245792 | 0.00667016 |  |  | 0.000493376 | 0.00812467 | -0.00635057 | 0.00520531 | 0.00144771 | 0.000261864 | -0.00358369 | -0.000820217
|  | 0.00233764 | 0.00633834 |  |  | 0.000659949 | 0.00803666 | -0.00622622 | 0.00519061 | 0.000775278 | -1.05535e-05 | -0.00330524 | -0.000714593
|  | 0.00244673 | 0.00604137 |  |  | 0.000994756 | 0.00788033 | -0.00611082 | 0.00525596 | 0.000261525 | -0.000245853 | -0.00304614 | -0.00061023
|  | 0.00276311 | 0.00582122 |  |  | 0.00135065 | 0.00769671 | -0.00599683 | 0.00534719 | 9.82593e-06 | -0.00039852 | -0.00277801 | -0.00053006
|  | 0.0032237 | 0.00569865 |  |  | 0.00157515 | 0.00753277 | -0.00585685 | 0.00539809 | 4.65998e-05 | -0.000435179 | -0.00242756 | -0.000487953
|  | 0.00374194 | 0.00566893 |  |  | 0.00155843 | 0.00742745 | -0.00565849 | 0.00535399 | 0.000318341 | -0.00034544 | -0.00191931 | -0.000489358
|  | 0.00422965 | 0.00570411 |  |  | 0.00126614 | 0.00740059 | -0.0053814 | 0.00519232 | 0.000711665 | -0.000146923 | -0.00122143 | -0.00053334
|  | 0.00461707 | 0.00576181 |  |  | 0.000748172 | 0.00744821 | -0.00503041 | 0.00493297 | 0.00109028 | 0.000117593 | -0.00037605 | -0.000614532
|  | 0.00486577 | 0.00579783 |  |  | 0.000122058 | 0.00754534 | -0.0046403 | 0.00463477 | 0.00133749 | 0.000390504 | 0.00049883 | -0.000724147
|  | 0.00497173 | 0.00577916 |  |  | -0.000462278 | 0.00765524 | -0.00427029 | 0.00437878 | 0.00139104 | 0.000614402 | 0.00123807 | -0.000850066
|  | 0.00495888 | 0.00569359 |  |  | -0.000864779 | 0.00774172 | -0.00398966 | 0.00424358 | 0.00125951 | 0.000747443 | 0.00167953 | -0.000976837
|  | 0.00486639 | 0.00555307 |  |  | -0.000991834 | 0.00778042 | -0.00385874 | 0.00428034 | 0.00101521 | 0.000774485 | 0.00171806 | -0.0010866
|  | 0.00473438 | 0.00539 |  |  | -0.000817368 | 0.00776526 | -0.00391109 | 0.00449603 | 0.000766411 | 0.00071067 | 0.0013438 | -0.0011616
|  | 0.00459296 | 0.00524761 |  |  | -0.000384179 | 0.00770835 | -0.00414235 | 0.00484993 | 0.000618171 | 0.000596398 | 0.000650812 | -0.00118814
|  | 0.00445758 | 0.0051675 |  |  | 0.000212595 | 0.00763379 | -0.00450933 | 0.005265 | 0.000635064 | 0.000485223 | -0.00018811 | -0.00116072
|  | 0.00433139 | 0.00517796 |  |  | 0.000853175 | 0.00756783 | -0.00493985 | 0.00565028 | 0.000818271 | 0.000428278 | -0.000972117 | -0.00108503
|  | 0.00421239 | 0.00528652 |  |  | 0.00142315 | 0.00752914 | -0.00535062 | 0.00592735 | 0.00110481 | 0.000459805 | -0.00153163 | -0.000977969
|  | 0.00410186 | 0.00547855 |  |  | 0.00183771 | 0.00752269 | -0.00566807 | 0.00605225 | 0.00138915 | 0.000587862 | -0.00177622 | -0.000864286
|  | 0.00400974 | 0.00572186 |  |  | 0.00205513 | 0.00753917 | -0.00584618 | 0.00602615 | 0.00155979 | 0.000792641 | -0.00171528 | -0.000770292
|  | 0.00395449 | 0.00597549 |  |  | 0.00207816 | 0.00755994 | -0.00587618 | 0.00589154 | 0.00153824 | 0.00103251 | -0.00144532 | -0.000716435
|  | 0.00395686 | 0.00619953 |  |  | 0.00194585 | 0.00756535 | -0.00578574 | 0.00571568 | 0.00130698 | 0.00125566 | -0.0011097 | -0.000711104
|  | 0.00402981 | 0.00636331 |  |  | 0.00171971 | 0.00754317 | -0.0056278 | 0.00556701 | 0.000916395 | 0.00141386 | -0.000845951 | -0.000747864
|  | 0.0041687 | 0.00644955 |  |  | 0.00146884 | 0.00749393 | -0.00546304 | 0.00549256 | 0.000468363 | 0.00147441 | -0.000739749 | -0.000807272
|  | 0.00434597 | 0.00645429 |  |  | 0.00125711 | 0.00743126 | -0.00534105 | 0.00550368 | 8.16869e-05 | 0.00142723 | -0.000801767 | -0.000862922
|  | 0.00451359 | 0.00638353 |  |  | 0.00113399 | 0.00737707 | -0.00528611 | 0.00557467 | -0.000148525 | 0.00128581 | -0.000974411 | -0.000889856
|  | 0.00461365 | 0.00624853 |  |  | 0.00112886 | 0.00735365 | -0.00529166 | 0.00565432 | -0.000183433 | 0.00108215 | -0.00116442 | -0.000872622
|  | 0.00459467 | 0.0060622 |  |  | 0.00124855 | 0.00737557 | -0.00532504 | 0.00568613 | -5.33997e-05 | 0.000857889 | -0.00128755 | -0.000810242
|  | 0.00442859 | 0.00583754 |  |  | 0.00147716 | 0.00744444 | -0.00534065 | 0.00563022 | 0.000153618 | 0.000654006 | -0.00130733 | -0.000716394
|  | 0.00412272 | 0.00558857 |  |  | 0.00177847 | 0.00754841 | -0.00529742 | 0.00547923 | 0.000324519 | 0.000501845 | -0.00125221 | -0.000614703
|  | 0.00372192 | 0.00533244 |  |  | 0.00210128 | 0.00766644 | -0.00517478 | 0.00526308 | 0.000363264 | 0.000417291 | -0.00120401 | -0.000530731
|  | 0.00329915 | 0.00509084 |  |  | 0.00238769 | 0.00777547 | -0.00498202 | 0.00504086 | 0.000227998 | 0.000398899 | -0.00126152 | -0.000483383
|  | 0.00293631 | 0.00488922 |  |  | 0.00258394 | 0.00785785 | -0.00475778 | 0.00488265 | -5.02843e-05 | 0.000429796 | -0.00149326 | -0.000478681
|  | 0.00270057 | 0.00475297 |  |  | 0.00265165 | 0.00790601 | -0.00455958 | 0.00484735 | -0.000374824 | 0.00048245 | -0.00189782 | -0.000507986
|  | 0.00262349 | 0.00470138 |  |  | 0.00257691 | 0.00792289 | -0.00444624 | 0.00496371 | -0.00061434 | 0.000525086 | -0.00238855 | -0.000551225
|  | 0.00268962 | 0.00474137 |  |  | 0.00237415 | 0.00791807 | -0.00445853 | 0.00522058 | -0.00064836 | 0.000528529 | -0.00281061 | -0.000583924
|  | 0.002839 | 0.00486339 |  |  | 0.00208309 | 0.00790169 | -0.00460386 | 0.00556939 | -0.000411321 | 0.000472431 | -0.00298708 | -0.000585537
|  | 0.00298351 | 0.00504171 |  |  | 0.00175873 | 0.00787869 | -0.00485004 | 0.00593776 | 7.9912e-05 | 0.000349984 | -0.00277965 | -0.000546171
|  | 0.00303289 | 0.00523983 |  |  | 0.00145687 | 0.0078461 | -0.00513043 | 0.00624962 | 0.000725244 | 0.000170389 | -0.00214338 | -0.000469404
|  | 0.00292278 | 0.00541979 |  |  | 0.00121913 | 0.00779469 | -0.00535961 | 0.0064454 | 0.00136851 | -4.15289e-05 | -0.00115607 | -0.000370341
|  | 0.00263624 | 0.0055529 |  |  | 0.00106237 | 0.00771439 | -0.00545551 | 0.00649629 | 0.00184443 | -0.000248889 | -1.02626e-05 | -0.000269742
|  | 0.0022119 | 0.00562812 |  |  | 0.000975751 | 0.00760117 | -0.00536211 | 0.00640856 | 0.0020302 | -0.00040932 | 0.0010319 | -0.000186444
|  | 0.00173567 | 0.00565521 |  |  | 0.00092686 | 0.00746242 | -0.00506633 | 0.00621741 | 0.00188486 | -0.000483649 | 0.0017084 | -0.000130848
|  | 0.00131814 | 0.00566101 |  |  | 0.000874988 | 0.00731793 | -0.00460426 | 0.00597349 | 0.00146317 | -0.000445054 | 0.00183084 | -0.000101813
|  | 0.00106409 | 0.0056796 |  |  | 0.000787248 | 0.00719555 | -0.00405487 | 0.00572672 | 0.000899178 | -0.000286524 | 0.00133938 | -8.8035e-05
|  | 0.00104301 | 0.00573935 |  |  | 0.000652117 | 0.00712249 | -0.00352241 | 0.00551317 | 0.000364537 | -2.44248e-05 | 0.000322143 | -7.33267e-05
|  | 0.00126974 | 0.00585107 |  |  | 0.00048565 | 0.0071154 | -0.00311209 | 0.00534864 | 1.50363e-05 | 0.000303344 | -0.00100655 | -4.38476e-05
|  | 0.00170059 | 0.0060015 |  |  | 0.000327966 | 0.0071729 | -0.00290522 | 0.00523035 | -5.74246e-05 | 0.00064483 | -0.00236237 | 5.39719e-06
|  | 0.00224627 | 0.00615477 |  |  | 0.000230872 | 0.00727408 | -0.00294009 | 0.005145 | 0.000148036 | 0.000945769 | -0.00346452 | 6.71836e-05
|  | 0.00279734 | 0.00626207 |  |  | 0.000240495 | 0.00738409 | -0.00320339 | 0.00507944 | 0.000543443 | 0.00116278 | -0.0041051 | 0.000123121
|  | 0.00325424 | 0.0062767 |  |  | 0.0003806 | 0.00746553 | -0.00363409 | 0.00502963 | 0.000982142 | 0.00127441 | -0.00419501 | 0.000148885
|  | 0.00355271 | 0.00616995 |  |  | 0.00064213 | 0.00749178 | -0.00413845 | 0.00500427 | 0.00130659 | 0.00128676 | -0.00377528 | 0.000121949
|  | 0.0036772 | 0.00594257 |  |  | 0.000982576 | 0.00745744 | -0.00461199 | 0.00502201 | 0.00139786 | 0.00123167 | -0.00299357 | 2.92925e-05
|  | 0.00365859 | 0.00562774 |  |  | 0.00133562 | 0.00738159 | -0.00496297 | 0.00510335 | 0.00121085 | 0.00115759 | -0.00205597 | -0.000127412
|  | 0.003558 | 0.00528412 |  |  | 0.0016282 | 0.00730178 | -0.00513144 | 0.00526039 | 0.000784544 | 0.00111548 | -0.00117012 | -0.000330787
|  | 0.00344266 | 0.00498081 |  |  | 0.00179992 | 0.00726044 | -0.00509967 | 0.00548847 | 0.000225146 | 0.00114363 | -0.000496545 | -0.00055121
|  | 0.00336224 | 0.00477856 |  |  | 0.00181893 | 0.00728789 | -0.00489218 | 0.00576294 | -0.000330765 | 0.00125591 | -0.000120387 | -0.000753665
|  | 0.00333356 | 0.00471319 |  |  | 0.00168986 | 0.00738838 | -0.00456619 | 0.00604238 | -0.000759772 | 0.00143699 | -4.78745e-05 | -0.000905957
|  | 0.00333865 | 0.0047865 |  |  | 0.00145179 | 0.00753464 | -0.00419579 | 0.00627763 | -0.000986934 | 0.00164616 | -0.000223758 | -0.000985982
|  | 0.00333601 | 0.0049675 |  |  | 0.00116733 | 0.00767435 | -0.0038541 | 0.00642375 | -0.00100163 | 0.0018286 | -0.000560288 | -0.000986226
|  | 0.00328094 | 0.00520377 |  |  | 0.000906459 | 0.00774724 | -0.00359816 | 0.00645117 | -0.000850173 | 0.00193099 | -0.000966549 | -0.000914634
|  | 0.00314697 | 0.00543896 |  |  | 0.000729832 | 0.00770799 | -0.00345951 | 0.00635274 | -0.000609717 | 0.00191664 | -0.00136931 | -0.000792043
|  | 0.00294064 | 0.00563076 |  |  | 0.00067595 | 0.0075469 | -0.00344223 | 0.00614474 | -0.000354661 | 0.00177591 | -0.00172144 | -0.00064727
|  | 0.00270386 | 0.00576309 |  |  | 0.000754961 | 0.00730061 | -0.00352756 | 0.00586166 | -0.000128629 | 0.00152869 | -0.00199925 | -0.000511304
|  | 0.0025025 | 0.00584825 |  |  | 0.000949567 | 0.00704732 | -0.00368301 | 0.00554702 | 6.74151e-05 | 0.00121869 | -0.00219404 | -0.000411939
|  | 0.00240474 | 0.0059182 |  |  | 0.00122156 | 0.00688621 | -0.00387289 | 0.00524283 | 0.00026706 | 0.000901363 | -0.00230377 | -0.000369747
|  | 0.00245629 | 0.00600764 |  |  | 0.00152127 | 0.00690571 | -0.00406725 | 0.00498104 | 0.000514367 | 0.000629257 | -0.00232938 | -0.000395671
|  | 0.00266107 | 0.00613478 |  |  | 0.00179724 | 0.00715004 | -0.00424723 | 0.00477903 | 0.000834138 | 0.000439282 | -0.00227651 | -0.00049015
|  | 0.00297414 | 0.00628658 |  |  | 0.00200403 | 0.00759487 | -0.004406 | 0.00463975 | 0.00120919 | 0.000345249 | -0.00216019 | -0.000643478
|  | 0.00330998 | 0.0064143 |  |  | 0.00210754 | 0.00814086 | -0.00454596 | 0.00455557 | 0.00157482 | 0.000337376 | -0.00200826 | -0.000837202
|  | 0.00356408 | 0.00644173 |  |  | 0.00208799 | 0.00862958 | -0.00467368 | 0.00451403 | 0.00183418 | 0.000388084 | -0.00185977 | -0.00104649
|  | 0.00364163 | 0.00628478 |  |  | 0.00194129 | 0.00887887 | -0.00479464 | 0.004503 | 0.0018902 | 0.00046159 | -0.00175703 | -0.00124354
|  | 0.00348435 | 0.00587682 |  |  | 0.00167938 | 0.00872929 | -0.00490933 | 0.0045138 | 0.0016831 | 0.000523942 | -0.00173325 | -0.00140184
|  | 0.00308741 | 0.00519232 |  |  | 0.00132942 | 0.00808859 | -0.00501198 | 0.00454165 | 0.00121953 | 0.000550495 | -0.00180039 | -0.00150085
|  | 0.00250127 | 0.00426108 |  |  | 0.00093137 | 0.00696157 | -0.00509187 | 0.00458383 | 0.000581754 | 0.000529146 | -0.00194229 | -0.00153029
|  | 0.00181788 | 0.00316814 |  |  | 0.000533143 | 0.00545593 | -0.00513671 | 0.00463706 | -8.83501e-05 | 0.000459394 | -0.00211679 | -0.00149271
[8 empty] | -0.00513681 | 0.00469546 | -0.000626808 | 0.00034874 | -0.00226704 | -0.00140359
[8 empty] | -0.00508882 | 0.00475026 | -0.000895376 | 0.00020861 | -0.00233873 | -0.00128819
[8 empty] | -0.00499793 | 0.00479134 | -0.000824187 | 5.16791e-05 | -0.00229726 | -0.00117575
[8 empty] | -0.00487794 | 0.00481018 | -0.000434938 | -0.000108624 | -0.00213891 | -0.00109215
[8 empty] | -0.00474936 | 0.00480277 | 0.000163612 | -0.000256998 | -0.00189163 | -0.00105303
[8 empty] | -0.00463569 | 0.00477145 | 0.000807072 | -0.000375085 | -0.00160542 | -0.00105936
[8 empty] | -0.00455904 | 0.00472466 | 0.0013241 | -0.000441959 | -0.00133565 | -0.0010968
[8 empty] | -0.00453569 | 0.00467469 | 0.00158692 | -0.000437326 | -0.00112568 | -0.00113938
[8 empty] | -0.0045726 | 0.00463405 | 0.00154751 | -0.000347127 | -0.000995023 | -0.00115643
[8 empty] | -0.00466539 | 0.0046117 | 0.00124827 | -0.000169838 | -0.000937311 | -0.0011209
[8 empty] | -0.00479832 | 0.00461044 | 0.000804049 | 7.90533e-05 | -0.000928149 | -0.00101675
[8 empty] | -0.00494628 | 0.00462627 | 0.000362238 | 0.000366771 | -0.000939275 | -0.000843238
[8 empty] | -0.00507873 | 0.00464992 | 5.43107e-05 | 0.000648346 | -0.000952785 | -0.000615017
[8 empty] | -0.00516503 | 0.0046701 | -4.49864e-05 | 0.000876415 | -0.00096927 | -0.000358369
[8 empty] | -0.00518044 | 0.00467729 | 6.22404e-05 | 0.00101321 | -0.00100627 | -0.000104783
[8 empty] | -0.00511162 | 0.00466706 | 0.000303458 | 0.00104113 | -0.0010875 | 0.000116009
[8 empty] | -0.00496049 | 0.00464192 | 0.000565472 | 0.000968309 | -0.00122725 | 0.00028158
[8 empty] | -0.00474538 | 0.00461128 | 0.000736554 | 0.000827155 | -0.00141684 | 0.000379718
[8 empty] | -0.0044986 | 0.00458961 | 0.000746126 | 0.000665802 | -0.00161941 | 0.000408475
[8 empty] | -0.00426055 | 0.00459342 | 0.000588468 | 0.000534984 | -0.00177653 | 0.000374177
[8 empty] | -0.00407126 | 0.00463779 | 0.000322807 | 0.000474264 | -0.00182535 | 0.000288719
[8 empty] | -0.00396081 | 0.00473319 | 5.04683e-05 | 0.000501915 | -0.00172084 | 0.000167367
[8 empty] | -0.0039413 | 0.0048831 | -0.000122328 | 0.000611477 | -0.00145493 | 2.76703e-05
[8 empty] | -0.00400228 | 0.00508278 | -0.000122719 | 0.00077583 | -0.00106504 | -0.000110808
[8 empty] | -0.00411167 | 0.00531918 | 6.28747e-05 | 0.000957027 | -0.000627869 | -0.00022689
[8 empty] | -0.00422258 | 0.00557207 | 0.000383899 | 0.00111828 | -0.000239371 | -0.000299415
[8 empty] | -0.00428492 | 0.00581617 | 0.000743188 | 0.00123389 | 1.29555e-05 | -0.000310665
[8 empty] | -0.00425936 | 0.00602433 | 0.00103033 | 0.00129392 | 7.63129e-05 | -0.00025121
[8 empty] | -0.00413001 | 0.00617132 | 0.00115899 | 0.00130246 | -5.16133e-05 | -0.000124699
[8 empty] | -0.00391204 | 0.00623793 | 0.00109526 | 0.00127082 | -0.000322973 | 4.94485e-05
[8 empty] | -0.00365161 | 0.00621463 | 0.000867335 | 0.00120908 | -0.000656283 | 0.000237324
[8 empty] | -0.00341709 | 0.00610404 | 0.00055365 | 0.00111975 | -0.000963629 | 0.000396607
[8 empty] | -0.003283 | 0.0059214 | 0.000254037 | 0.00099666 | -0.00117916 | 0.000486614
[8 empty] | -0.00331038 | 0.00569266 | 5.4338e-05 | 0.000829619 | -0.00127902 | 0.000479815
[8 empty] | -0.00352875 | 0.00545028 | -3.05301e-06 | 0.000613221 | -0.00128584 | 0.000371307
[8 empty] | -0.00392462 | 0.00522752 | 6.75106e-05 | 0.000355895 | -0.00125636 | 0.000182789
[8 empty] | -0.00444063 | 0.00505229 | 0.000202204 | 8.49241e-05 | -0.00125678 | -4.10339e-05
[8 empty] | -0.00498628 | 0.0049422 | 0.000312775 | -0.000155692 | -0.00133483 | -0.00024347
[8 empty] | -0.00545829 | 0.00490185 | 0.000320393 | -0.000315055 | -0.00149883 | -0.000371601
[8 empty] | -0.00576575 | 0.00492319 | 0.000186332 | -0.000350396 | -0.00171138 | -0.000392276
[8 empty] | -0.00585336 | 0.00498853 | -7.12892e-05 | -0.000242447 | -0.0019005 | -0.000303305
[8 empty] | -0.00571644 | 0.00507556 | -0.000380674 | -5.56373e-06 | -0.00198435 | -0.000135954
[8 empty] | -0.00540305 | 0.00516268 | -0.000638544 | 0.00031172 | -0.00190129 | 5.26439e-05
[8 empty] | -0.00500225 | 0.00523333 | -0.00074403 | 0.00063704 | -0.00163462 | 0.000195387
[8 empty] | -0.00462128 | 0.00527827 | -0.000633028 | 0.000893094 | -0.00122335 | 0.000234886
[8 empty] | -0.00435765 | 0.00529537 | -0.000301664 | 0.00101955 | -0.000754938 | 0.000140944
[8 empty] | -0.00427399 | 0.00528763 | 0.000188844 | 0.000991072 | -0.000341983 | -7.96861e-05
[8 empty] | -0.00438262 | 0.00526024 | 0.000727498 | 0.000825318 | -9.04251e-05 | -0.00038454
[8 empty] | -0.00464445 | 0.00521821 | 0.00118411 | 0.000578011 | -6.93271e-05 | -0.000707555
[8 empty] | -0.00498228 | 0.00516514 | 0.00144556 | 0.000326085 | -0.000291801 | -0.000978479
[8 empty] | -0.00530484 | 0.00510371 | 0.00144647 | 0.000144082 | -0.000712708 | -0.00114363
[8 empty] | -0.00553414 | 0.00503717 | 0.00118546 | 8.12558e-05 | -0.00124319 | -0.00118152
[8 empty] | -0.0056279 | 0.00497109 | 0.000722664 | 0.000146767 | -0.00177667 | -0.00110858
[8 empty] | -0.00559039 | 0.00491407 | 0.000160343 | 0.000307829 | -0.00221768 | -0.000973053
[8 empty] | -0.00546825 | 0.00487682 | -0.000386483 | 0.000501414 | -0.00250444 | -0.000839274
[8 empty] | -0.00533279 | 0.00486955 | -0.000820069 | 0.000655695 | -0.00261892 | -0.000767281
[8 empty] | -0.00525439 | 0.00489843 | -0.00108173 | 0.000714137 | -0.00258286 | -0.000794252
[8 empty] | -0.00527738 | 0.00496235 | -0.00115986 | 0.000654293 | -0.00244255 | -0.000923587
[8 empty] | -0.00540361 | 0.00505129 | -0.00108339 | 0.000495152 | -0.00224931 | -0.00112488
[8 empty] | -0.00559029 | 0.00514729 | -0.000904612 | 0.000290685 | -0.00204259 | -0.00134448
[8 empty] | -0.00576319 | 0.00522799 | -0.000678141 | 0.000111866 | -0.00184143 | -0.001523
[8 empty] | -0.00584133 | 0.00527195 | -0.000443347 | 2.32086e-05 | -0.00164606 | -0.00161386
[8 empty] | -0.00576516 | 0.00526428 | -0.000215596 | 6.16211e-05 | -0.00144751 | -0.00159718
[8 empty] | -0.00551917 | 0.0052007 | 1.18715e-05 | 0.000224454 | -0.0012402 | -0.00148452
[8 empty] | -0.00514103 | 0.00508904 | 0.000257402 | 0.000470472 | -0.00103179 | -0.00131358
[8 empty] | -0.0047137 | 0.00494736 | 0.000536469 | 0.000733117 | -0.000845868 | -0.00113496
[8 empty] | -0.00434233 | 0.00479946 | 0.000848968 | 0.000941397 | -0.000716325 | -0.000995638
[8 empty] | -0.00412257 | 0.00466911 | 0.00117289 | 0.0010414 | -0.000675503 | -0.000924641
[8 empty] | -0.00411027 | 0.00457468 | 0.00146641 | 0.0010115 | -0.000740893 | -0.000925401
[8 empty] | -0.00430224 | 0.00452569 | 0.00167761 | 0.000866642 | -0.000905714 | -0.000976855
[8 empty] | -0.00463459 | 0.00452215 | 0.00175825 | 0.000651026 | -0.00113737 | -0.00104237
[8 empty] | -0.00499982 | 0.00455646 | 0.00167739 | 0.00042226 | -0.00138488 | -0.00108306
[8 empty] | -0.00527792 | 0.00461684 | 0.00143063 | 0.000232774 | -0.00159331 | -0.00107095
[8 empty] | -0.00537217 | 0.00469105 | 0.00104256 | 0.000114781 | -0.00172028 | -0.000997539
[8 empty] | -0.00523867 | 0.00476893 | 0.000562349 | 7.34344e-05 | -0.00174943 | -0.000875461
[8 empty] | -0.00490026 | 0.00484321 | 5.41389e-05 | 8.96838e-05 | -0.00169603 | -0.000733074
[8 empty] | -0.00444052 | 0.00490862 | -0.000414791 | 0.00013088 | -0.00160293 | -0.000604266
[8 empty] | -0.00397934 | 0.00496028 | -0.000785089 | 0.000164635 | -0.00152791 | -0.00051712
[8 empty] | -0.0036377 | 0.00499242 | -0.00101345 | 0.000170685 | -0.00152619 | -0.000485124
[8 empty] | -0.00350258 | 0.00499847 | -0.00107683 | 0.000146669 | -0.00163334 | -0.000503463
[8 empty] | -0.00360269 | 0.00497281 | -0.000973073 | 0.000106333 | -0.00185354 | -0.000551064
[8 empty] | -0.00390267 | 0.00491375 | -0.000718755 | 7.16111e-05 | -0.00215643 | -0.000597161
[8 empty] | -0.00431719 | 0.0048263 | -0.000345484 | 6.22498e-05 | -0.00248334 | -0.000609898
[8 empty] | -0.00474007 | 0.00472363 | 0.000104715 | 8.73456e-05 | -0.0027613 | -0.000564202
[8 empty] | -0.00507897 | 0.00462582 | 0.000584562 | 0.000142098 | -0.00292082 | -0.000446851
[8 empty] | -0.00528412 | 0.00455586 | 0.00104715 | 0.000210813 | -0.00291344 | -0.000257895
[8 empty] | -0.00536193 | 0.00453382 | 0.00145187 | 0.000274586 | -0.00272446 | -8.94596e-06
[8 empty] | -0.00536912 | 0.00457061 | 0.00176988 | 0.000320216 | -0.00237845 | 0.000280354
[8 empty] | -0.00538955 | 0.00466378 | 0.00198829 | 0.000346455 | -0.00193597 | 0.000586158
[8 empty] | -0.00550163 | 0.00479678 | 0.00211144 | 0.000364849 | -0.00148248 | 0.000883533
[8 empty] | -0.00574738 | 0.00494254 | 0.00215871 | 0.000394692 | -0.00111145 | 0.00114863
[8 empty] | -0.00611372 | 0.00507058 | 0.0021586 | 0.000454114 | -0.000904978 | 0.00136041
[8 empty] | -0.00653244 | 0.00515581 | 0.00214042 | 0.00055097 | -0.000915761 | 0.00150254
[8 empty] | -0.00689944 | 0.00518649 | 0.00212557 | 0.00067748 | -0.00115419 | 0.00156595
[8 empty] | -0.00710703 | 0.00516861 | 0.00212132 | 0.000811143 | -0.00158351 | 0.00155156
[8 empty] | -0.00707896 | 0.00512536 | 0.00211896 | 0.000922037 | -0.00212481 | 0.00147229
[8 empty] | -0.00679678 | 0.00509139 | 0.00209759 | 0.000984004 | -0.00267147 | 0.00135278
[8 empty] | -0.00630865 | 0.00510334 | 0.00203246 | 0.000985498 | -0.00311073 | 0.00122606
[8 empty] | -0.00571755 | 0.00518936 | 0.00190534 | 0.000935748 | -0.00334789 | 0.00112686
[8 empty] | -0.00515243 | 0.00536054 | 0.00171356 | 0.000863407 | -0.00332774 | 0.00108307
[8 empty] | -0.00473129 | 0.00560677 | 0.00147409 | 0.000807629 | -0.00304756 | 0.00110752
[8 empty] | -0.00452798 | 0.00589832 | 0.00122092 | 0.00080435 | -0.00255803 | 0.00119295
[8 empty] | -0.00455304 | 0.00619267 | 0.000995784 | 0.000872555 | -0.00195107 | 0.00131221
[8 empty] | -0.0047545 | 0.0064447 | 0.000834889 | 0.0010056 | -0.00133705 | 0.00142442
[8 empty] | -0.00503788 | 0.00661751 | 0.000755896 | 0.00117108 | -0.000817284 | 0.00148579
[8 empty] | -0.00529863 | 0.00669084 | 0.000749756 | 0.00131977 | -0.000459059 | 0.00146221
[8 empty] | -0.00545591 | 0.00666505 | 0.000780899 | 0.001401 | -0.000280336 | 0.00133962
[8 empty] | -0.00547685 | 0.00655987 | 0.000796699 | 0.00137942 | -0.000248716 | 0.00112882
[8 empty] | -0.00538332 | 0.00640862 | 0.000744126 | 0.00124738 | -0.000295061 | 0.000862896
[8 empty] | -0.00523935 | 0.0062497 | 0.000588806 | 0.00102852 | -0.000337828 | 0.000587728
[8 empty] | -0.0051241 | 0.00611789 | 0.000330402 | 0.000771282 | -0.000310699 | 0.000348401
[8 empty] | -0.00509975 | 0.00603757 | 8.73906e-06 | 0.000534129 | -0.000184926 | 0.000175861
[8 empty] | -0.00518582 | 0.00601952 | -0.000302454 | 0.000367514 | 2.07003e-05 | 7.81478e-05
[8 empty] | -0.00534892 | 0.00606134 | -0.000513697 | 0.00029847 | 0.000245513 | 3.91864e-05
[8 empty] | -0.00551191 | 0.00615101 | -0.000545451 | 0.00032295 | 0.000406563 | 2.56474e-05
[8 empty] | -0.0055798 | 0.00627188 | -0.000354197 | 0.000408338 | 0.000425901 | -3.32578e-07
[8 empty] | -0.00547376 | 0.00640757 | 4.91165e-05 | 0.000505096 | 0.000256791 | -6.68109e-05
[8 empty] | -0.00516186 | 0.00654526 | 0.00059468 | 0.000563439 | -9.96345e-05 | -0.000180977
[8 empty] | -0.00467576 | 0.00667692 | 0.0011663 | 0.000549344 | -0.000592637 | -0.000325275
[8 empty] | -0.00410708 | 0.00679844 | 0.00162871 | 0.000454606 | -0.00113557 | -0.000462265
[8 empty] | -0.00358377 | 0.00690745 | 0.00186318 | 0.000297856 | -0.00163043 | -0.000546882
[8 empty] | -0.0032332 | 0.00700103 | 0.00180174 | 0.000116692 | -0.00199535 | -0.000542189
[8 empty] | -0.00314351 | 0.00707405 | 0.00145027 | -4.5888e-05 | -0.00218598 | -0.000433466
[8 empty] | -0.00333527 | 0.00711902 | 0.000892789 | -0.000155748 | -0.00220444 | -0.000235898
[8 empty] | -0.0037526 | 0.0071272 | 0.00027452 | -0.000197586 | -0.00209341 | 6.91586e-06
[8 empty] | -0.00427711 | 0.00709091 | -0.000233137 | -0.000177436 | -0.00191806 | 0.000233465
[8 empty] | -0.00476041 | 0.00700597 | -0.00047709 | -0.000117371 | -0.0017429 | 0.000380833
[8 empty] | -0.00506584 | 0.00687385 | -0.000364757 | -4.49349e-05 | -0.00161132 | 0.000402251
[8 empty] | -0.00510661 | 0.00670266 | 0.000107778 | 1.8364e-05 | -0.00153503 | 0.000280439
[8 empty] | -0.00486928 | 0.0065068 | 0.000850115 | 6.50537e-05 | -0.0014962 | 3.27883e-05
[8 empty] | -0.0044156 | 0.0063055 | 0.00169701 | 0.000103287 | -0.00146068 | -0.000293023
[8 empty] | -0.00386303 | 0.00612023 | 0.0024487 | 0.000151701 | -0.00139666 | -0.000631504
[8 empty] | -0.00335009 | 0.0059719 | 0.00292203 | 0.000229872 | -0.00129111 | -0.000916086
[8 empty] | -0.00299753 | 0.00587808 | 0.00299863 | 0.000348355 | -0.00115771 | -0.00109526
[8 empty] | -0.00287685 | 0.00585069 | 0.00265726 | 0.000502415 | -0.00103301 | -0.00114369
[8 empty] | -0.00299506 | 0.00589463 | 0.00198093 | 0.000672041 | -0.000962372 | -0.00106568
[8 empty] | -0.00329903 | 0.00600715 | 0.00113644 | 0.000828372 | -0.000980986 | -0.000890808
[8 empty] | -0.00369655 | 0.00617814 | 0.000331396 | 0.000944063 | -0.00109757 | -0.000663719
[8 empty] | -0.0040864 | 0.00639117 | -0.000239984 | 0.00100358 | -0.00128721 | -0.000431605
[8 empty] | -0.0043872 | 0.006625 | -0.000447554 | 0.00100932 | -0.00149673 | -0.000233042
[8 empty] | -0.00455641 | 0.0068556 | -0.00025875 | 0.00098096 | -0.00166142 | -9.0943e-05
[8 empty] | -0.00459433 | 0.00705835 | 0.000254263 | 0.000948118 | -0.00172756 | -1.07529e-05
[8 empty] | -0.0045338 | 0.00721044 | 0.000935589 | 0.000938826 | -0.00167282 | 1.66839e-05
[8 empty] | -0.00442069 | 0.00729315 | 0.00158874 | 0.000968154 | -0.00151721 | 9.41164e-06
[8 empty] | -0.0042935 | 0.00729417 | 0.00202979 | 0.00103131 | -0.00131984 | -1.19629e-05
[8 empty] | -0.00416954 | 0.00720941 | 0.00213574 | 0.00110406 | -0.00116207 | -2.93676e-05
[8 empty] | -0.00404274 | 0.00704425 | 0.00187486 | 0.00115049 | -0.00112158 | -3.02053e-05
[8 empty] | -0.00389303 | 0.00681392 | 0.00131111 | 0.00113577 | -0.00124583 | -8.20373e-06
[8 empty] | -0.00370304 | 0.00654255 | 0.000582328 | 0.0010391 | -0.00153317 | 3.70769e-05
[8 empty] | -0.00347467 | 0.00626091 | -0.000140843 | 0.000862402 | -0.00192817 | 0.000101188
[8 empty] | -0.00323827 | 0.00600273 | -0.000702757 | 0.000631349 | -0.00233297 | 0.000175622
[8 empty] | -0.00304987 | 0.00580003 | -0.00100355 | 0.00038822 | -0.00263195 | 0.000248536
[8 empty] | -0.00297603 | 0.00567819 | -0.00102161 | 0.000178886 | -0.0027227 | 0.000305806
[8 empty] | -0.00307128 | 0.00565152 | -0.00081222 | 3.84242e-05 | -0.00254467 | 0.00033294
[8 empty] | -0.0033557 | 0.00572052 | -0.000484371 | -1.96839e-05 | -0.00209763 | 0.000318017
[8 empty] | -0.00380132 | 0.00587156 | -0.000163767 | -7.01608e-06 | -0.00144499 | 0.00025517
[8 empty] | -0.00433316 | 0.00607916 | 4.59881e-05 | 4.47883e-05 | -0.000701283 | 0.000147529
[8 empty] | -0.0048462 | 0.00631083 | 9.23289e-05 | 9.56447e-05 | -7.42556e-06 | 8.33526e-06
[8 empty] | -0.00523405 | 0.00653326 | -1.52364e-05 | 0.000111088 | 0.000500121 | -0.000140771
[8 empty] | -0.00542089 | 0.0067186 | -0.000214051 | 7.38081e-05 | 0.000718713 | -0.000274379
[8 empty] | -0.00538631 | 0.00684926 | -0.000412948 | -1.13402e-05 | 0.000600975 | -0.000369871
[8 empty] | -0.00517474 | 0.00692 | -0.000523787 | -0.000120447 | 0.000164068 | -0.000414009
[8 empty] | -0.0048854 | 0.00693683 | -0.000489543 | -0.000220422 | -0.000514568 | -0.000407314
[8 empty] | -0.00464478 | 0.00691329 | -0.000300485 | -0.000281845 | -0.00131352 | -0.000364466
[8 empty] | -0.00456958 | 0.00686504 | 5.57592e-06 | -0.000290007 | -0.00209215 | -0.00031018
[8 empty] | -0.00473098 | 0.00680476 | 0.000357566 | -0.000250071 | -0.00271881 | -0.000271532
[8 empty] | -0.00513131 | 0.00673888 | 0.000674006 | -0.000184516 | -0.00309724 | -0.000269067
[8 empty] | -0.00570053 | 0.00666709 | 0.00088633 | -0.000123908 | -0.00318614 | -0.000309666
[8 empty] | -0.006314 | 0.00658489 | 0.000955254 | -9.45185e-05 | -0.003008 | -0.000383759
[8 empty] | -0.00682653 | 0.00648806 | 0.000875971 | -0.00010748 | -0.00264481 | -0.000468152
[8 empty] | -0.00711262 | 0.00637735 | 0.000672315 | -0.000153626 | -0.0022209 | -0.000533863
[8 empty] | -0.00710096 | 0.00626167 | 0.000383845 | -0.000206054 | -0.00187527 | -0.000556559
[8 empty] | -0.00679301 | 0.00615811 | 5.18292e-05 | -0.000229618 | -0.00172903 | -0.000526124
[8 empty] | -0.00626032 | 0.00608866 | -0.000290382 | -0.000193964 | -0.00185482 | -0.000451982
[8 empty] | -0.00562209 | 0.00607434 | -0.000619708 | -8.5364e-05 | -0.00225613 | -0.000362032
[8 empty] | -0.00501002 | 0.00612845 | -0.0009191 | 8.70452e-05 | -0.00286257 | -0.000295138
[8 empty] | -0.00453168 | 0.00625138 | -0.00117044 | 0.000293056 | -0.00354392 | -0.000289279
[8 empty] | -0.00424351 | 0.00642867 | -0.00134954 | 0.000490798 | -0.00414088 | -0.000369045
[8 empty] | -0.00414124 | 0.00663326 | -0.00142714 | 0.000640623 | -0.00450567 | -0.00053654
[8 empty] | -0.0041698 | 0.00683151 | -0.00137691 | 0.000718655 | -0.00454201 | -0.000768809
[8 empty] | -0.00424857 | 0.00699111 | -0.00118769 | 0.000725273 | -0.00423329 | -0.00102284
[8 empty] | -0.00430283 | 0.00708866 | -0.00087475 | 0.000685485 | -0.00365007 | -0.00124683
[8 empty] | -0.00429077 | 0.00711441 | -0.000484094 | 0.000640917 | -0.0029337 | -0.00139427
[8 empty] | -0.00421705 | 0.00707284 | -8.58401e-05 | 0.000636044 | -0.00225948 | -0.00143662
[8 empty] | -0.00412858 | 0.00697916 | 0.000243015 | 0.000703216 | -0.00178916 | -0.0013705
[8 empty] | -0.0040944 | 0.00685304 | 0.000441856 | 0.000851462 | -0.00162651 | -0.00121748
[8 empty] | -0.00417697 | 0.00671195 | 0.000487713 | 0.00106272 | -0.00178888 | -0.00101648
[8 empty] | -0.00440481 | 0.00656654 | 0.000406089 | 0.00129666 | -0.00220377 | -0.000811525
[8 empty] | -0.00475658 | 0.00641961 | 0.000265683 | 0.0015024 | -0.0027315 | -0.00063871
[8 empty] | -0.00516241 | 0.00626889 | 0.000156725 | 0.00163323 | -0.00320745 | -0.000516649
[8 empty] | -0.00552273 | 0.00611237 | 0.000158785 | 0.00165966 | -0.00349088 | -0.000443189
[8 empty] | -0.00573899 | 0.00595367 | 0.000308619 | 0.00157675 | -0.00350542 | -0.000399204
[8 empty] | -0.00574628 | 0.0058051 | 0.000579897 | 0.00140391 | -0.00325869 | -0.000357863
[8 empty] | -0.00553701 | 0.00568658 | 0.000883718 | 0.00117775 | -0.00283563 | -0.000296034
[8 empty] | -0.00516739 | 0.00562029 | 0.00109233 | 0.000940718 | -0.00236795 | -0.000203885
[8 empty] | -0.00474373 | 0.0056226 | 0.00108037 | 0.000729603 | -0.00199041 | -8.94603e-05
[8 empty] | -0.00439217 | 0.00569604 | 0.000771141 | 0.00056727 | -0.00179819 | 2.32206e-05
[8 empty] | -0.00422072 | 0.0058245 | 0.000172239 | 0.0004599 | -0.00181907 | 0.000101828
[8 empty] | -0.00428539 | 0.00597381 | -0.0006129 | 0.000399711 | -0.00200898 | 0.000116521
[8 empty] | -0.00457116 | 0.00609834 | -0.00140416 | 0.000371345 | -0.00227117 | 5.03191e-05
[8 empty] | -0.00499411 | 0.00615212 | -0.00199132 | 0.00035911 | -0.00249153 | -9.43217e-05
[8 empty] | -0.00542486 | 0.00610117 | -0.00219526 | 0.000352335 | -0.00257738 | -0.000294747
[8 empty] | -0.00572648 | 0.00593324 | -0.00192523 | 0.000347249 | -0.00248628 | -0.000513302
[8 empty] | -0.00579582 | 0.00566178 | -0.00121355 | 0.000345364 | -0.00223568 | -0.000706747
[8 empty] | -0.00559575 | 0.00532247 | -0.000215083 | 0.0003498 | -0.00189123 | -0.000836957
[8 empty] | -0.00516839 | 0.00496342 | 0.000830285 | 0.000361669 | -0.00153919 | -0.00087973
[8 empty] | -0.00462517 | 0.00463183 | 0.00166239 | 0.000378402 | -0.00125421 | -0.000829362
[8 empty] | -0.00411624 | 0.00436143 | 0.00207386 | 0.000394846 | -0.00107436 | -0.000698085
[8 empty] | -0.00378822 | 0.00416466 | 0.00196935 | 0.000406557 | -0.00099257 | -0.000511111
[8 empty] | -0.00374241 | 0.00403196 | 0.00139269 | 0.000413596 | -0.000966759 | -0.000299265
[8 empty] | -0.00400584 | 0.00393833 | 0.000513274 | 0.000422748 | -0.000943707 | -9.16399e-05
[8 empty] | -0.0045233 | 0.00385468 | -0.000423937 | 0.00044666 | -0.000886499 | 8.96193e-05
[8 empty] | -0.00517271 | 0.00376 | -0.00116941 | 0.000499614 | -0.000794024 | 0.000231329
[8 empty] | -0.00579887 | 0.00365017 | -0.00153881 | 0.000591198 | -0.000704254 | 0.000328214
[8 empty] | -0.0062559 | 0.00354026 | -0.0014602 | 0.000720222 | -0.000679507 | 0.000379961
[8 empty] | -0.00644601 | 0.00345957 | -0.000985134 | 0.000871476 | -0.000779174 | 0.000388003
[8 empty] | -0.00634365 | 0.00344124 | -0.000261751 | 0.00101717 | -0.00103064 | 0.000353501
[8 empty] | -0.00599881 | 0.00350997 | 0.000519287 | 0.00112335 | -0.00141033 | 0.000277241
[8 empty] | -0.00551935 | 0.00367222 | 0.00118687 | 0.00115964 | -0.00184342 | 0.000161272
[8 empty] | -0.00503816 | 0.00391232 | 0.0016385 | 0.00110954 | -0.00222369 | 1.13066e-05
[8 empty] | -0.00467542 | 0.00419572 | 0.00186069 | 0.000977639 | -0.00244751 | -0.000161421
[8 empty] | -0.0045068 | 0.00447835 | 0.0019157 | 0.000791241 | -0.0024499 | -0.000339967
[8 empty] | -0.00454643 | 0.00471878 | 0.00190189 | 0.000595215 | -0.0022295 | -0.000503643
[8 empty] | -0.00474871 | 0.00488892 | 0.00190409 | 0.000441251 | -0.0018525 | -0.000631802
[8 empty] | -0.00502696 | 0.00497983 | 0.00195379 | 0.000374382 | -0.00143326 | -0.000708404
[8 empty] | -0.00528266 | 0.00500086 | 0.00201487 | 0.000420692 | -0.00109749 | -0.000725984
[8 empty] | -0.00543554 | 0.00497284 | 0.00200068 | 0.00057978 | -0.000940693 | -0.000687775
[8 empty] | -0.00544586 | 0.00491822 | 0.00181605 | 0.000824239 | -0.000996447 | -0.000607291
[8 empty] | -0.00532252 | 0.00485212 | 0.00140812 | 0.00110625 | -0.00122607 | -0.000505429
[8 empty] | -0.00511559 | 0.00477776 | 0.00080536 | 0.00136938 | -0.0015335 | -0.000405868
[8 empty] | -0.00489678 | 0.00468804 | 0.00012781 | 0.00156216 | -0.00180039 | -0.000329961
[8 empty] | -0.00473453 | 0.00457247 | -0.000438471 | 0.00164976 | -0.00192877 | -0.00029242
[8 empty] | -0.004672 | 0.00442671 | -0.000696857 | 0.00162067 | -0.00187604 | -0.000298755
[8 empty] | -0.00471461 | 0.00426042 | -0.000507869 | 0.0014871 | -0.00166956 | -0.000344905
[8 empty] | -0.00483057 | 0.00410001 | 0.000154237 | 0.00127955 | -0.00139536 | -0.000418939
[8 empty] | -0.00496348 | 0.00398419 | 0.00117717 | 0.00103762 | -0.00116529 | -0.000504202
[8 empty] | -0.00505235 | 0.00395332 | 0.00232987 | 0.000799937 | -0.00107451 | -0.000583115
[8 empty] | -0.00505229 | 0.00403575 | 0.00332215 | 0.000595937 | -0.00116497 | -0.000640769
[8 empty] | -0.00494907 | 0.00423587 | 0.00388771 | 0.000441325 | -0.00140857 | -0.000667703
[8 empty] | -0.00476322 | 0.00452836 | 0.00386446 | 0.000337742 | -0.00171637 | -0.000661451
[8 empty] | -0.00454263 | 0.00486126 | 0.00324607 | 0.000275921 | -0.0019705 | -0.000626732
[8 empty] | -0.00434647 | 0.00516768 | 0.00218685 | 0.000240767 | -0.00206739 | -0.000574338
[8 empty] | -0.00422593 | 0.00538279 | 0.000957288 | 0.000216654 | -0.00195609 | -0.000518912
[8 empty] | -0.00420811 | 0.00546113 | -0.0001368 | 0.000191539 | -0.00165772 | -0.00047596
[8 empty] | -0.00428818 | 0.00538866 | -0.000846066 | 0.000159196 | -0.00125855 | -0.000458553
[8 empty] | -0.00443227 | 0.00518575 | -0.00105108 | 0.000119578 | -0.000879332 | -0.000474299
[8 empty] | -0.0045899 | 0.00490018 | -0.000793911 | 7.77585e-05 | -0.000632172 | -0.000523253
[8 empty] | -0.00471174 | 0.00459241 | -0.000257685 | 4.21057e-05 | -0.000581013 | -0.000597342
[8 empty] | -0.00476694 | 0.00431803 | 0.000298754 | 2.21835e-05 | -0.000720565 | -0.000681679
[8 empty] | -0.00475419 | 0.00411302 | 0.000629547 | 2.66938e-05 | -0.000981492 | -0.000757716
[8 empty] | -0.00470301 | 0.00398648 | 0.000584451 | 6.15859e-05 | -0.00125978 | -0.000807696
[8 empty] | -0.00466461 | 0.00392301 | 0.000158221 | 0.00012847 | -0.00145892 | -0.000819385
[8 empty] | -0.0046952 | 0.0038932 | -0.000509321 | 0.000223591 | -0.00152831 | -0.000789849
[8 empty] | -0.00483677 | 0.00386837 | -0.00118214 | 0.000337771 | -0.00148273 | -0.000727092
[8 empty] | -0.0051016 | 0.00383395 | -0.00160911 | 0.000457685 | -0.00139452 | -0.000648848
[8 empty] | -0.0054652 | 0.00379644 | -0.0016101 | 0.000568611 | -0.001361 | -0.000578546
[8 empty] | -0.00587027 | 0.00378154 | -0.00113822 | 0.000658272 | -0.00145929 | -0.000539284
[8 empty] | -0.00624071 | 0.00382369 | -0.000297574 | 0.000720851 | -0.00170659 | -0.000547334
[8 empty] | -0.00650184 | 0.00395097 | 0.000689157 | 0.000759874 | -0.00204262 | -0.00060695
[8 empty] | -0.00660092 | 0.00417051 | 0.00155244 | 0.000788681 | -0.00234327 | -0.000708034
[8 empty] | -0.00652222 | 0.00446017 | 0.00206288 | 0.000827722 | -0.00246295 | -0.000827509
[8 empty] | -0.00629212 | 0.00476958 | 0.00210481 | 0.00089888 | -0.00229142 | -0.000934243
[8 empty] | -0.00597287 | 0.00503116 | 0.00171247 | 0.00101807 | -0.00180463 | -0.000996352
[8 empty] | -0.00564664 | 0.00517798 | 0.00105742 | 0.00118824 | -0.00108911 | -0.000989003
[8 empty] | -0.00539437 | 0.00516301 | 0.000391943 | 0.00139508 | -0.000328266 | -0.00090064
[8 empty] | -0.00527526 | 0.00497398 | -3.24827e-05 | 0.00160735 | 0.000248358 | -0.000735943
[8 empty] | -0.00531246 | 0.00463886 | -4.48918e-05 | 0.00178235 | 0.000437796 | -0.000514734
[8 empty] | -0.00548861 | 0.00422048 | 0.000392739 | 0.00187559 | 0.000134591 | -0.000267142
[8 empty] | -0.00575217 | 0.00380142 | 0.00117625 | 0.0018523 | -0.000625115 | -2.63642e-05
[8 empty] | -0.00603237 | 0.00346388 | 0.00209469 | 0.0016975 | -0.00166349 | 0.00017899
[8 empty] | -0.0062583 | 0.00327009 | 0.00289721 | 0.00142164 | -0.00270785 | 0.000330926
[8 empty] | -0.00637691 | 0.0032487 | 0.00336912 | 0.0010599 | -0.00347148 | 0.000424935
[8 empty] | -0.00636501 | 0.00339057 | 0.00339249 | 0.00066489 | -0.00374304 | 0.000469084
[8 empty] | -0.00623258 | 0.00365432 | 0.00297342 | 0.00029474 | -0.00345559 | 0.000479802
[8 empty] | -0.00601689 | 0.00397935 | 0.00222982 | -3.28266e-07 | -0.00271147 | 0.000475723
[8 empty] | -0.00577012 | 0.0043021 | 0.00134662 | -0.000189212 | -0.00175386 | 0.000471448
[8 empty] | -0.00554411 | 0.00457073 | 0.000515739 | -0.000265831 | -0.000892675 | 0.000473027
[8 empty] | -0.00537706 | 0.00475476 | -0.000118825 | -0.000248259 | -0.000408371 | 0.000476441
[8 empty] | -0.00528563 | 0.00484783 | -0.000493364 | -0.000171591 | -0.000464176 | 0.000469437
[8 empty] | -0.00526421 | 0.0048641 | -0.000626644 | -7.68908e-05 | -0.00105536 | 0.000436155
[8 empty] | -0.00529087 | 0.00483053 | -0.000595036 | 4.06488e-07 | -0.00201173 | 0.000363171
[8 empty] | -0.00533744 | 0.00477793 | -0.00049296 | 3.92741e-05 | -0.00305237 | 0.000245203
[8 empty] | -0.00538016 | 0.00473332 | -0.0003949 | 3.67679e-05 | -0.00387423 | 8.87993e-05
[8 empty] | -0.0054074 | 0.00471515 | -0.000332883 | 6.00367e-06 | -0.00424563 | -8.71524e-05
[8 empty] | -0.00542212 | 0.00473155 | -0.000295985 | -3.03625e-05 | -0.00407433 | -0.00025443
[8 empty] | -0.00543862 | 0.00478091 | -0.000249115 | -4.86706e-05 | -0.00342879 | -0.000381432
[8 empty] | -0.00547495 | 0.00485356 | -0.000160714 | -3.19365e-05 | -0.00250744 | -0.000440724
[8 empty] | -0.00554387 | 0.00493381 | -2.59659e-05 | 2.56308e-05 | -0.00156782 | -0.000416356
[8 empty] | -0.0056456 | 0.00500198 | 0.000125365 | 0.00011831 | -0.000840755 | -0.000309085
[8 empty] | -0.00576487 | 0.00503691 | 0.000240299 | 0.000232281 | -0.000458757 | -0.000138061
[8 empty] | -0.00587361 | 0.00501917 | 0.000268466 | 0.000351111 | -0.000422001 | 6.17059e-05
[8 empty] | -0.00593844 | 0.00493538 | 0.00019091 | 0.000461124 | -0.000611622 | 0.000245799
[8 empty] | -0.0059308 | 0.0047827 | 3.83268e-05 | 0.000554798 | -0.000843387 | 0.000369509
[8 empty] | -0.00583654 | 0.00457238 | -0.000111238 | 0.000631234 | -0.000941092 | 0.00039762
[8 empty] | -0.0056619 | 0.00433056 | -0.00015727 | 0.000693981 | -0.000802814 | 0.000312617
[8 empty] | -0.00543393 | 0.00409505 | -1.68518e-05 | 0.000747472 | -0.000436564 | 0.00011927
[8 empty] | -0.00519497 | 0.00390794 | 0.000334635 | 0.000793753 | 4.65171e-05 | -0.000155662
[8 empty] | -0.00499264 | 0.00380545 | 0.000838702 | 0.000830963 | 0.000477786 | -0.000468767
[8 empty] | -0.0048681 | 0.00380758 | 0.00135706 | 0.000854161 | 0.00069792 | -0.000769255
[8 empty] | -0.00484575 | 0.00391083 | 0.00170586 | 0.000858097 | 0.000619949 | -0.00101008
[8 empty] | -0.0049273 | 0.00408681 | 0.00171233 | 0.000840671 | 0.000265127 | -0.0011582
[8 empty] | -0.00509156 | 0.00428791 | 0.00127617 | 0.000805508 | -0.000241677 | -0.00120149
[8 empty] | -0.0053 | 0.00445908 | 0.000414663 | 0.000762369 | -0.000715657 | -0.00115043
[8 empty] | -0.00550629 | 0.00455272 | -0.000726008 | 0.00072499 | -0.000979183 | -0.00103427
[8 empty] | -0.00566718 | 0.00454233 | -0.00190013 | 0.000706926 | -0.000928155 | -0.000892494
[8 empty] | -0.00575179 | 0.00443063 | -0.00282642 | 0.000716824 | -0.000573472 | -0.000763997
[8 empty] | -0.00574713 | 0.00424953 | -0.00326811 | 0.000754858 | -4.21743e-05 | -0.000676885
[8 empty] | -0.00565881 | 0.00405137 | -0.00310449 | 0.000811714 | 0.000462973 | -0.000641651
[8 empty] | -0.00550724 | 0.00389422 | -0.00237037 | 0.000870668 | 0.000731937 | -0.000649631
[8 empty] | -0.00532112 | 0.0038252 | -0.00124979 | 0.000912218 | 0.000620349 | -0.000677141
[8 empty] | -0.00513008 | 0.00386726 | -2.40134e-05 | 0.000919814 | 0.00010151 | -0.00069401
[8 empty] | -0.00495877 | 0.00401316 | 0.00101069 | 0.000884826 | -0.000720917 | -0.000674002
[8 empty] | -0.00482351 | 0.00422861 | 0.00163044 | 0.000809114 | -0.00164444 | -0.00060398
[8 empty] | -0.00473186 | 0.0044632 | 0.00174877 | 0.000704379 | -0.00243315 | -0.000489054
[8 empty] | -0.00468434 | 0.0046657 | 0.00143845 | 0.000588518 | -0.00289499 | -0.00035207
[8 empty] | -0.00467706 | 0.00479856 | 0.000903135 | 0.000480224 | -0.0029446 | -0.000227493
[8 empty] | -0.00470377 | 0.00484727 | 0.0004076 | 0.000393606 | -0.00263041 | -0.000151379
[8 empty] | -0.00475672 | 0.00482178 | 0.000188975 | 0.000334543 | -0.00211651 | -0.000150332
[8 empty] | -0.00482604 | 0.00475006 | 0.000377425 | 0.000299869 | -0.00162557 | -0.00023267
[8 empty] | -0.00489864 | 0.00466647 | 0.000951896 | 0.0002795 | -0.00136188 | -0.000384421
[8 empty] | -0.0049577 | 0.00459923 | 0.00174528 | 0.000260646 | -0.00144058 | -0.000571399
[8 empty] | -0.00498389 | 0.00456131 | 0.00249744 | 0.000232643 | -0.00184709 | -0.000746884
[8 empty] | -0.00495888 | 0.00454772 | 0.00293928 | 0.000190788 | -0.00244033 | -0.000862848
[8 empty] | -0.00487062 | 0.00453982 | 0.00288085 | 0.000138014 | -0.00299916 | -0.000881696
[8 empty] | -0.00471891 | 0.00451449 | 0.00227552 | 8.4029e-05 | -0.00329651 | -0.000785406
[8 empty] | -0.00451947 | 0.00445471 | 0.00123948 | 4.23466e-05 | -0.00317692 | -0.00057974
[8 empty] | -0.00430435 | 0.00435723 | 2.05861e-05 | 2.63164e-05 | -0.00261181 | -0.000292587
[8 empty] | -0.0041178 | 0.00423481 | -0.00107397 | 4.54181e-05 | -0.00171424 | 3.28936e-05
[8 empty] | -0.00400776 | 0.00411208 | -0.00176847 | 0.000102881 | -0.00070795 | 0.000348339
[8 empty] | -0.00401454 | 0.00401672 | -0.00189978 | 0.000195127 | 0.000139367 | 0.00061077
[8 empty] | -0.0041597 | 0.00396962 | -0.00146403 | 0.000312922 | 0.000597798 | 0.000791092
[8 empty] | -0.00443824 | 0.00397744 | -0.000615129 | 0.000443621 | 0.00054603 | 0.000878655
[8 empty] | -0.00481677 | 0.0040307 | 0.000383748 | 0.00057373 | 9.38064e-06 | 0.000881214
[8 empty] | -0.00523898 | 0.00410786 | 0.00123981 | 0.000691134 | -0.000846431 | 0.000820832
[8 empty] | -0.00563751 | 0.00418395 | 0.00171686 | 0.000786665 | -0.00176338 | 0.000727209
[8 empty] | -0.00594976 | 0.00424019 | 0.00170194 | 0.000855047 | -0.00246592 | 0.00063033
[8 empty] | -0.00613351 | 0.00427104 | 0.00123313 | 0.000895443 | -0.0027396 | 0.000554188
[8 empty] | -0.00617811 | 0.00428564 | 0.000481606 | 0.000911796 | -0.00249026 | 0.000512786
[8 empty] | -0.00610808 | 0.00430308 | -0.000304911 | 0.000912935 | -0.00176716 | 0.0005089
[8 empty] | -0.00597755 | 0.00434314 | -0.000879025 | 0.000912123 | -0.000744856 | 0.000535343
[8 empty] | -0.00585687 | 0.00441597 | -0.0010672 | 0.000925615 | 0.00032903 | 0.000578017
[8 empty] | -0.00581463 | 0.00451495 | -0.000818532 | 0.000969905 | 0.00120338 | 0.000619835
[8 empty] | -0.00589982 | 0.00461558 | -0.00021563 | 0.0010578 | 0.0016897 | 0.000644638
[8 empty] | -0.00612905 | 0.00468154 | 0.000553641 | 0.00119397 | 0.00170638 | 0.000640447
[8 empty] | -0.00648217 | 0.00467618 | 0.00125342 | 0.00137133 | 0.00129027 | 0.000601615
[8 empty] | -0.00690762 | 0.0045756 | 0.00166818 | 0.00156948 | 0.000575108 | 0.000529665
[8 empty] | -0.00733575 | 0.0043789 | 0.00166226 | 0.00175653 | -0.000254264 | 0.000432741
[8 empty] | -0.00769645 | 0.00411162 | 0.00121457 | 0.00189447 | -0.00101659 | 0.00032376
[8 empty] | -0.00793597 | 0.00382102 | 0.000420621 | 0.00194739 | -0.00158155 | 0.000217522
[8 empty] | -0.00802819 | 0.0035642 | -0.000536262 | 0.00189066 | -0.00189707 | 0.000127241
[8 empty] | -0.00797755 | 0.00339287 | -0.00143455 | 0.00171862 | -0.00199098 | 6.11792e-05
[8 empty] | -0.00781301 | 0.00333957 | -0.00207025 | 0.00144822 | -0.0019495 | 2.02147e-05
[8 empty] | -0.00757564 | 0.00340969 | -0.00230396 | 0.00111715 | -0.00188129 | -2.92777e-06
[8 empty] | -0.00730393 | 0.00358192 | -0.00208856 | 0.00077636 | -0.00187928 | -2.23054e-05
[8 empty] | -0.00702188 | 0.00381654 | -0.00147277 | 0.000478344 | -0.00199188 | -5.53215e-05
[8 empty] | -0.00673364 | 0.00406866 | -0.000582715 | 0.00026441 | -0.00221098 | -0.000117899
[8 empty] | -0.00642638 | 0.00430163 | 0.000411474 | 0.000154251 | -0.00247898 | -0.000219475
[8 empty] | -0.00608019 | 0.00449621 | 0.00133462 | 0.000141026 | -0.00271084 | -0.000359249
[8 empty] | -0.00568148 | 0.0046523 | 0.00204177 | 0.000193607 | -0.00282361 | -0.000524963
[8 empty] | -0.00523487 | 0.00478328 | 0.00244311 | 0.000265677 | -0.00276405 | -0.00069484
[8 empty] | -0.00476919 | 0.00490523 | 0.00251519 | 0.000309299 | -0.00252641 | -0.000842463
[8 empty] | -0.00433479 | 0.00502554 | 0.00229825 | 0.000289189 | -0.00215585 | -0.000943424
[8 empty] | -0.00399259 | 0.00513542 | 0.0018823 | 0.00019351 | -0.00173707 | -0.000981965
[8 empty] | -0.0037979 | 0.00520948 | 0.00138553 | 3.79528e-05 | -0.00137201 | -0.000955657
[8 empty] | -0.00378401 | 0.00521307 | 0.000929345 | -0.00013829 | -0.00115292 | -0.000876668
[8 empty] | -0.0039511 | 0.00511495 | 0.000614315 | -0.000283657 | -0.00113836 | -0.00076906
[8 empty] | -0.00426421 | 0.004901 | 0.000500812 | -0.000349316 | -0.00133803 | -0.00066276
[8 empty] | -0.0046614 | 0.00458397 | 0.000597579 | -0.00030385 | -0.00171038 | -0.000585839
[8 empty] | -0.00506985 | 0.00420546 | 0.000860615 | -0.000143171 | -0.00217295 | -0.000557277
[8 empty] | -0.00542495 | 0.00382879 | 0.00120321 | 0.000107353 | -0.00262278 | -0.000582303
[8 empty] | -0.00568645 | 0.00352447 | 0.00151589 | 0.000399298 | -0.00296138 | -0.00065163
[8 empty] | -0.00584655 | 0.00335258 | 0.00169283 | 0.000674332 | -0.00311789 | -0.000744742
[8 empty] | -0.00592728 | 0.00334722 | 0.00165883 | 0.00088032 | -0.00306481 | -0.00083619
[8 empty] | -0.00596842 | 0.00350782 | 0.00139048 | 0.000985676 | -0.0028225 | -0.000902956
[8 empty] | -0.00601009 | 0.00379983 | 0.00092532 | 0.000987752 | -0.00245162 | -0.0009307
[8 empty] | -0.00607627 | 0.00416417 | 0.000355487 | 0.000912812 | -0.00203588 | -0.000917079
[8 empty] | -0.00616523 | 0.0045326 | -0.000193736 | 0.000807638 | -0.00165991 | -0.000871317
[8 empty] | -0.00625044 | 0.00484388 | -0.000595729 | 0.000725275 | -0.00138829 | -0.000810377
[8 empty] | -0.006292 | 0.00505625 | -0.00075658 | 0.000709166 | -0.00125138 | -0.000753104
[8 empty] | -0.00625471 | 0.00515292 | -0.000641845 | 0.000780372 | -0.00124181 | -0.000714251
[8 empty] | -0.00612616 | 0.00513991 | -0.000287981 | 0.000931606 | -0.00132198 | -0.000700233
[8 empty] | -0.0059279 | 0.00503821 | 0.00020565 | 0.00112974 | -0.00144025 | -0.00070777
[8 empty] | -0.00571468 | 0.00487376 | 0.00070272 | 0.00132592 | -0.00155037 | -0.000725605
[8 empty] | -0.0055606 | 0.00466926 | 0.00106697 | 0.0014701 | -0.00162793 | -0.000738493
[8 empty] | -0.00553574 | 0.00444041 | 0.00119989 | 0.00152569 | -0.00167849 | -0.000732046
[8 empty] | -0.00568045 | 0.00419741 | 0.00106797 | 0.00147985 | -0.00173441 | -0.000696847
[8 empty] | -0.00598616 | 0.00395005 | 0.000711515 | 0.00134659 | -0.00184127 | -0.000630698
[8 empty] | -0.00638978 | 0.00371333 | 0.00023209 | 0.00116181 | -0.00203803 | -0.000538578
[8 empty] | -0.00678545 | 0.00351044 | -0.000237516 | 0.000972213 | -0.00233758 | -0.000430692
[8 empty] | -0.00705125 | 0.00337074 | -0.000571893 | 0.000821437 | -0.00271438 | -0.000319578
[8 empty] | -0.00708382 | 0.00332295 | -0.000688447 | 0.000737723 | -0.00310434 | -0.000217376
[8 empty] | -0.00683068 | 0.00338535 | -0.000569049 | 0.000726837 | -0.00341789 | -0.000134126
[8 empty] | -0.00630977 | 0.00355687 | -0.000261644 | 0.000772106 | -0.00356354 | -7.73562e-05
[8 empty] | -0.00560946 | 0.0038126 | 0.00013809 | 0.00084126 | -0.00347516 | -5.26571e-05
[8 empty] | -0.00486789 | 0.00410634 | 0.000518671 | 0.00089766 | -0.0031348 | -6.45121e-05
[8 empty] | -0.00423686 | 0.0043803 | 0.000787768 | 0.000912206 | -0.00258372 | -0.000116605
[8 empty] | -0.00384057 | 0.00457953 | 0.000898928 | 0.000872169 | -0.00191739 | -0.000211156
[8 empty] | -0.00374156 | 0.00466681 | 0.00086177 | 0.000784304 | -0.00126494 | -0.000347379
[8 empty] | -0.00392417 | 0.00463325 | 0.000732995 | 0.000671533 | -0.000758293 | -0.000519683
[8 empty] | -0.0043009 | 0.00450087 | 0.000591989 | 0.00056457 | -0.000499361 | -0.000716553
[8 empty] | -0.00473992 | 0.00431606 | 0.000509921 | 0.000491451 | -0.000534567 | -0.000920926
[8 empty] | -0.00510536 | 0.00413555 | 0.000523237 | 0.00046847 | -0.00084385 | -0.00111245
[8 empty] | -0.00529825 | 0.00400911 | 0.000620781 | 0.000495445 | -0.00134723 | -0.00127127
[8 empty] | -0.00528519 | 0.00396447 | 0.000748921 | 0.000556673 | -0.00192685 | -0.00138247
[8 empty] | -0.00510607 | 0.00399926 | 0.000832713 | 0.000626984 | -0.0024579 | -0.00143968
[8 empty] | -0.00485833 | 0.00408257 | 0.000805508 | 0.000680622 | -0.0028396 | -0.00144688
[8 empty] | -0.00466289 | 0.00416591 | 0.00063633 | 0.000699799 | -0.0030175 | -0.00141744
[8 empty] | -0.00462256 | 0.00420006 | 0.000345019 | 0.00068 | -0.00299152 | -0.00137072
[8 empty] | -0.00478625 | 0.00415252 | -6.95553e-07 | 0.000630347 | -0.0028085 | -0.00132712
[8 empty] | -0.00513044 | 0.00401997 | -0.000305792 | 0.00056912 | -0.00254301 | -0.00130299
[8 empty] | -0.00556407 | 0.00383168 | -0.000479551 | 0.00051627 | -0.00227319 | -0.001307
[8 empty] | -0.00595549 | 0.00364259 | -0.000467412 | 0.000485787 | -0.00205961 | -0.00133898
[8 empty] | -0.00617312 | 0.00351796 | -0.000271905 | 0.000480813 | -0.00193334 | -0.00139147
[8 empty] | -0.00612726 | 0.00351423 | 4.51239e-05 | 0.000493326 | -0.00189583 | -0.0014534
[8 empty] | -0.00579992 | 0.00366166 | 0.000380604 | 0.000508525 | -0.00192894 | -0.00151442
[8 empty] | -0.00525333 | 0.00395413 | 0.000623328 | 0.000512194 | -0.00200985 | -0.00156839
[8 empty] | -0.00461443 | 0.00434878 | 0.000691416 | 0.000498182 | -0.00212424 | -0.00161488
[8 empty] | -0.00403998 | 0.00477589 | 0.00056167 | 0.000472885 | -0.00227211 | -0.00165812
[8 empty] | -0.00367292 | 0.00515581 | 0.000280592 | 0.000454659 | -0.00246375 | -0.00170385
[8 empty] | -0.00360299 | 0.00541817 | -4.73527e-05 | 0.000467837 | -0.00270751 | -0.00175544
[8 empty] | -0.00384314 | 0.00551814 | -0.000291269 | 0.000533108 | -0.00299472 | -0.00181058
[8 empty] | -0.00432822 | 0.00544547 | -0.000335562 | 0.000657532 | -0.00328862 | -0.00186015
[8 empty] | -0.00493549 | 0.00522433 | -0.000118668 | 0.000827914 | -0.00352353 | -0.00188973
[8 empty] | -0.0055201 | 0.00490482 | 0.000343814 | 0.00101045 | -0.00361691 | -0.00188338
[8 empty] | -0.00595445 | 0.00454911 | 0.000959389 | 0.00115756 | -0.00349248 | -0.00182876
[8 empty] | -0.0061599 | 0.00421635 | 0.00158285 | 0.00122052 | -0.00310784 | -0.00172158
[8 empty] | -0.0061222 | 0.0039506 | 0.0020572 | 0.00116421 | -0.00247743 | -0.00156809
[8 empty] | -0.00588766 | 0.00377438 | 0.00225892 | 0.000979444 | -0.00168216 | -0.00138439
[8 empty] | -0.00554282 | 0.00368887 | 0.00213345 | 0.000688653 | -0.000859981 | -0.00119268
[8 empty] | -0.00518544 | 0.00367953 | 0.00171031 | 0.000342582 | -0.00017767 | -0.0010155
[8 empty] | -0.00489638 | 0.00372454 | 0.00109313 | 8.3197e-06 | 0.00020997 | -0.000869494
[8 empty] | -0.00472055 | 0.00380316 | 0.000428288 | -0.000248184 | 0.000202574 | -0.000760793
[8 empty] | -0.00466177 | 0.00390144 | -0.000137926 | -0.000380123 | -0.000214279 | -0.000683387
[8 empty] | -0.00469092 | 0.00401403 | -0.000500164 | -0.00037298 | -0.000958838 | -0.000621106
[8 empty] | -0.00476298 | 0.00414222 | -0.000620471 | -0.000248687 | -0.00186895 | -0.000552707
[8 empty] | -0.00483569 | 0.00428956 | -0.00053286 | -5.9354e-05 | -0.00274109 | -0.000458643
[8 empty] | -0.00488342 | 0.00445703 | -0.000325703 | 0.0001278 | -0.00338265 | -0.000327511
[8 empty] | -0.00490186 | 0.00463944 | -0.000108675 | 0.000249939 | -0.00366322 | -0.000160312
[8 empty] | -0.00490341 | 0.00482441 | 2.44152e-05 | 0.000266793 | -0.00354992 | 2.8791e-05
[8 empty] | -0.00490631 | 0.00499392 | 2.47823e-05 | 0.000172145 | -0.00311601 | 0.000215486
[8 empty] | -0.00492307 | 0.00512782 | -9.90441e-05 | -4.72654e-06 | -0.00251962 | 0.000371324
[8 empty] | -0.00495303 | 0.00520807 | -0.000288695 | -0.000207971 | -0.00195796 | 0.000471115
[8 empty] | -0.00498251 | 0.00522234 | -0.000459404 | -0.000371648 | -0.00160993 | 0.000499725
[8 empty] | -0.00499202 | 0.00516629 | -0.000530545 | -0.000438758 | -0.00158377 | 0.000456459
[8 empty] | -0.00496756 | 0.00504389 | -0.000452553 | -0.000377144 | -0.00188521 | 0.000355872
[8 empty] | -0.00491074 | 0.00486638 | -0.000221388 | -0.000187712 | -0.00241581 | 0.000224817
[8 empty] | -0.00484327 | 0.00465026 | 0.000123449 | 9.71201e-05 | -0.00300225 | 9.64767e-05
[8 empty] | -0.00480285 | 0.00441515 | 0.000515398 | 0.000423798 | -0.00344816 | 2.89291e-06
[8 empty] | -0.00483138 | 0.0041819 | 0.000884889 | 0.000733263 | -0.00359317 | -3.21774e-05
[8 empty] | -0.00495918 | 0.0039712 | 0.00118176 | 0.00097687 | -0.00336154 | 1.61449e-06
[8 empty] | -0.00519076 | 0.00380238 | 0.00138804 | 0.00112782 | -0.0027857 | 9.92608e-05
[8 empty] | -0.00549779 | 0.00369221 | 0.00151704 | 0.00118507 | -0.00199757 | 0.000241972
[8 empty] | -0.0058224 | 0.00365334 | 0.0016003 | 0.00116924 | -0.00119013 | 0.000401784
[8 empty] | -0.00609083 | 0.00369247 | 0.00166825 | 0.00111262 | -0.000560726 | 0.000548007
[8 empty] | -0.00623368 | 0.0038086 | 0.00173306 | 0.00104709 | -0.000253132 | 0.000653957
[8 empty] | -0.00620663 | 0.00399176 | 0.00178095 | 0.000994234 | -0.000315718 | 0.000702408
[8 empty] | -0.00600508 | 0.00422296 | 0.0017773 | 0.000960708 | -0.000688216 | 0.000688554
[8 empty] | -0.00566778 | 0.00447571 | 0.00168295 | 0.000939959 | -0.00122084 | 0.000619941
[8 empty] | -0.00526806 | 0.004719 | 0.00147502 | 0.000919003 | -0.00171972 | 0.000513539
[8 empty] | -0.00489471 | 0.00492159 | 0.00116375 | 0.000887226 | -0.00200487 | 0.000390834
[8 empty] | -0.00462831 | 0.00505657 | 0.000797509 | 0.000843514 | -0.00196303 | 0.000272262
[8 empty] | -0.00451954 | 0.00510553 | 0.000452737 | 0.000798792 | -0.00157998 | 0.000172419
[8 empty] | -0.00457593 | 0.00506139 | 0.000210901 | 0.000772824 | -0.000942964 | 9.72452e-05
[8 empty] | -0.00476056 | 0.00492937 | 0.000130028 | 0.00078636 | -0.00021338 | 4.38099e-05
[8 empty] | -0.00500278 | 0.00472604 | 0.000221019 | 0.000851529 | 0.000421302 | 2.6006e-06
[8 empty] | -0.00521759 | 0.0044767 | 0.000438057 | 0.000964203 | 0.000801484 | -3.84699e-05
[8 empty] | -0.00532819 | 0.00421157 | 0.000688033 | 0.00110151 | 0.000839049 | -8.9611e-05
[8 empty] | -0.00528543 | 0.00396176 | 0.000857383 | 0.00122601 | 0.000538265 | -0.000155638
[8 empty] | -0.00507946 | 0.00375546 | 0.000848446 | 0.00129568 | -1.1043e-05 | -0.000234479
[8 empty] | -0.00474124 | 0.00361487 | 0.000613498 | 0.0012769 | -0.000664384 | -0.000318163
[8 empty] | -0.00433437 | 0.00355433 | 0.000174724 | 0.0011561 | -0.00126685 | -0.000395958
[8 empty] | -0.00394029 | 0.0035794 | -0.000377519 | 0.000946353 | -0.00169655 | -0.000458608
[8 empty] | -0.00364079 | 0.00368699 | -0.000908749 | 0.000686099 | -0.00189423 | -0.000502233
[8 empty] | -0.00350202 | 0.0038662 | -0.00127985 | 0.00043011 | -0.00187121 | -0.000530502
[8 empty] | -0.00356289 | 0.00409969 | -0.00138967 | 0.000234858 | -0.00169515 | -0.000554182
[8 empty] | -0.00382918 | 0.00436541 | -0.00120695 | 0.000142546 | -0.00146011 | -0.000588054
[8 empty] | -0.00427345 | 0.00463859 | -0.000780942 | 0.000168558 | -0.00125178 | -0.000646013
[8 empty] | -0.00483971 | 0.00489384 | -0.000226942 | 0.000296156 | -0.00111967 | -0.00073591
[8 empty] | -0.00545143 | 0.00510735 | 0.00030893 | 0.000480217 | -0.00106477 | -0.000855845
[8 empty] | -0.00602195 | 0.00525896 | 0.000694328 | 0.000659096 | -0.00104535 | -0.00099329
[8 empty] | -0.00646623 | 0.00533413 | 0.000850235 | 0.000771324 | -0.000997711 | -0.00112756
[8 empty] | -0.006713 | 0.00532556 | 0.000772641 | 0.000772401 | -0.000863664 | -0.00123508
[8 empty] | -0.0067163 | 0.00523418 | 0.000529436 | 0.000646934 | -0.000614979 | -0.00129596
[8 empty] | -0.00646443 | 0.00506948 | 0.000233921 | 0.00041276 | -0.000266598 | -0.00129989
[8 empty] | -0.00598455 | 0.00484886 | 4.11916e-06 | 0.000115996 | 0.000125325 | -0.00124934
[8 empty] | -0.00534093 | 0.00459601 | -7.82515e-05 | -0.00018138 | 0.000479321 | -0.00115909
[8 empty] | -0.00462605 | 0.00433823 | 4.74453e-06 | -0.000417813 | 0.000712723 | -0.00105198
[8 empty] | -0.0039453 | 0.00410304 | 0.000202468 | -0.000547699 | 0.000766039 | -0.00095219
[8 empty] | -0.0033978 | 0.0039144 | 0.000414971 | -0.000551945 | 0.000620077 | -0.000878011
[8 empty] | -0.00305755 | 0.0037892 | 0.000529491 | -0.000440961 | 0.000301143 | -0.0008366
[8 empty] | -0.00295937 | 0.0037346 | 0.000461498 | -0.00024971 | -0.000126348 | -0.000822261
[8 empty] | -0.00309351 | 0.00374705 | 0.000186192 | -2.66991e-05 | -0.000576709 | -0.000818974
[8 empty] | -0.00341052 | 0.00381317 | -0.000250341 | 0.000179612 | -0.000963757 | -0.000806353
[8 empty] | -0.00383538 | 0.00391263 | -0.000744083 | 0.000333045 | -0.00121962 | -0.000767138
[8 empty] | -0.004287 | 0.00402248 | -0.00116572 | 0.000417316 | -0.00130717 | -0.000693716
[8 empty] | -0.0046977 | 0.00412215 | -0.00140189 | 0.00043736 | -0.00122408 | -0.000591471
[8 empty] | -0.00502709 | 0.00419766 | -0.00139132 | 0.000414631 | -0.000999271 | -0.000477746
[8 empty] | -0.00526642 | 0.00424418 | -0.00114376 | 0.00037842 | -0.000684059 | -0.000376645
[8 empty] | -0.00543271 | 0.00426602 | -0.000735985 | 0.000356159 | -0.000340949 | -0.000311276
[8 empty] | -0.00555494 | 0.0042739 | -0.000286569 | 0.000365769 | -3.2635e-05 | -0.000295963
[8 empty] | -0.00565738 | 0.00428019 | 8.17858e-05 | 0.000412133 | 0.000187428 | -0.000330985
[8 empty] | -0.00574638 | 0.00429351 | 0.000279592 | 0.000488331 | 0.000282321 | -0.000401659
[8 empty] | -0.00580528 | 0.00431412 | 0.00027564 | 0.000580663 | 0.000236675 | -0.000482171
[8 empty] | -0.00580001 | 0.00433196 | 0.000102285 | 0.000675335 | 5.9059e-05 | -0.000543021
[8 empty] | -0.00569374 | 0.00432803 | -0.000159527 | 0.00076428 | -0.000218995 | -0.000559767
[8 empty] | -0.0054659 | 0.00427924 | -0.000409225 | 0.000847998 | -0.00054817 | -0.000520299
[8 empty] | -0.00512854 | 0.00416558 | -0.000558997 | 0.000934473 | -0.000870987 | -0.000428349
[8 empty] | -0.00473384 | 0.00397774 | -0.000558631 | 0.0010346 | -0.0011348 | -0.000302163
[8 empty] | -0.00436842 | 0.00372288 | -0.000405293 | 0.00115582 | -0.00130542 | -0.000168807
[8 empty] | -0.00413465 | 0.00342657 | -0.000136577 | 0.00129632 | -0.00137755 | -5.6002e-05
[8 empty] | -0.00412306 | 0.00312997 | 0.000188759 | 0.00144208 | -0.001378 | 1.58692e-05
[8 empty] | -0.00438362 | 0.00288241 | 0.000513854 | 0.00156805 | -0.00135942 | 3.90643e-05
[8 empty] | -0.00490443 | 0.00273096 | 0.000801469 | 0.00164366 | -0.00138486 | 1.9504e-05
[8 empty] | -0.00560523 | 0.00270964 | 0.00104006 | 0.001641 | -0.00150713 | -2.66101e-05
[8 empty] | -0.00634911 | 0.002831 | 0.00123699 | 0.00154355 | -0.00174892 | -7.92559e-05
[8 empty] | -0.00697085 | 0.00308232 | 0.0014031 | 0.00135261 | -0.00209092 | -0.000121829
[8 empty] | -0.00731563 | 0.00342766 | 0.00153639 | 0.00108927 | -0.00247292 | -0.000146683
[8 empty] | -0.00727828 | 0.00381522 | 0.0016127 | 0.000791023 | -0.00280905 | -0.000157179
[8 empty] | -0.00683281 | 0.00418817 | 0.00158872 | 0.000503733 | -0.00301361 | -0.000165698
[8 empty] | -0.00604399 | 0.00449614 | 0.00141695 | 0.000270893 | -0.00302953 | -0.000188516
[8 empty] | -0.00505719 | 0.00470452 | 0.00106753 | 0.000123209 | -0.00284987 | -0.000239468
[8 empty] | -0.00406827 | 0.00479925 | 0.00054816 | 7.14037e-05 | -0.00252426 | -0.000324719
[8 empty] | -0.00328052 | 0.0047863 | -8.65878e-05 | 0.000104347 | -0.00214658 | -0.000440473
[8 empty] | -0.0028589 | 0.00468643 | -0.000741631 | 0.000193089 | -0.00182667 | -0.000574362
[8 empty] | -0.00289273 | 0.00452726 | -0.00130315 | 0.000299688 | -0.00165457 | -0.000709909
[8 empty] | -0.0033758 | 0.00433511 | -0.00166936 | 0.000388322 | -0.00166922 | -0.000832362
[8 empty] | -0.00420856 | 0.00412928 | -0.00178036 | 0.000435487 | -0.0018427 | -0.000933705
[8 empty] | -0.00522162 | 0.00392004 | -0.00163645 | 0.000436329 | -0.00208667 | -0.00101501
[8 empty] | -0.00621458 | 0.00371076 | -0.0012984 | 0.000405296 | -0.00228015 | -0.00108523
[8 empty] | -0.00700073 | 0.00350275 | -0.000868613 | 0.00037094 | -0.00231038 | -0.00115693
[8 empty] | -0.00744687 | 0.00330092 | -0.000459222 | 0.000366459 | -0.00211323 | -0.00124042
[8 empty] | -0.00749923 | 0.00311775 | -0.00015753 | 0.000418817 | -0.00169919 | -0.00133865
[8 empty] | -0.00718985 | 0.00297403 | -4.75678e-07 | 0.000539716 | -0.00115502 | -0.00144459
[8 empty] | -0.00662284 | 0.00289559 | 3.3296e-05 | 0.00072116 | -0.000619227 | -0.00154237
[8 empty] | -0.00594488 | 0.00290704 | 1.11692e-05 | 0.000936958 | -0.000238489 | -0.00161185
[8 empty] | -0.00530779 | 0.00302413 | 1.85502e-05 | 0.00114976 | -0.000119089 | -0.00163509
[8 empty] | -0.00483268 | 0.00324744 | 0.00012504 | 0.00132156 | -0.00028982 | -0.0016027
[8 empty] | -0.0045844 | 0.00355918 | 0.00035674 | 0.00142451 | -0.000689549 | -0.00151765
[8 empty] | -0.00456195 | 0.00392458 | 0.00068446 | 0.00144888 | -0.00118459 | -0.00139539
[8 empty] | -0.00470647 | 0.00429758 | 0.001032 | 0.00140572 | -0.00161092 | -0.00125988
[8 empty] | -0.00492348 | 0.00462944 | 0.00130164 | 0.00132348 | -0.00182767 | -0.00113696
[8 empty] | -0.00511304 | 0.00487819 | 0.0014079 | 0.00123955 | -0.0017637 | -0.00104698
[8 empty] | -0.00519909 | 0.00501631 | 0.00130793 | 0.0011892 | -0.00144144 | -0.000999054
[8 empty] | -0.00515024 | 0.0050351 | 0.00101799 | 0.00119517 | -0.000969247 | -0.00098879
[8 empty] | -0.00498658 | 0.00494475 | 0.00061049 | 0.00126099 | -0.000504413 | -0.00100003
[8 empty] | -0.00477111 | 0.00477062 | 0.000192894 | 0.00136982 | -0.00019923 | -0.00101006
[8 empty] | -0.00458885 | 0.00454706 | -0.000124293 | 0.00148911 | -0.000148534 | -0.000996513
[8 empty] | -0.00451987 | 0.00431055 | -0.00025943 | 0.00157967 | -0.000357056 | -0.000943944
[8 empty] | -0.00461431 | 0.00409388 | -0.000181214 | 0.00160642 | -0.000738272 | -0.000847995
[8 empty] | -0.00487658 | 0.00392233 | 8.66726e-05 | 0.00154769 | -0.00114563 | -0.000716255
[8 empty] | -0.00526329 | 0.00381219 | 0.000478037 | 0.0014005 | -0.00142569 | -0.00056576
[8 empty] | -0.00569535 | 0.00377097 | 0.000908123 | 0.00118053 | -0.00147481 | -0.000418222
[8 empty] | -0.00608037 | 0.00379855 | 0.00129986 | 0.000917005 | -0.00127943 | -0.000294585
[8 empty] | -0.00633858 | 0.00388832 | 0.00160313 | 0.000644216 | -0.000925339 | -0.000210514
[8 empty] | -0.00642447 | 0.00402795 | 0.00180126 | 0.00039245 | -0.000571896 | -0.00017386
[8 empty] | -0.00633767 | 0.00419995 | 0.00190408 | 0.000180865 | -0.000399287 | -0.000184361
[8 empty] | -0.00612009 | 0.00438249 | 0.00193232 | 1.43723e-05 | -0.000546463 | -0.000235073
[8 empty] | -0.00584057 | 0.00455116 | 0.00190121 | -0.00011487 | -0.00106084 | -0.000314615
[8 empty] | -0.00557231 | 0.00468197 | 0.00181078 | -0.000222139 | -0.00187716 | -0.000409286
[8 empty] | -0.00537051 | 0.00475535 | 0.00164737 | -0.000322939 | -0.00283299 | -0.000504559
[8 empty] | -0.0052575 | 0.00476018 | 0.00139553 | -0.000426353 | -0.00371613 | -0.000585965
[8 empty] | -0.0052201 | 0.00469675 | 0.00105477 | -0.000531097 | -0.00432804 | -0.000639843
[8 empty] | -0.00521986 | 0.00457735 | 0.000653169 | -0.000625532 | -0.00454233 | -0.000654534
[8 empty] | -0.00521214 | 0.004424 | 0.000250628 | -0.000691537 | -0.00433908 | -0.000622327
[8 empty] | -0.00516718 | 0.00426349 | -7.15894e-05 | -0.000710964 | -0.0038043 | -0.000541892
[8 empty] | -0.00508533 | 0.00412105 | -0.000232762 | -0.000672516 | -0.00309586 | -0.000420415
[8 empty] | -0.00500031 | 0.00401436 | -0.000178805 | -0.000576799 | -0.00238871 | -0.000274302
[8 empty] | -0.0049689 | 0.00394978 | 9.71147e-05 | -0.000437814 | -0.00181889 | -0.00012754
[8 empty] | -0.00504972 | 0.00392202 | 0.000547842 | -0.000280246 | -0.00144568 | -7.41877e-06
[8 empty] | -0.00527845 | 0.00391735 | 0.00108313 | -0.000133228 | -0.00124413 | 6.17037e-05
[8 empty] | -0.0056482 | 0.00391943 | 0.00159551 | -2.22913e-05 | -0.00112897 | 6.50325e-05
[8 empty] | -0.00610275 | 0.00391565 | 0.00199257 | 3.81214e-05 | -0.000999493 | 2.31228e-06
[8 empty] | -0.0065465 | 0.00390184 | 0.00222447 | 4.93506e-05 | -0.000787475 | -0.000110719
[8 empty] | -0.00686913 | 0.00388368 | 0.00229626 | 2.89125e-05 | -0.00048968 | -0.000245382
[8 empty] | -0.00697822 | 0.00387406 | 0.00226031 | 6.28769e-06 | -0.000172231 | -0.000367232
[8 empty] | -0.00682926 | 0.00388743 | 0.00219097 | 1.51133e-05 | 5.48125e-05 | -0.0004456
[8 empty] | -0.00644325 | 0.00393286 | 0.00215066 | 8.38317e-05 | 8.30509e-05 | -0.000462718
[8 empty] | -0.0059049 | 0.00400862 | 0.00216014 | 0.000227344 | -0.000146082 | -0.000419578
[8 empty] | -0.00534093 | 0.0041003 | 0.00218495 | 0.000442008 | -0.000609587 | -0.000336375
[8 empty] | -0.00488418 | 0.00418355 | 0.00214448 | 0.000705445 | -0.00120097 | -0.000247023
[8 empty] | -0.00463427 | 0.00423102 | 0.00194194 | 0.000981351 | -0.00176065 | -0.000189014
[8 empty] | -0.00462722 | 0.00422122 | 0.00150538 | 0.00122811 | -0.00212928 | -0.00019151
[8 empty] | -0.004824 | 0.00414663 | 0.000825227 | 0.00140894 | -0.00220524 | -0.000265275
[8 empty] | -0.00512243 | 0.00401795 | -2.62959e-05 | 0.00150096 | -0.00198562 | -0.00039771
[8 empty] | -0.00538932 | 0.00386292 | -0.000902923 | 0.00150052 | -0.00157444 | -0.000554846
[8 empty] | -0.00550319 | 0.00371953 | -0.00161921 | 0.00142356 | -0.00115321 | -0.000690085
[8 empty] | -0.00539408 | 0.00362556 | -0.00200289 | 0.00130074 | -0.000921985 | -0.000757399
[8 empty] | -0.00506771 | 0.0036075 | -0.00194823 | 0.00116885 | -0.00102991 | -0.000725251
[8 empty] | -0.00460574 | 0.00367254 | -0.00145268 | 0.00106068 | -0.00151863 | -0.000587099
[8 empty] | -0.0041415 | 0.00380609 | -0.000623642 | 0.000996552 | -0.00229877 | -0.000365295
[8 empty] | -0.00381849 | 0.00397596 | 0.000348431 | 0.000979604 | -0.00316895 | -0.000106986
[8 empty] | -0.00374465 | 0.00414199 | 0.00124308 | 0.000996326 | -0.00387314 | 0.00012703
[8 empty] | -0.0039569 | 0.0042681 | 0.00187293 | 0.00102206 | -0.00417906 | 0.0002775
[8 empty] | -0.00440776 | 0.00433298 | 0.00213682 | 0.00102975 | -0.00395307 | 0.000301808
[8 empty] | -0.00497839 | 0.004336 | 0.00204584 | 0.000999194 | -0.00320741 | 0.000184846
[8 empty] | -0.00551444 | 0.0042964 | 0.00171388 | 0.00092396 | -0.00210421 | -5.72241e-05
[8 empty] | -0.00587337 | 0.00424593 | 0.00131577 | 0.000813682 | -0.000914006 | -0.00038119
[8 empty] | -0.00596827 | 0.00421757 | 0.0010267 | 0.000690997 | 5.91148e-05 | -0.000727627
[8 empty] | -0.00579395 | 0.00423383 | 0.000962902 | 0.000584012 | 0.000563338 | -0.00103526
[8 empty] | -0.00542716 | 0.00429869 | 0.00114281 | 0.000516705 | 0.000470344 | -0.00125495
[8 empty] | -0.00500054 | 0.00439585 | 0.0014814 | 0.000500395 | -0.000189002 | -0.00135972
[8 empty] | -0.00465889 | 0.00449388 | 0.00181919 | 0.000529199 | -0.00123428 | -0.00134858
[8 empty] | -0.00451189 | 0.00455679 | 0.00197607 | 0.000581205 | -0.00238658 | -0.00124372
[8 empty] | -0.00459861 | 0.00455637 | 0.00181217 | 0.000625265 | -0.00334502 | -0.0010824
[8 empty] | -0.00487542 | 0.00448244 | 0.00127586 | 0.000631455 | -0.00386625 | -0.000906278
[8 empty] | -0.00523125 | 0.00434742 | 0.000423723 | 0.000581893 | -0.00382456 | -0.000751099
[8 empty] | -0.00552529 | 0.00418389 | -0.000593344 | 0.000478323 | -0.00323732 | -0.000639503
[8 empty] | -0.00563483 | 0.00403573 | -0.00157262 | 0.00034368 | -0.00225126 | -0.00057826
[8 empty] | -0.00549763 | 0.00394566 | -0.00231628 | 0.000216691 | -0.00109651 | -0.000560071
[8 empty] | -0.00513493 | 0.00394312 | -0.00268416 | 0.000140772 | -2.33954e-05 | -0.00056876
[8 empty] | -0.00464743 | 0.00403624 | -0.00262657 | 0.000150434 | 0.000759569 | -0.000585903
[8 empty] | -0.0041853 | 0.00421016 | -0.00218858 | 0.000259426 | 0.00113065 | -0.000596893
[8 empty] | -0.00390162 | 0.0044319 | -0.00148705 | 0.000454527 | 0.0010734 | -0.000594816
[8 empty] | -0.00390414 | 0.00466003 | -0.000670346 | 0.000697341 | 0.000667508 | -0.000581385
[8 empty] | -0.00422046 | 0.00485563 | 0.000124335 | 0.000934018 | 5.83124e-05 | -0.000565049
[8 empty] | -0.00478777 | 0.00499123 | 0.000801985 | 0.0011103 | -0.000584472 | -0.000557104
[8 empty] | -0.00547019 | 0.00505505 | 0.00132043 | 0.00118748 | -0.00110733 | -0.000567079
[8 empty] | -0.00609809 | 0.00504984 | 0.0016803 | 0.00115445 | -0.00140371 | -0.00059867
[8 empty] | -0.00651727 | 0.00498741 | 0.00190154 | 0.00103182 | -0.00143007 | -0.000647267
[8 empty] | -0.00663244 | 0.00488157 | 0.00199842 | 0.000866664 | -0.00120666 | -0.00069968
[8 empty] | -0.00643239 | 0.00474225 | 0.00196448 | 0.000719171 | -0.00080582 | -0.000736155
[8 empty] | -0.00598948 | 0.00457335 | 0.00177411 | 0.000644959 | -0.000332317 | -0.000734344
[8 empty] | -0.00543496 | 0.00437467 | 0.00140009 | 0.000678412 | 9.96503e-05 | -0.000674472
[8 empty] | -0.00491851 | 0.00414706 | 0.000839388 | 0.000822075 | 0.000388684 | -0.000544705
[8 empty] | -0.00456511 | 0.00389813 | 0.000135575 | 0.00104543 | 0.00046463 | -0.000345554
[8 empty] | -0.00444245 | 0.0036459 | -0.000613423 | 0.00129352 | 0.000300882 | -9.22262e-05
[8 empty] | -0.00454792 | 0.00341809 | -0.00126815 | 0.00150292 | -8.11568e-05 | 0.000185964
[8 empty] | -0.00481762 | 0.00324667 | -0.00167952 | 0.00162021 | -0.000616398 | 0.000449463
[8 empty] | -0.00515268 | 0.00315918 | -0.00173078 | 0.00161738 | -0.00120896 | 0.000655335
[8 empty] | -0.00545323 | 0.00316954 | -0.00137591 | 0.00149956 | -0.00175169 | 0.000765994
[8 empty] | -0.00564848 | 0.00327185 | -0.000661068 | 0.00130268 | -0.00214868 | 0.000758052
[8 empty] | -0.00571386 | 0.00343971 | 0.000279359 | 0.00108208 | -0.0023356 | 0.000629161
[8 empty] | -0.00567104 | 0.00363186 | 0.0012526 | 0.000895396 | -0.00229299 | 0.000400852
[8 empty] | -0.0055726 | 0.00380304 | 0.00205529 | 0.000785245 | -0.00204862 | 0.00011612
[8 empty] | -0.00547835 | 0.00391658 | 0.00252524 | 0.000766814 | -0.00166846 | -0.000168368
[8 empty] | -0.00543215 | 0.003955 | 0.00258204 | 0.000824119 | -0.00123855 | -0.000394126
[8 empty] | -0.00544721 | 0.00392497 | 0.00224454 | 0.000915825 | -0.000843455 | -0.000514241
[8 empty] | -0.00550418 | 0.00385486 | 0.00162103 | 0.000988644 | -0.000547726 | -0.000505088
[8 empty] | -0.00556138 | 0.00378546 | 0.00087596 | 0.000994029 | -0.000385686 | -0.000373252
[8 empty] | -0.00557227 | 0.00375658 | 0.000184247 | 0.00090304 | -0.000361922 | -0.000155524
[8 empty] | -0.00550316 | 0.00379398 | -0.000312662 | 0.000714974 | -0.000460771 | 8.85167e-05
[8 empty] | -0.00534469 | 0.00390047 | -0.00053664 | 0.000457417 | -0.000659788 | 0.000289904
[8 empty] | -0.0051137 | 0.00405452 | -0.000481541 | 0.00017808 | -0.000940777 | 0.000386605
[8 empty] | -0.0048457 | 0.00421644 | -0.000200988 | -6.87719e-05 | -0.00129325 | 0.000338755
[8 empty] | -0.0045821 | 0.00434069 | 0.000217829 | -0.000237008 | -0.00170861 | 0.000138927
[8 empty] | -0.00435768 | 0.00439007 | 0.000683864 | -0.000300099 | -0.00216789 | -0.000185273
[8 empty] | -0.00419322 | 0.00434763 | 0.00112519 | -0.000256293 | -0.00262936 | -0.0005771
[8 empty] | -0.00409555 | 0.00422254 | 0.0014989 | -0.000126587 | -0.00302347 | -0.000963676
[8 empty] | -0.00406379 | 0.00404804 | 0.00178725 | 5.31916e-05 | -0.00326061 | -0.00127291
[8 empty] | -0.00409765 | 0.00387249 | 0.00198484 | 0.000243196 | -0.00325225 | -0.00145014
[8 empty] | -0.00420285 | 0.003746 | 0.00208446 | 0.000409737 | -0.00294034 | -0.00147042
[8 empty] | -0.00438991 | 0.00370714 | 0.00206932 | 0.000531926 | -0.0023254 | -0.00134348
[8 empty] | -0.00466581 | 0.00377323 | 0.00191561 | 0.000603393 | -0.00148205 | -0.00111049
[8 empty] | -0.00502165 | 0.00393714 | 0.00160483 | 0.000629502 | -0.000553881 | -0.00083348
[8 empty] | -0.00542204 | 0.00417085 | 0.0011404 | 0.000621939 | 0.000274459 | -0.000580546
[8 empty] | -0.00580243 | 0.0044342 | 0.000560899 | 0.000593166 | 0.000822076 | -0.000410313
[8 empty] | -0.00607827 | 0.00468586 | -5.70605e-05 | 0.000552889 | 0.000961037 | -0.000359579
[8 empty] | -0.00616553 | 0.0048929 | -0.000609764 | 0.000507543 | 0.000654658 | -0.000436742
[8 empty] | -0.00600749 | 0.00503648 | -0.000989352 | 0.000462343 | -2.82336e-05 | -0.000622153
[8 empty] | -0.00559912 | 0.00511241 | -0.00111233 | 0.000424341 | -0.000929152 | -0.000874747
[8 empty] | -0.00499962 | 0.00512739 | -0.000944571 | 0.000404421 | -0.00184249 | -0.00114287
[8 empty] | -0.00432675 | 0.00509283 | -0.000514214 | 0.000416673 | -0.00257236 | -0.0013764
[8 empty] | -0.00373185 | 0.00501893 | 9.22927e-05 | 0.000474702 | -0.00298629 | -0.00153728
[8 empty] | -0.003361 | 0.00491119 | 0.000750735 | 0.000585881 | -0.00304882 | -0.00160619
[8 empty] | -0.00331333 | 0.0047703 | 0.00133038 | 0.000745658 | -0.00282451 | -0.00158431
[8 empty] | -0.00360946 | 0.00459518 | 0.00172679 | 0.000934428 | -0.00244991 | -0.00149028
[8 empty] | -0.00418092 | 0.00438756 | 0.00188651 | 0.00111887 | -0.00208423 | -0.00135373
[8 empty] | -0.00488562 | 0.00415603 | 0.00181682 | 0.00125829 | -0.00185567 | -0.00120707
[8 empty] | -0.00554634 | 0.0039179 | 0.00157822 | 0.00131473 | -0.00182155 | -0.00107785
[8 empty] | -0.00600144 | 0.0036979 | 0.00126306 | 0.00126412 | -0.00195526 | -0.000983204
[8 empty] | -0.00615278 | 0.0035241 | 0.000967289 | 0.00110507 | -0.00216338 | -0.000927537
[8 empty] | -0.00599555 | 0.00342208 | 0.000764196 | 0.000862138 | -0.0023258 | -0.000903597
[8 empty] | -0.0056201 | 0.00340938 | 0.000687508 | 0.000582095 | -0.00234351 | -0.000896408
[8 empty] | -0.00518417 | 0.00349155 | 0.000727789 | 0.000323454 | -0.00217606 | -0.000888806
[8 empty] | -0.00486337 | 0.0036608 | 0.000841652 | 0.000141916 | -0.00185535 | -0.000867087
[8 empty] | -0.00479489 | 0.00389736 | 0.000969486 | 7.55814e-05 | -0.00147086 | -0.000825297
[8 empty] | -0.00503202 | 0.00417265 | 0.00105538 | 0.000134201 | -0.00113265 | -0.000767046
[8 empty] | -0.00552402 | 0.00445346 | 0.00106313 | 0.000295715 | -0.000926704 | -0.000704374
[8 empty] | -0.00612847 | 0.00470586 | 0.000984155 | 0.000511358 | -0.000880135 | -0.000653924
[8 empty] | -0.00665269 | 0.00489864 | 0.000836508 | 0.000718183 | -0.000950312 | -0.000631404
[8 empty] | -0.00691215 | 0.00500602 | 0.000656562 | 0.000855682 | -0.00104256 | -0.000645823
[8 empty] | -0.00678783 | 0.00501015 | 0.000487216 | 0.000881973 | -0.00105025 | -0.000695163
[8 empty] | -0.00626504 | 0.00490354 | 0.000366433 | 0.000785064 | -0.000901988 | -0.000764849
[8 empty] | -0.00544151 | 0.00469147 | 0.00031909 | 0.000586068 | -0.000597271 | -0.000829749
[8 empty] | -0.00450217 | 0.00439363 | 0.000353395 | 0.000333495 | -0.000215583 | -0.0008595
[8 empty] | -0.00366834 | 0.00404421 | 0.000461528 | 9.0229e-05 | 0.00010648 | -0.000825989
[8 empty] | -0.00313663 | 0.00368913 | 0.000623179 | -8.31305e-05 | 0.000223503 | -0.000711129
[8 empty] | -0.00302581 | 0.00338039 | 0.000810472 | -0.000143978 | 3.82119e-05 | -0.000512802
[8 empty] | -0.00334716 | 0.00316757 | 0.000993199 | -7.81645e-05 | -0.00045389 | -0.00024719
[8 empty] | -0.00400625 | 0.00308838 | 0.0011438 | 9.7489e-05 | -0.00114995 | 5.34096e-05
[8 empty] | -0.00483409 | 0.00316029 | 0.00124189 | 0.000341064 | -0.00186294 | 0.000346975
[8 empty] | -0.00563733 | 0.00337561 | 0.00127797 | 0.000597872 | -0.00237689 | 0.000590862
[8 empty] | -0.0062512 | 0.00370191 | 0.00125549 | 0.000815569 | -0.0025167 | 0.000751287
[8 empty] | -0.00657975 | 0.00408799 | 0.00119028 | 0.000957727 | -0.00220891 | 0.000810656
[8 empty] | -0.0066122 | 0.0044744 | 0.00110638 | 0.00101216 | -0.00151191 | 0.000770756
[8 empty] | -0.00641279 | 0.00480598 | 0.00102853 | 0.000991911 | -0.000604032 | 0.000650946
[8 empty] | -0.00608974 | 0.00504321 | 0.000972602 | 0.000929072 | 0.000268018 | 0.000481928
[8 empty] | -0.00575519 | 0.0051695 | 0.000937119 | 0.000863573 | 0.000863927 | 0.000296939
[8 empty] | -0.00548975 | 0.00519262 | 0.000899328 | 0.000830548 | 0.00102324 | 0.00012297
[8 empty] | -0.00532265 | 0.00514017 | 0.000818634 | 0.000850077 | 0.00071296 | -2.54163e-05
[8 empty] | -0.00523236 | 0.00505062 | 0.000648221 | 0.000922232 | 3.33599e-05 | -0.000147945
[8 empty] | -0.00516504 | 0.00496265 | 0.000352596 | 0.00102864 | -0.000819505 | -0.000255758
[8 empty] | -0.00506266 | 0.0049058 | -7.39927e-05 | 0.00113972 | -0.00162148 | -0.00036493
[8 empty] | -0.00488959 | 0.00489491 | -0.000594898 | 0.00122505 | -0.00219453 | -0.0004886
[8 empty] | -0.0046481 | 0.00492926 | -0.00113015 | 0.00126341 | -0.00246198 | -0.000630381
[8 empty] | -0.00437795 | 0.00499615 | -0.0015702 | 0.00124936 | -0.00246592 | -0.000781305
[8 empty] | -0.00414118 | 0.00507712 | -0.00180275 | 0.00119421 | -0.00234162 | -0.000921382
[8 empty] | -0.00399862 | 0.00515448 | -0.00174585 | 0.00112136 | -0.00225898 | -0.00102537
[8 empty] | -0.00398748 | 0.0052163 | -0.00137764 | 0.00105762 | -0.00235262 | -0.00107095
[8 empty] | -0.00410829 | 0.00525849 | -0.000752108 | 0.00102355 | -0.00266631 | -0.00104671
[8 empty] | -0.00432579 | 0.00528411 | 6.03618e-06 | 0.00102595 | -0.00313205 | -0.000957278
[8 empty] | -0.00458288 | 0.00530075 | 0.000728814 | 0.00105533 | -0.00359173 | -0.000823903
[8 empty] | -0.00482198 | 0.00531734 | 0.00124862 | 0.00108888 | -0.00385393 | -0.000680051
[8 empty] | -0.00500536 | 0.00534176 | 0.00144624 | 0.00109843 | -0.00376562 | -0.00056321
[8 empty] | -0.00512695 | 0.0053797 | 0.00128867 | 0.00106033 | -0.00327308 | -0.000505205
[8 empty] | -0.00521106 | 0.00543473 | 0.00084407 | 0.000964254 | -0.00244983 | -0.000523797
[8 empty] | -0.00529898 | 0.00550872 | 0.00026736 | 0.000817749 | -0.00148083 | -0.000617935
[8 empty] | -0.00542864 | 0.00560181 | -0.000241317 | 0.000644838 | -0.000607551 | -0.000767935
[8 empty] | -0.00561547 | 0.00571154 | -0.000494252 | 0.000479042 | -5.21692e-05 | -0.000940455
[8 empty] | -0.00584177 | 0.00583124 | -0.000373318 | 0.000352949 | 5.34997e-05 | -0.00109675
[8 empty] | -0.00605917 | 0.00594879 | 0.00013091 | 0.000287739 | -0.000289827 | -0.00120189
[8 empty] | -0.00620354 | 0.0060467 | 0.000910838 | 0.000286184 | -0.000949737 | -0.00123258
[8 empty] | -0.00621724 | 0.00610454 | 0.00176817 | 0.00033158 | -0.00170545 | -0.00118161
[8 empty] | -0.00607072 | 0.00610369 | 0.00246825 | 0.000393168 | -0.00231877 | -0.00105829
[8 empty] | -0.00577574 | 0.00603323 | 0.00280692 | 0.000436425 | -0.00260867 | -0.000885172
[8 empty] | -0.00538513 | 0.00589525 | 0.00267035 | 0.00043494 | -0.002505 | -0.000692335
[8 empty] | -0.00497895 | 0.00570733 | 0.00206983 | 0.000379934 | -0.00206429 | -0.000511004
[8 empty] | -0.00464159 | 0.00550076 | 0.00114101 | 0.000284147 | -0.00144416 | -0.000367946
[8 empty] | -0.00443739 | 0.00531429 | 0.000107593 | 0.000178569 | -0.000846738 | -0.000281708
[8 empty] | -0.00439284 | 0.00518473 | -0.000779856 | 0.000102833 | -0.000451407 | -0.000260943
[8 empty] | -0.00449097 | 0.00513722 | -0.00131189 | 9.22191e-05 | -0.000359948 | -0.000304481
[8 empty] | -0.00467931 | 0.00517808 | -0.00137524 | 0.00016544 | -0.000571495 | -0.000402517
[8 empty] | -0.0048881 | 0.00529311 | -0.000979299 | 0.000317282 | -0.000993543 | -0.000538316
[8 empty] | -0.00505203 | 0.00545184 | -0.000247633 | 0.000518699 | -0.00148241 | -0.000690144
[8 empty] | -0.00512837 | 0.00561699 | 0.000621682 | 0.000724617 | -0.00189671 | -0.000833448
[8 empty] | -0.00510565 | 0.0057559 | 0.0014136 | 0.000887208 | -0.00214403 | -0.000943514
[8 empty] | -0.00500115 | 0.00585022 | 0.00195391 | 0.000970558 | -0.00220465 | -0.00099871
[8 empty] | -0.00484952 | 0.0059004 | 0.00215058 | 0.000962088 | -0.00212595 | -0.00098413
[8 empty] | -0.00468774 | 0.00592321 | 0.0020081 | 0.000877042 | -0.00199201 | -0.000894956
[8 empty] | -0.00454276 | 0.00594299 | 0.00161315 | 0.000754454 | -0.00188222 | -0.000738612
[8 empty] | -0.00442614 | 0.00597973 | 0.00109907 | 0.000645711 | -0.00183588 | -0.000534724
[8 empty] | -0.00433713 | 0.00603821 | 0.000602227 | 0.000599111 | -0.0018366 | -0.000312351
[8 empty] | -0.00427152 | 0.00610276 | 0.000224651 | 0.000645148 | -0.00182215 | -0.000104659
[8 empty] | -0.00423147 | 0.00613986 | 1.37999e-05 | 0.000786981 | -0.00171468 | 5.79354e-05
[8 empty] | -0.00423089 | 0.00610869 | -3.66614e-05 | 0.000998965 | -0.00145888 | 0.000154512
[8 empty] | -0.0042929 | 0.00597645 | 3.13119e-05 | 0.0012336 | -0.00105196 | 0.000178405
[8 empty] | -0.00443966 | 0.00573318 | 0.000166444 | 0.0014347 | -0.00055313 | 0.000138535
[8 empty] | -0.00467825 | 0.00540093 | 0.000331433 | 0.00155278 | -6.79506e-05 | 5.67345e-05
[8 empty] | -0.00498869 | 0.00503319 | 0.000514419 | 0.00155798 | 0.000286983 | -3.83392e-05
[8 empty] | -0.00532021 | 0.00470375 | 0.000725281 | 0.00144709 | 0.000425977 | -0.00011905
[8 empty] | -0.00559902 | 0.00448776 | 0.00097978 | 0.00124274 | 0.000326838 | -0.000166169
[8 empty] | -0.00574665 | 0.00444047 | 0.00127957 | 0.000985722 | 4.14593e-05 | -0.00017363
[8 empty] | -0.00570384 | 0.0045803 | 0.00159773 | 0.000723027 | -0.000320213 | -0.000149289
[8 empty] | -0.00545168 | 0.00488193 | 0.00187733 | 0.00049553 | -0.000627605 | -0.000111494
[8 empty] | -0.00502234 | 0.00528202 | 0.00204529 | 0.000328822 | -0.000775079 | -8.25933e-05
[8 empty] | -0.00449429 | 0.00569617 | 0.00203753 | 0.000229465 | -0.000719238 | -8.14533e-05
[8 empty] | -0.00397228 | 0.00604229 | 0.00182654 | 0.000187008 | -0.000494448 | -0.000117324
[8 empty] | -0.00355763 | 0.00626295 | 0.00144048 | 0.000180277 | -0.000200824 | -0.00018696
[8 empty] | -0.00331812 | 0.00633991 | 0.000965311 | 0.000185346 | 3.11809e-05 | -0.000275819
[8 empty] | -0.00326764 | 0.00629623 | 0.000526892 | 0.000182444 | 8.70804e-05 | -0.000362832
[8 empty] | -0.00336277 | 0.00618538 | 0.00025689 | 0.00015989 | -9.07517e-05 | -0.000427123
[8 empty] | -0.00351821 | 0.0060711 | 0.00025249 | 0.000114504 | -0.000481881 | -0.000454441
[8 empty] | -0.00363631 | 0.00600479 | 0.000542762 | 4.93198e-05 | -0.000993488 | -0.00044125
[8 empty] | -0.00364134 | 0.00600789 | 0.00107328 | -2.97422e-05 | -0.00149058 | -0.000395252
[8 empty] | -0.00350682 | 0.0060652 | 0.00171533 | -0.000116481 | -0.00183996 | -0.000332348
[8 empty] | -0.00326651 | 0.00613138 | 0.00229841 | -0.00020525 | -0.00195262 | -0.000271219
[8 empty] | -0.00300475 | 0.00614828 | 0.00265725 | -0.000290019 | -0.00181037 | -0.000227509
[8 empty] | -0.00282878 | 0.00606732 | 0.00267957 | -0.000362666 | -0.00146848 | -0.00020959
[8 empty] | -0.00283204 | 0.0058692 | 0.00234019 | -0.000411957 | -0.00103458 | -0.000217312
[8 empty] | -0.00306036 | 0.00557415 | 0.00171058 | -0.000424446 | -0.0006325 | -0.000244004
[8 empty] | -0.00349265 | 0.00523902 | 0.00094061 | -0.00038762 | -0.000363917 | -0.000280795
[8 empty] | -0.00404287 | 0.00494195 | 0.000217293 | -0.000294482 | -0.000281037 | -0.000321519
[8 empty] | -0.00458321 | 0.00475931 | -0.00028752 | -0.000147872 | -0.00037819 | -0.000366218
[8 empty] | -0.00498153 | 0.00474252 | -0.000465133 | 3.74718e-05 | -0.00060323 | -0.00042182
[8 empty] | -0.00514106 | 0.00490187 | -0.000299595 | 0.000236518 | -0.000882359 | -0.000499575
[8 empty] | -0.00503004 | 0.00520285 | 0.00012974 | 0.000419397 | -0.00114786 | -0.000610076
[8 empty] | -0.00469174 | 0.00557572 | 0.000673245 | 0.000559428 | -0.00135822 | -0.00075764
[8 empty] | -0.00423186 | 0.0059353 | 0.00115606 | 0.000641275 | -0.00150419 | -0.000936155
[8 empty] | -0.00378756 | 0.00620456 | 0.00142972 | 0.000666435 | -0.00160055 | -0.00112811
[8 empty] | -0.00348788 | 0.00633458 | 0.00141514 | 0.000653876 | -0.00166909 | -0.00130745
[8 empty] | -0.00341792 | 0.00631494 | 0.00112462 | 0.000635136 | -0.00172163 | -0.00144574
[8 empty] | -0.00359749 | 0.00617208 | 0.000656541 | 0.000645028 | -0.0017512 | -0.00151961
[8 empty] | -0.00397998 | 0.00595688 | 0.000165034 | 0.000710644 | -0.00173542 | -0.00151743
[8 empty] | -0.00447047 | 0.00572646 | -0.000186453 | 0.000842122 | -0.00165047 | -0.00144283
[8 empty] | -0.00495645 | 0.00552665 | -0.000273754 | 0.00102822 | -0.00148917 | -0.00131388
[8 empty] | -0.00534065 | 0.00538071 | -4.87508e-05 | 0.0012383 | -0.00127431 | -0.00115814
[8 empty] | -0.00556592 | 0.00528765 | 0.000446124 | 0.00143032 | -0.00106024 | -0.00100504
[8 empty] | -0.00562526 | 0.00522957 | 0.00108945 | 0.00156243 | -0.00092025 | -0.000877963
[8 empty] | -0.00555549 | 0.00518439 | 0.00171473 | 0.00160477 | -0.000923214 | -0.000788435
[8 empty] | -0.00541853 | 0.00513866 | 0.00215664 | 0.00154759 | -0.00110781 | -0.000734383
[8 empty] | -0.00527773 | 0.0050951 | 0.00229646 | 0.00140354 | -0.00146431 | -0.000702742
[8 empty] | -0.00517761 | 0.0050722 | 0.00209397 | 0.00120327 | -0.00193165 | -0.000675522
[8 empty] | -0.00513321 | 0.00509587 | 0.0015973 | 0.000986072 | -0.00241204 | -0.000637195
[8 empty] | -0.00513125 | 0.00518656 | 0.000928674 | 0.000788389 | -0.00279895 | -0.000580819
[8 empty] | -0.00514101 | 0.00534704 | 0.00025055 | 0.000633985 | -0.00300915 | -0.000510807
[8 empty] | -0.00512973 | 0.00555556 | -0.000277966 | 0.000528525 | -0.00300756 | -0.000441324
[8 empty] | -0.0050763 | 0.00576774 | -0.000542288 | 0.000460026 | -0.00281615 | -0.00039084
[8 empty] | -0.00497868 | 0.00592674 | -0.000500185 | 0.000404628 | -0.0025038 | -0.000374676
[8 empty] | -0.00485326 | 0.00597893 | -0.000189432 | 0.000335527 | -0.00216077 | -0.000398112
[8 empty] | -0.0047276 | 0.00588954 | 0.000285718 | 0.000232103 | -0.00186711 | -0.000452518
[8 empty] | -0.00463052 | 0.00565333 | 0.000784483 | 8.64455e-05 | -0.00166642 | -0.000516016
[8 empty] | -0.00458369 | 0.00529647 | 0.00116699 | -9.44152e-05 | -0.0015542 | -0.000558696
[8 empty] | -0.00459767 | 0.00486917 | 0.00132889 | -0.000290777 | -0.00148448 | -0.000550927
[8 empty] | -0.00467306 | 0.00443165 | 0.00122426 | -0.000475816 | -0.00139178 | -0.00047221
[8 empty] | -0.00480487 | 0.00403804 | 0.000871947 | -0.000622356 | -0.00121952 | -0.00031781
[8 empty] | -0.00498697 | 0.00372367 | 0.000345259 | -0.000708763 | -0.000944017 | -0.00010101
[8 empty] | -0.00521382 | 0.00349952 | -0.000250484 | -0.000722515 | -0.000585157 | 0.000149807
[8 empty] | -0.00547839 | 0.0033551 | -0.000805142 | -0.000661061 | -0.000199893 | 0.000398417
[8 empty] | -0.00576746 | 0.0032679 | -0.00122798 | -0.000530527 | 0.00013839 | 0.000610216
[8 empty] | -0.0060573 | 0.00321542 | -0.00146307 | -0.000343435 | 0.000366426 | 0.000761016
[8 empty] | -0.00631331 | 0.00318488 | -0.00149329 | -0.000116492 | 0.000453205 | 0.000842579
[8 empty] | -0.00649562 | 0.0031771 | -0.00133448 | 0.000130932 | 0.000409357 | 0.000863303
[8 empty] | -0.00657011 | 0.00320319 | -0.00102348 | 0.000377775 | 0.000280668 | 0.00084403
[8 empty] | -0.00652171 | 0.00327586 | -0.000605705 | 0.000602355 | 0.000128959 | 0.000810441
[8 empty] | -0.00636438 | 0.00339911 | -0.000126134 | 0.000784243 | 8.48106e-06 | 0.000784518
[8 empty] | -0.00614311 | 0.00356102 | 0.000373936 | 0.000907253 | -5.24582e-05 | 0.000777789
[8 empty] | -0.005925 | 0.00373291 | 0.000855443 | 0.000963122 | -5.73177e-05 | 0.000788377
[8 empty] | -0.00578064 | 0.00387606 | 0.00127834 | 0.000954727 | -3.2747e-05 | 0.000802637
[8 empty] | -0.00576111 | 0.00395396 | 0.00160035 | 0.000897416 | -9.96884e-06 | 0.000800638
[8 empty] | -0.00587812 | 0.00394568 | 0.00178034 | 0.00081728 | -4.94314e-06 | 0.000763546
[8 empty] | -0.00609527 | 0.00385543 | 0.00178669 | 0.000746124 | -6.89366e-06 | 0.000680425
[8 empty] | -0.00633476 | 0.00371412 | 0.00160809 | 0.000714029 | 1.86005e-05 | 0.000552245
[8 empty] | -0.00649949 | 0.00357173 | 0.00126264 | 0.000741458 | 0.000112033 | 0.000391844
[8 empty] | -0.00650436 | 0.00348231 | 0.000800299 | 0.0008333 | 0.000294699 | 0.000219985
[8 empty] | -0.00630705 | 0.00348626 | 0.000296125 | 0.000976889 | 0.000546823 | 5.88969e-05
[8 empty] | -0.00592747 | 0.003596 | -0.000165736 | 0.00114494 | 0.000800123 | -7.45244e-05
[8 empty] | -0.00544821 | 0.00378994 | -0.000513204 | 0.00130276 | 0.000951083 | -0.000173634
[8 empty] | -0.00499399 | 0.00401723 | -0.000706177 | 0.00141767 | 0.000893269 | -0.000243518
[8 empty] | -0.00469539 | 0.00421238 | -0.000748154 | 0.00146781 | 0.000558844 | -0.000298666
[8 empty] | -0.00464755 | 0.00431505 | -0.000684619 | 0.00144757 | -4.57358e-05 | -0.000357673
[8 empty] | -0.00487744 | 0.00428899 | -0.00058734 | 0.00136808 | -0.000824714 | -0.000436783
[8 empty] | -0.00533085 | 0.00413376 | -0.00052867 | 0.00125258 | -0.00160766 | -0.000544341
[8 empty] | -0.00588469 | 0.00388556 | -0.000553931 | 0.00112852 | -0.00219275 | -0.000677894
[8 empty] | -0.00638196 | 0.00360671 | -0.000661494 | 0.00101905 | -0.00240708 | -0.00082472
[8 empty] | -0.00667916 | 0.00336715 | -0.000798421 | 0.000936621 | -0.00216514 | -0.000965482
[8 empty] | -0.00669141 | 0.00322385 | -0.000874817 | 0.000880922 | -0.00150521 | -0.0010797
[8 empty] | -0.00642071 | 0.00320462 | -0.000793753 | 0.000841308 | -0.000589519 | -0.00115127
[8 empty] | -0.00595769 | 0.00330125 | -0.000487815 | 0.000802639 | 0.000334858 | -0.00117238
[8 empty] | -0.0054555 | 0.00347378 | 4.99087e-05 | 0.000752056 | 0.00100434 | -0.00114476
[8 empty] | -0.00508342 | 0.00366418 | 0.000751831 | 0.000684089 | 0.00121591 | -0.00107824
[8 empty] | -0.00497441 | 0.00381463 | 0.00148559 | 0.000602226 | 0.000888715 | -0.000987344
[8 empty] | -0.00518298 | 0.00388438 | 0.00208671 | 0.000516567 | 8.9976e-05 | -0.000887303
[8 empty] | -0.00566677 | 0.00386018 | 0.00240557 | 0.000438748 | -0.000983811 | -0.000790728
[8 empty] | -0.00629778 | 0.00375727 | 0.00235441 | 0.000376424 | -0.00206504 | -0.000705969
[8 empty] | -0.00689987 | 0.00361161 | 0.00193909 | 0.000329753 | -0.00289425 | -0.000637279
[8 empty] | -0.007301 | 0.00346666 | 0.00126367 | 0.000291503 | -0.00329521 | -0.000586295
[8 empty] | -0.00738403 | 0.00335949 | 0.000504673 | 0.000250853 | -0.0032219 | -0.000553851
[8 empty] | -0.00712069 | 0.00331109 | -0.00013924 | 0.000199374 | -0.00276296 | -0.000541174
[8 empty] | -0.00657845 | 0.00332343 | -0.000507336 | 0.000136623 | -0.00210326 | -0.000549838
[8 empty] | -0.00589903 | 0.00338346 | -0.000528142 | 7.27422e-05 | -0.00145671 | -0.000580521
[8 empty] | -0.00525551 | 0.0034716 | -0.000245114 | 2.65332e-05 | -0.000993506 | -0.000631186
[8 empty] | -0.00480173 | 0.00357076 | 0.000192883 | 1.92094e-05 | -0.000786874 | -0.000695666
[8 empty] | -0.00462925 | 0.00367216 | 0.000574982 | 6.58912e-05 | -0.000796645 | -0.000763529
[8 empty] | -0.00474429 | 0.00377585 | 0.000693416 | 0.000168053 | -0.000894388 | -0.000821691
[8 empty] | -0.00507046 | 0.00388602 | 0.000410677 | 0.000310119 | -0.000920051 | -0.000857501
[8 empty] | -0.00547511 | 0.00400372 | -0.000292353 | 0.000462132 | -0.000749274 | -0.000862432
[8 empty] | -0.00581002 | 0.0041205 | -0.00130305 | 0.000588255 | -0.000347018 | -0.000835115
[8 empty] | -0.00595403 | 0.00421637 | -0.0024038 | 0.000658618 | 0.000211815 | -0.000782576
[8 empty] | -0.00584509 | 0.00426361 | -0.00333162 | 0.000660473 | 0.000762371 | -0.00071902
[8 empty] | -0.00549385 | 0.00423558 | -0.00385305 | 0.000604472 | 0.00110373 | -0.000662324
[8 empty] | -0.0049767 | 0.00411759 | -0.00383146 | 0.00052322 | 0.00106807 | -0.000629157
[8 empty] | -0.00441231 | 0.00391531 | -0.00326616 | 0.00046182 | 0.000581208 | -0.000630163
[8 empty] | -0.00392992 | 0.0036574 | -0.00229126 | 0.000462924 | -0.000306503 | -0.00066667
[8 empty] | -0.00363861 | 0.00339017 | -0.00113471 | 0.000551002 | -0.00142955 | -0.000729946
[8 empty] | -0.003605 | 0.00316572 | -5.05528e-05 | 0.000721225 | -0.00255397 | -0.000803226
[8 empty] | -0.00384339 | 0.00302686 | 0.000754464 | 0.000937184 | -0.00344564 | -0.000865914
[8 empty] | -0.00431802 | 0.00299406 | 0.001177 | 0.00113901 | -0.00393758 | -0.000898673
[8 empty] | -0.00495429 | 0.00305899 | 0.00123898 | 0.00126008 | -0.0039742 | -0.000887936
[8 empty] | -0.00565449 | 0.00318735 | 0.00106917 | 0.00124744 | -0.00361908 | -0.000828637
[8 empty] | -0.00631414 | 0.00333039 | 0.000851721 | 0.00107976 | -0.00302516 | -0.000724607
[8 empty] | -0.00683655 | 0.00344164 | 0.000758956 | 0.000776736 | -0.00237913 | -0.000586843
[8 empty] | -0.00714501 | 0.00349304 | 0.00089101 | 0.0003967 | -0.00183986 | -0.000430521
[8 empty] | -0.00719277 | 0.0034851 | 0.00124184 | 2.2502e-05 | -0.00149201 | -0.000271879
[8 empty] | -0.00697073 | 0.00344713 | 0.00170243 | -0.000260491 | -0.00132954 | -0.000125933
[8 empty] | -0.00651179 | 0.00342711 | 0.00209964 | -0.000387896 | -0.00127302 | -5.48421e-06
[8 empty] | -0.00588975 | 0.00347435 | 0.00225734 | -0.000334347 | -0.00121246 | 7.8772e-05
[8 empty] | -0.00521072 | 0.00362069 | 0.00205943 | -0.000120699 | -0.00105877 | 0.000117723
[8 empty] | -0.00459605 | 0.00386649 | 0.00149382 | 0.000191742 | -0.000784541 | 0.000103766
[8 empty] | -0.00415858 | 0.00417657 | 0.000662853 | 0.000518191 | -0.000439375 | 3.1783e-05
[8 empty] | -0.00397683 | 0.00448785 | -0.000243254 | 0.000773502 | -0.000134483 | -9.88046e-05
[8 empty] | -0.00407374 | 0.0047265 | -0.0010015 | 0.000894677 | -2.58736e-06 | -0.000281517
[8 empty] | -0.0044071 | 0.00482938 | -0.00142212 | 0.00085639 | -0.000147874 | -0.000500952
[8 empty] | -0.00487604 | 0.0047629 | -0.0014047 | 0.000675462 | -0.000604097 | -0.000732726
[8 empty] | -0.00534421 | 0.00453313 | -0.000967155 | 0.000403629 | -0.00131583 | -0.000946006
[8 empty] | -0.00567453 | 0.00418414 | -0.000239032 | 0.000111381 | -0.00214952 | -0.00110858
[8 empty] | -0.00576667 | 0.0037849 | 0.000577828 | -0.00013193 | -0.00293066 | -0.00119352
[8 empty] | -0.00558617 | 0.00340932 | 0.00126841 | -0.000275861 | -0.00349434 | -0.00118588
[8 empty] | -0.00517606 | 0.0031158 | 0.0016649 | -0.000299755 | -0.00373244 | -0.00108734
[8 empty] | -0.00464638 | 0.00293293 | 0.00169019 | -0.000214409 | -0.00362211 | -0.000917425
[8 empty] | -0.0041437 | 0.0028557 | 0.00137275 | -5.51305e-05 | -0.00322723 | -0.000710605
[8 empty] | -0.00380909 | 0.00285294 | 0.000830248 | 0.000130832 | -0.00267366 | -0.000509577
[8 empty] | -0.00373684 | 0.00288289 | 0.000229269 | 0.000298204 | -0.00210784 | -0.000356433
[8 empty] | -0.00394665 | 0.00291112 | -0.00026495 | 0.000414889 | -0.00165305 | -0.000283779
[8 empty] | -0.00437801 | 0.00292426 | -0.000532838 | 0.00046779 | -0.00137757 | -0.000308023
[8 empty] | -0.00490864 | 0.00293464 | -0.000526336 | 0.000462592 | -0.00128361 | -0.000426458
[8 empty] | -0.00539176 | 0.00297425 | -0.000270689 | 0.000418729 | -0.00131855 | -0.000618684
[8 empty] | -0.00570035 | 0.00308021 | 0.000155303 | 0.000361961 | -0.00140191 | -0.000851817
[8 empty] | -0.00576497 | 0.00327717 | 0.000651487 | 0.000317164 | -0.00145721 | -0.00108795
[8 empty] | -0.00559322 | 0.00356308 | 0.00112907 | 0.000303264 | -0.00143712 | -0.0012919
[8 empty] | -0.00526503 | 0.00390385 | 0.00153324 | 0.00033104 | -0.00133401 | -0.00143744
[8 empty] | -0.00490557 | 0.00423944 | 0.00184982 | 0.000403374 | -0.00117435 | -0.00151077
[8 empty] | -0.00464465 | 0.00449987 | 0.00209636 | 0.000516822 | -0.00100147 | -0.00151081
[8 empty] | -0.00457559 | 0.0046262 | 0.00230329 | 0.000663303 | -0.000855145 | -0.00144699
[8 empty] | -0.00472653 | 0.00458964 | 0.00249371 | 0.000831197 | -0.000756669 | -0.00133532
[8 empty] | -0.00505291 | 0.00440241 | 0.00266973 | 0.00100584 | -0.000705103 | -0.00119427
[8 empty] | -0.00545299 | 0.00411637 | 0.00280976 | 0.00117002 | -0.000684881 | -0.00104115
[8 empty] | -0.00580088 | 0.00380951 | 0.00287686 | 0.00130523 | -0.000680163 | -0.000889874
[8 empty] | -0.00598625 | 0.00356428 | 0.00283369 | 0.00139408 | -0.000688366 | -0.000750012
[8 empty] | -0.00594814 | 0.00344439 | 0.00265762 | 0.00142365 | -0.000725832 | -0.000626923
[8 empty] | -0.00569272 | 0.00347732 | 0.00235026 | 0.00138898 | -0.000822139 | -0.000522584
[8 empty] | -0.00529001 | 0.00364785 | 0.00193804 | 0.00129528 | -0.00100471 | -0.000436717
[8 empty] | -0.00485173 | 0.00390448 | 0.00146447 | 0.00115791 | -0.00128002 | -0.000367979
[8 empty] | -0.00449791 | 0.00417653 | 0.000977673 | 0.000999652 | -0.00161985 | -0.000315095
[8 empty] | -0.00432295 | 0.00439623 | 0.000518448 | 0.000845637 | -0.00195987 | -0.000277819
[8 empty] | -0.00437125 | 0.00451883 | 0.000113112 | 0.000717412 | -0.00221332 | -0.000257556
[8 empty] | -0.0046289 | 0.00453441 | -0.000226805 | 0.000627791 | -0.00229684 | -0.000257385
[8 empty] | -0.00503231 | 0.00446791 | -0.000499235 | 0.000578112 | -0.00216024 | -0.000281232
[8 empty] | -0.00548952 | 0.00436789 | -0.000704108 | 0.000558774 | -0.00180953 | -0.000332108
[8 empty] | -0.00590647 | 0.00428794 | -0.000837941 | 0.000552842 | -0.00131393 | -0.000409681
[8 empty] | -0.00620997 | 0.00426718 | -0.000893475 | 0.000541584 | -0.000792535 | -0.000507837
[8 empty] | -0.00636111 | 0.00431615 | -0.00086475 | 0.000510179 | -0.000383224 | -0.000613163
[8 empty] | -0.00635703 | 0.00441285 | -0.000755189 | 0.000451893 | -0.000202512 | -0.000705321
[8 empty] | -0.00622258 | 0.0045099 | -0.000584513 | 0.000369591 | -0.00030912 | -0.000759872
[8 empty] | -0.00599688 | 0.00455046 | -0.000390303 | 0.000274408 | -0.000683246 | -0.000753421
[8 empty] | -0.00572016 | 0.00448763 | -0.000222024 | 0.000182294 | -0.00122906 | -0.000670079
[8 empty] | -0.00542538 | 0.00430101 | -0.000128426 | 0.000109744 | -0.00180063 | -0.000507542
[8 empty] | -0.00513606 | 0.0040052 | -0.000142293 | 7.00626e-05 | -0.00224386 | -0.000280785
[8 empty] | -0.00486939 | 0.00364738 | -0.000268169 | 7.10964e-05 | -0.00244177 | -2.1758e-05
[8 empty] | -0.00464121 | 0.00329503 | -0.000478225 | 0.000114652 | -0.00234911 | 0.000225603
[8 empty] | -0.00446938 | 0.00301737 | -0.00071879 | 0.000197167 | -0.00200543 | 0.00041437
[8 empty] | -0.00437322 | 0.00286632 | -0.000926244 | 0.000310857 | -0.00152267 | 0.000505645
[8 empty] | -0.00436885 | 0.00286266 | -0.00104733 | 0.000444635 | -0.00105117 | 0.000478747
[8 empty] | -0.00446242 | 0.00299129 | -0.00105686 | 0.000584562 | -0.000734713 | 0.000337635
[8 empty] | -0.00464458 | 0.00320674 | -0.000966409 | 0.00071414 | -0.000668691 | 0.000111478
[8 empty] | -0.0048891 | 0.00344695 | -0.000820343 | 0.000815139 | -0.000873963 | -0.000151224
[8 empty] | -0.00515713 | 0.00365105 | -0.000680133 | 0.000869625 | -0.00129412 | -0.00039372
[8 empty] | -0.00540639 | 0.00377586 | -0.000602157 | 0.00086341 | -0.00181616 | -0.000564507
[8 empty] | -0.00560224 | 0.00380654 | -0.000616805 | 0.00079036 | -0.00230738 | -0.000629701
[8 empty] | -0.00572692 | 0.00375871 | -0.00071653 | 0.000656301 | -0.00265639 | -0.000580931
[8 empty] | -0.00578357 | 0.00367185 | -0.000857538 | 0.000480933 | -0.00280533 | -0.000436674
[8 empty] | -0.0057934 | 0.00359646 | -0.000974951 | 0.000296385 | -0.00276352 | -0.00023676
[8 empty] | -0.00578695 | 0.00357874 | -0.00100637 | 0.000141977 | -0.00259905 | -3.17028e-05
[8 empty] | -0.00579236 | 0.00364726 | -0.000915491 | 5.59464e-05 | -0.00241174 | 0.000130092
[8 empty] | -0.00582469 | 0.00380494 | -0.000707049 | 6.60998e-05 | -0.00229703 | 0.000213721
[8 empty] | -0.00587997 | 0.00402826 | -0.000427337 | 0.000182024 | -0.00231255 | 0.000204848
[8 empty] | -0.00593573 | 0.0042733 | -0.000149404 | 0.000391322 | -0.00245826 | 0.000110891
[8 empty] | -0.00595786 | 0.00448685 | 5.22807e-05 | 0.000661372 | -0.00267636 | -4.34242e-05
[8 empty] | -0.00591103 | 0.00461932 | 0.000128985 | 0.000946489 | -0.00287072 | -0.000224344
[8 empty] | -0.00576922 | 0.00463642 | 7.69683e-05 | 0.00119874 | -0.00293929 | -0.000398496
[8 empty] | -0.00552305 | 0.00452683 | -5.84463e-05 | 0.00137938 | -0.00280929 | -0.000540738
[8 empty] | -0.0051819 | 0.00430445 | -0.000196139 | 0.00146776 | -0.00246358 | -0.000638549
[8 empty] | -0.00477103 | 0.00400515 | -0.000245911 | 0.00146494 | -0.00195 | -0.000692365
[8 empty] | -0.0043254 | 0.00367894 | -0.000139929 | 0.00139124 | -0.00137045 | -0.000712582
[8 empty] | -0.00388287 | 0.00337954 | 0.000141766 | 0.00127858 | -0.000852798 | -0.000714768
[8 empty] | -0.00347914 | 0.00315359 | 0.000560605 | 0.00116 | -0.000514177 | -0.000714904
[8 empty] | -0.00314539 | 0.00303173 | 0.0010278 | 0.00105987 | -0.000426601 | -0.000725985
[8 empty] | -0.00290824 | 0.00302319 | 0.00142944 | 0.000987679 | -0.000595556 | -0.000756517
[8 empty] | -0.00279013 | 0.00311489 | 0.00166052 | 0.000937286 | -0.000958146 | -0.000810606
[8 empty] | -0.00280837 | 0.0032752 | 0.00165714 | 0.000891498 | -0.0014017 | -0.000888759
[8 empty] | -0.00297183 | 0.00346136 | 0.0014166 | 0.000830276 | -0.00179753 | -0.000988524
[8 empty] | -0.00327563 | 0.00362926 | 0.000999306 | 0.000739629 | -0.00203994 | -0.00110449
[8 empty] | -0.00369617 | 0.00374304 | 0.000511963 | 0.000618152 | -0.00207877 | -0.00122775
[8 empty] | -0.00418918 | 0.00378281 | 7.80062e-05 | 0.00047906 | -0.00193539 | -0.00134561
[8 empty] | -0.00469344 | 0.00374826 | -0.000195467 | 0.000347086 | -0.00169692 | -0.00144218
[8 empty] | -0.00514071 | 0.00365749 | -0.000244088 | 0.000251348 | -0.0014895 | -0.00150057
[8 empty] | -0.00547038 | 0.0035412 | -5.86349e-05 | 0.000216541 | -0.00143819 | -0.00150637
[8 empty] | -0.00564484 | 0.00343376 | 0.000318863 | 0.000255298 | -0.00162498 | -0.00145157
[8 empty] | -0.00566073 | 0.00336352 | 0.000812328 | 0.000364061 | -0.00205785 | -0.00133761
[8 empty] | -0.00555173 | 0.00334506 | 0.00133519 | 0.000523616 | -0.00266073 | -0.00117619
[8 empty] | -0.00538091 | 0.00337564 | 0.0018122 | 0.000703946 | -0.00328878 | -0.000987233
[8 empty] | -0.00522389 | 0.00343709 | 0.00219307 | 0.000871746 | -0.00376588 | -0.000794291
[8 empty] | -0.00514736 | 0.00350245 | 0.00245543 | 0.000998324 | -0.00393443 | -0.000618778
[8 empty] | -0.00518938 | 0.00354563 | 0.00259871 | 0.00106565 | -0.00370342 | -0.000474851
[8 empty] | -0.00534758 | 0.00355086 | 0.0026338 | 0.00106915 | -0.00308053 | -0.000366825
[8 empty] | -0.00557955 | 0.00351897 | 0.00257411 | 0.00101689 | -0.0021778 | -0.000290058
[8 empty] | -0.00581548 | 0.00346801 | 0.0024319 | 0.000925997 | -0.00118786 | -0.000235069
[8 empty] | -0.00597948 | 0.00342789 | 0.00222084 | 0.000817681 | -0.000336074 | -0.000193315
[8 empty] | -0.00601294 | 0.00343022 | 0.00196203 | 0.000712387 | 0.000178666 | -0.000162314
[8 empty] | -0.00589256 | 0.00349654 | 0.00168888 | 0.000626317 | 0.000238021 | -0.000147887
[8 empty] | -0.00563738 | 0.00362877 | 0.00144649 | 0.000569713 | -0.000162542 | -0.000162239
[8 empty] | -0.00530264 | 0.00380541 | 0.00128355 | 0.000546745 | -0.000911386 | -0.000218165
[8 empty] | -0.00496266 | 0.00398515 | 0.00123834 | 0.000556387 | -0.00181056 | -0.000321294
[8 empty] | -0.00468842 | 0.00411762 | 0.00132396 | 0.000593625 | -0.00262976 | -0.000463318
[8 empty] | -0.00452733 | 0.00415833 | 0.00151911 | 0.000650575 | -0.00316917 | -0.000619176
[8 empty] | -0.00449143 | 0.00408345 | 0.00176957 | 0.000717456 | -0.00331288 | -0.000750081
[8 empty] | -0.00455762 | 0.00389963 | 0.00200192 | 0.000783658 | -0.00305751 | -0.000812337
[8 empty] | -0.00467904 | 0.00364532 | 0.00214629 | 0.000839145 | -0.00250769 | -0.00076981
[8 empty] | -0.00480308 | 0.00338256 | 0.00216058 | 0.000876242 | -0.00184014 | -0.000606306
[8 empty] | -0.00488932 | 0.00318072 | 0.00204728 | 0.00089151 | -0.00124759 | -0.000333749
[8 empty] | -0.00492093 | 0.00309666 | 0.00185562 | 0.000887059 | -0.000879792 | 6.99751e-06
[8 empty] | -0.00490583 | 0.00315693 | 0.00166639 | 0.00087064 | -0.000799833 | 0.000353685
[8 empty] | -0.00486756 | 0.00334719 | 0.00156339 | 0.000854067 | -0.000968967 | 0.000637003
[8 empty] | -0.00482965 | 0.0036126 | 0.00160057 | 0.000850056 | -0.00126429 | 0.000797809
[8 empty] | -0.00480005 | 0.0038693 | 0.00177683 | 0.000868193 | -0.00152317 | 0.000802319
[8 empty] | -0.0047616 | 0.00402454 | 0.0020285 | 0.00091118 | -0.00159984 | 0.000650733
[8 empty] | -0.00467297 | 0.00399994 | 0.00224441 | 0.000972634 | -0.00141582 | 0.000376712
[8 empty] | -0.00448022 | 0.00375174 | 0.00230042 | 0.00103737 | -0.000987854 | 3.78962e-05
[8 empty] | -0.00413547 | 0.00328251 | 0.00210294 | 0.00108438 | -0.000424164 | -0.000299622
[8 empty] | -0.00361621 | 0.00264113 | 0.00162692 | 0.00109194 | 0.000109592 | -0.000578123
[8 empty] | -0.00293848 | 0.00191126 | 0.000934246 | 0.00104354 | 0.000443837 | -0.000761411
[10 empty] | 0.000164221 | 0.000932907 | 0.000460636 | -0.00084061
[10 empty] | -0.000503224 | 0.000766849 | 0.000133271 | -0.000831481
[10 empty] | -0.000901389 | 0.000564959 | -0.0004631 | -0.000764872
[10 empty] | -0.000931 | 0.00035623 | -0.00117332 | -0.000674076
[10 empty] | -0.000596625 | 0.000173478 | -0.0018098 | -0.000583647
[10 empty] | -1.20151e-05 | 4.69173e-05 | -0.00221058 | -0.000503411
[10 empty] | 0.000629417 | -1.57353e-06 | -0.00228946 | -0.000429321
[10 empty] | 0.00111137 | 3.7691e-05 | -0.0020621 | -0.000350218
[10 empty] | 0.00126173 | 0.000160854 | -0.00163994 | -0.000257423
[10 empty] | 0.00100868 | 0.000351664 | -0.00119393 | -0.000153078
[10 empty] | 0.000407481 | 0.000584606 | -0.000899604 | -5.37503e-05
[10 empty] | -0.000372118 | 0.000829239 | -0.000880917 | 1.23971e-05
[10 empty] | -0.00109494 | 0.00105496 | -0.00117049 | 1.40442e-05
[10 empty] | -0.00153176 | 0.00123551 | -0.00169842 | -7.21788e-05
[10 empty] | -0.00153091 | 0.00135277 | -0.00231281 | -0.000251983
[10 empty] | -0.00106772 | 0.00139943 | -0.0028253 | -0.000508768
[10 empty] | -0.00025581 | 0.00138008 | -0.00306719 | -0.000805972
[10 empty] | 0.00068369 | 0.00131056 | -0.00293903 | -0.0010959
[10 empty] | 0.00148605 | 0.00121526 | -0.00243886 | -0.00133226
[10 empty] | 0.00192032 | 0.00112253 | -0.00166159 | -0.00148229
[10 empty] | 0.00185647 | 0.0010588 | -0.000770775 | -0.00153462
[10 empty] | 0.00130204 | 0.00104264 | 4.76962e-05 | -0.00150028
[10 empty] | 0.000397416 | 0.00108003 | 0.000635466 | -0.00140699
[10 empty] | -0.000627836 | 0.00116242 | 0.00090063 | -0.00128888
[10 empty] | -0.00152331 | 0.00126834 | 0.000835356 | -0.00117542
[10 empty] | -0.00208932 | 0.00136849 | 0.000509004 | -0.00108331
[10 empty] | -0.00222972 | 0.00143339 | 4.1041e-05 | -0.00101407
[10 empty] | -0.00197103 | 0.00144128 | -0.000436361 | -0.000957455
[10 empty] | -0.00144352 | 0.00138424 | -0.000814168 | -0.000899127
[10 empty] | -0.000832538 | 0.0012704 | -0.00103066 | -0.00082909
[10 empty] | -0.000316821 | 0.00112154 | -0.00107855 | -0.00074749
[10 empty] | -1.3981e-05 | 0.00096657 | -0.000995583 | -0.000665421
[10 empty] | 5.01091e-05 | 0.000832905 | -0.000843942 | -0.000600477
[10 empty] | -6.00717e-05 | 0.000738536 | -0.000686658 | -0.000568895
[10 empty] | -0.000220507 | 0.000687313 | -0.000568718 | -0.000577582
[10 empty] | -0.000295977 | 0.000669096 | -0.000507945 | -0.000619411
[10 empty] | -0.000189089 | 0.000664726 | -0.00049668 | -0.000673984
[10 empty] | 0.00012602 | 0.000654072 | -0.000511607 | -0.000713917
[10 empty] | 0.000595383 | 0.000624299 | -0.000526829 | -0.000714497
[10 empty] | 0.00110355 | 0.000575313 | -0.000525104 | -0.000663095
[10 empty] | 0.00151118 | 0.000520291 | -0.000503732 | -0.000564614
[10 empty] | 0.00169879 | 0.000480918 | -0.000474139 | -0.000440564
[10 empty] | 0.00160255 | 0.000478905 | -0.000456591 | -0.000321693
[10 empty] | 0.00123169 | 0.000526828 | -0.000472895 | -0.000236555
[10 empty] | 0.000663514 | 0.000621714 | -0.000539995 | -0.000200099
[10 empty] | 1.96837e-05 | 0.000744012 | -0.000666275 | -0.00020661
[10 empty] | -0.000567545 | 0.000862694 | -0.000850819 | -0.000229984
[10 empty] | -0.000988032 | 0.000945072 | -0.00108457 | -0.000231794
[10 empty] | -0.00117631 | 0.000968056 | -0.00135191 | -0.00017478
[10 empty] | -0.00111926 | 0.000926874 | -0.00163159 | -3.72955e-05
[10 empty] | -0.00084958 | 0.000837958 | -0.00189714 | 0.000176388
[10 empty] | -0.000429991 | 0.000734589 | -0.00211771 | 0.000433809
[10 empty] | 6.50221e-05 | 0.000656426 | -0.00226093 | 0.000681388
[10 empty] | 0.000563958 | 0.000636264 | -0.00229842 | 0.000859014
[10 empty] | 0.00100653 | 0.000688512 | -0.00221365 | 0.000917657
[10 empty] | 0.00134576 | 0.000803529 | -0.00200979 | 0.000834389
[10 empty] | 0.00154691 | 0.00095004 | -0.00171451 | 0.00061991
[10 empty] | 0.00158689 | 0.00108517 | -0.00137878 | 0.000316045
[10 empty] | 0.00145632 | 0.00116896 | -0.00106811 | -1.6027e-05
[10 empty] | 0.00116418 | 0.00117841 | -0.000847448 | -0.000313065
[10 empty] | 0.000742431 | 0.00111641 | -0.000763361 | -0.000527052
[10 empty] | 0.000246702 | 0.00101197 | -0.000829114 | -0.000637078
[10 empty] | -0.000249713 | 0.000911555 | -0.00101798 | -0.000652311
[10 empty] | -0.000669127 | 0.000864044 | -0.00126832 | -0.00060561
[10 empty] | -0.000947212 | 0.000904096 | -0.00150023 | -0.000540409
[10 empty] | -0.00104994 | 0.00103952 | -0.00163976 | -0.000495649
[10 empty] | -0.000983703 | 0.00124688 | -0.00164356 | -0.000493921
[10 empty] | -0.000794286 | 0.00147705 | -0.00151574 | -0.000536594
[10 empty] | -0.000553776 | 0.00166908 | -0.00131079 | -0.000607048
[10 empty] | -0.000338868 | 0.00176803 | -0.00112006 | -0.000680203
[10 empty] | -0.000207228 | 0.00174119 | -0.00104485 | -0.000734316
[10 empty] | -0.000179739 | 0.00158745 | -0.00116349 | -0.00076042
[10 empty] | -0.000234821 | 0.00133709 | -0.00150262 | -0.000765801
[10 empty] | -0.000317038 | 0.00104213 | -0.00202238 | -0.000770335
[10 empty] | -0.000357336 | 0.000760614 | -0.00262125 | -0.000797257
[10 empty] | -0.000298137 | 0.000539827 | -0.00316067 | -0.000862134
[10 empty] | -0.000114718 | 0.000403901 | -0.00350338 | -0.000964502
[10 empty] | 0.00017452 | 0.000349353 | -0.00355444 | -0.0010857
[10 empty] | 0.000512462 | 0.000349573 | -0.00329263 | -0.00119413
[10 empty] | 0.000820845 | 0.000366241 | -0.002782 | -0.00125623
[10 empty] | 0.00102491 | 0.000363533 | -0.00215894 | -0.0012494
[10 empty] | 0.0010767 | 0.00032029 | -0.00159718 | -0.00117198
[10 empty] | 0.000969102 | 0.000236286 | -0.00126008 | -0.00104628
[10 empty] | 0.000736425 | 0.000130925 | -0.00125338 | -0.000913183
[10 empty] | 0.000441754 | 3.53169e-05 | -0.00159239 | -0.000819593
[10 empty] | 0.000156398 | -1.91621e-05 | -0.00219359 | -0.000802708
[10 empty] | -6.0996e-05 | -1.17589e-05 | -0.00289371 | -0.000876518
[10 empty] | -0.00017824 | 6.09177e-05 | -0.00349186 | -0.00102523
[10 empty] | -0.000192062 | 0.000184267 | -0.00380322 | -0.00120626
[10 empty] | -0.000119518 | 0.000330947 | -0.00370961 | -0.0013622
[10 empty] | 1.69395e-05 | 0.000469824 | -0.00319267 | -0.00143828
[10 empty] | 0.000203645 | 0.000575425 | -0.00234052 | -0.0013997
[10 empty] | 0.000442571 | 0.000634792 | -0.00132584 | -0.00124347
[10 empty] | 0.000747438 | 0.000649848 | -0.00036149 | -0.00100066
[10 empty] | 0.00113041 | 0.000635061 | 0.000354103 | -0.000728415
[10 empty] | 0.00158499 | 0.000611763 | 0.000686884 | -0.000493926
[10 empty] | 0.00207303 | 0.000601426 | 0.000598972 | -0.000355369
[10 empty] | 0.00252271 | 0.000620157 | 0.000154212 | -0.000345461
[10 empty] | 0.00284078 | 0.000675873 | -0.000503239 | -0.000462513
[10 empty] | 0.00293671 | 0.000768396 | -0.00119056 | -0.00067136
[10 empty] | 0.00275165 | 0.000891591 | -0.00173601 | -0.000913532
[10 empty] | 0.00228226 | 0.0010361 | -0.00202285 | -0.00112326
[10 empty] | 0.00159038 | 0.00119135 | -0.00201565 | -0.00124442
[10 empty] | 0.000793816 | 0.00134628 | -0.0017627 | -0.00124356
[10 empty] | 3.95097e-05 | 0.00148892 | -0.00137501 | -0.00111568
[10 empty] | -0.000533418 | 0.00160597 | -0.000989368 | -0.000882028
[10 empty] | -0.00082965 | 0.00168324 | -0.000726664 | -0.000581396
[10 empty] | -0.000821482 | 0.00170773 | -0.000657978 | -0.000258406
[10 empty] | -0.000553099 | 0.00167088 | -0.000787708 | 4.74384e-05
[10 empty] | -0.000124281 | 0.00157206 | -0.00105786 | 0.000308859
[10 empty] | 0.000340797 | 0.00142063 | -0.00137108 | 0.0005127
[10 empty] | 0.000729317 | 0.00123537 | -0.00162451 | 0.000657149
[10 empty] | 0.000968639 | 0.00104087 | -0.00174377 | 0.000746312
[10 empty] | 0.00103961 | 0.000861495 | -0.00170656 | 0.00078472
[10 empty] | 0.000971476 | 0.000714964 | -0.0015489 | 0.000773978
[10 empty] | 0.000822144 | 0.00060753 | -0.00135261 | 0.00071259
[10 empty] | 0.000652285 | 0.000532712 | -0.00121834 | 0.00059861
[10 empty] | 0.000503562 | 0.000474244 | -0.0012326 | 0.000433658
[10 empty] | 0.000388774 | 0.000412464 | -0.00143915 | 0.000226393
[10 empty] | 0.000296641 | 0.000332104 | -0.00182328 | -6.17457e-06
[10 empty] | 0.00020777 | 0.000228806 | -0.00231373 | -0.000240223
[10 empty] | 0.000113805 | 0.000112073 | -0.00280135 | -0.000449155
[10 empty] | 3.04246e-05 | 3.51566e-06 | -0.0031687 | -0.000608878
[10 empty] | -2.60186e-06 | -6.91062e-05 | -0.00332195 | -0.000702723
[10 empty] | 6.43528e-05 | -8.00989e-05 | -0.0032155 | -0.000724629
[10 empty] | 0.000267158 | -1.35813e-05 | -0.00286293 | -0.000679878
[10 empty] | 0.000604415 | 0.000131755 | -0.0023315 | -0.000583475
[10 empty] | 0.00102456 | 0.000342285 | -0.00172282 | -0.000456925
[10 empty] | 0.00143088 | 0.000593341 | -0.00114592 | -0.000324392
[10 empty] | 0.00170544 | 0.000855714 | -0.000690922 | -0.000209142
[10 empty] | 0.00174543 | 0.00110239 | -0.000410462 | -0.000130724
[10 empty] | 0.00150026 | 0.00131323 | -0.0003135 | -0.000102954
[10 empty] | 0.000995727 | 0.00147641 | -0.000371678 | -0.0001325
[10 empty] | 0.000335542 | 0.00158684 | -0.000534867 | -0.000217915
[10 empty] | -0.000322829 | 0.00164299 | -0.000750011 | -0.000349197
[10 empty] | -0.00081188 | 0.00164436 | -0.000977073 | -0.000508266
[10 empty] | -0.00100421 | 0.00159111 | -0.00119755 | -0.000670846
[10 empty] | -0.000852901 | 0.00148648 | -0.00141394 | -0.000810041
[10 empty] | -0.000408391 | 0.00134081 | -0.00164182 | -0.000901343
[10 empty] | 0.000194546 | 0.00117503 | -0.00189827 | -0.000928171
[10 empty] | 0.000776496 | 0.00102113 | -0.00219129 | -0.000886495
[10 empty] | 0.00116752 | 0.00091784 | -0.0025138 | -0.000786976
[10 empty] | 0.00125855 | 0.000901705 | -0.00284371 | -0.000653544
[10 empty] | 0.00103359 | 0.000995635 | -0.00314922 | -0.000518236
[10 empty] | 0.000572497 | 0.00119861 | -0.00339669 | -0.000413338
[10 empty] | 2.37951e-05 | 0.00148051 | -0.00355791 | -0.000362865
[10 empty] | -0.000443173 | 0.00178487 | -0.00361442 | -0.000375872
[10 empty] | -0.000690816 | 0.00204015 | -0.00355812 | -0.000443732
[10 empty] | -0.000653474 | 0.00217713 | -0.00338918 | -0.000542468
[10 empty] | -0.000352682 | 0.00214764 | -0.00311353 | -0.000639681
[10 empty] | 0.000116264 | 0.00193922 | -0.00274177 | -0.000704141
[10 empty] | 0.000620445 | 0.00158066 | -0.0022908 | -0.000715174
[10 empty] | 0.00103473 | 0.00113623 | -0.00178703 | -0.000668956
[10 empty] | 0.00128054 | 0.000689765 | -0.00126921 | -0.000579697
[10 empty] | 0.00134509 | 0.000322883 | -0.000787818 | -0.000475311
[10 empty] | 0.00127591 | 9.36833e-05 | -0.000399132 | -0.000388881
[10 empty] | 0.00115435 | 2.22341e-05 | -0.000153916 | -0.0003486
[10 empty] | 0.00105928 | 8.71102e-05 | -8.32187e-05 | -0.000369338
[10 empty] | 0.00103529 | 0.000233848 | -0.000185695 | -0.000448442
[10 empty] | 0.0010772 | 0.0003925 | -0.000421422 | -0.000566976
[10 empty] | 0.00113615 | 0.000498706 | -0.000715873 | -0.000695864
[10 empty] | 0.00114393 | 0.000511767 | -0.000974766 | -0.000804781
[10 empty] | 0.00104541 | 0.000424362 | -0.00110686 | -0.000870872
[10 empty] | 0.000825541 | 0.000261436 | -0.00104865 | -0.000884492
[10 empty] | 0.000519998 | 6.93213e-05 | -0.000783484 | -0.000850299
[10 empty] | 0.000204708 | -0.000100763 | -0.000348736 | -0.000783659
[10 empty] | -3.19367e-05 | -0.000209112 | 0.000172223 | -0.000703886
[10 empty] | -0.000123524 | -0.000238535 | 0.000671689 | -0.000626911
[10 empty] | -5.31356e-05 | -0.000196766 | 0.00104704 | -0.000560015
[10 empty] | 0.000137366 | -0.000110241 | 0.00122919 | -0.000500436
[10 empty] | 0.000360749 | -1.20887e-05 | 0.0012013 | -0.000438228
[10 empty] | 0.000516297 | 7.09943e-05 | 0.00100183 | -0.000362135
[10 empty] | 0.000528564 | 0.000128256 | 0.000710835 | -0.000266203
[10 empty] | 0.000378253 | 0.000167666 | 0.000423794 | -0.000154542
[10 empty] | 0.000112873 | 0.000211414 | 0.00022144 | -4.23429e-05
[10 empty] | -0.000167956 | 0.000286241 | 0.000145251 | 4.74282e-05
[10 empty] | -0.000348198 | 0.000412434 | 0.000186583 | 9.06766e-05
[10 empty] | -0.000339575 | 0.000595596 | 0.000292837 | 6.99808e-05
[10 empty] | -0.000117878 | 0.000824028 | 0.000388361 | -1.90916e-05
[10 empty] | 0.000262713 | 0.00107236 | 0.000402804 | -0.000165336
[10 empty] | 0.000683852 | 0.00130977 | 0.000297119 | -0.000343913
[10 empty] | 0.00100194 | 0.00150945 | 7.81623e-05 | -0.00052245
[10 empty] | 0.00109854 | 0.00165589 | -0.000203257 | -0.000669366
[10 empty] | 0.000924179 | 0.0017474 | -0.000470313 | -0.000761833
[10 empty] | 0.00051909 | 0.00179334 | -0.000647969 | -0.00079099
[10 empty] | 2.16793e-06 | 0.00180771 | -0.000690956 | -0.000762944
[10 empty] | -0.000469251 | 0.00180177 | -0.000602013 | -0.00069552
[10 empty] | -0.000755363 | 0.00177901 | -0.000433607 | -0.000612066
[10 empty] | -0.000785807 | 0.00173424 | -0.000271933 | -0.00053448
[10 empty] | -0.000588273 | 0.00165734 | -0.000208087 | -0.000477738
[10 empty] | -0.000282184 | 0.00153964 | -0.000305845 | -0.00044754
[10 empty] | -3.79677e-05 | 0.00138043 | -0.00057696 | -0.000441511
[10 empty] | -1.49246e-05 | 0.00119046 | -0.000972672 | -0.000453134
[10 empty] | -0.000299092 | 0.000990883 | -0.001395 | -0.000476687
[10 empty] | -0.000863528 | 0.000807548 | -0.00172493 | -0.000511188
[10 empty] | -0.00156658 | 0.000662795 | -0.00185904 | -0.000561775
[10 empty] | -0.00219098 | 0.000567717 | -0.00174307 | -0.000637971
[10 empty] | -0.0025124 | 0.00051798 | -0.00139183 | -0.000749413
[10 empty] | -0.00237531 | 0.000495005 | -0.000888877 | -0.00090058
[10 empty] | -0.00175042 | 0.000472353 | -0.000365596 | -0.00108648
[10 empty] | -0.000753322 | 0.000425207 | 3.42814e-05 | -0.00129093
[10 empty] | 0.00038348 | 0.000339607 | 0.000194236 | -0.00148832
[10 empty] | 0.00137767 | 0.000218107 | 5.70771e-05 | -0.00164855
[10 empty] | 0.00198219 | 7.9712e-05 | -0.000359628 | -0.00174385
[10 empty] | 0.00206087 | -4.59895e-05 | -0.000968869 | -0.00175561
[10 empty] | 0.00162955 | -0.000128559 | -0.00163818 | -0.00167913
[10 empty] | 0.000849096 | -0.000146939 | -0.0022249 | -0.00152522
[10 empty] | -2.77609e-05 | -9.66486e-05 | -0.00261242 | -0.0013179
[10 empty] | -0.000738339 | 8.5068e-06 | -0.00273745 | -0.00108907
[10 empty] | -0.00109359 | 0.000140763 | -0.00260148 | -0.000871586
[10 empty] | -0.00103586 | 0.000267188 | -0.00226452 | -0.000692514
[10 empty] | -0.000651904 | 0.000359898 | -0.00182439 | -0.000568266
[10 empty] | -0.000137324 | 0.000404239 | -0.0013883 | -0.000502718
[10 empty] | 0.000275118 | 0.000402352 | -0.00104531 | -0.000488454
[10 empty] | 0.000398845 | 0.000371209 | -0.00084655 | -0.000510528
[10 empty] | 0.000160194 | 0.000336171 | -0.000797844 | -0.000551461
[10 empty] | -0.000373927 | 0.000322578 | -0.000864921 | -0.000596044
[10 empty] | -0.00101663 | 0.000348348 | -0.000988422 | -0.00063466
[10 empty] | -0.00152274 | 0.000419936 | -0.00110356 | -0.000664386
[10 empty] | -0.00167084 | 0.000532556 | -0.00115887 | -0.000687818
[10 empty] | -0.00133801 | 0.000673926 | -0.00112963 | -0.000710181
[10 empty] | -0.000542692 | 0.000829533 | -0.0010232 | -0.000735763
[10 empty] | 0.000558286 | 0.000987101 | -0.000876288 | -0.00076483
[10 empty] | 0.00171698 | 0.00113851 | -0.00074524 | -0.000792015
[10 empty] | 0.00266976 | 0.0012788 | -0.000692326 | -0.000806753
[10 empty] | 0.00321583 | 0.00140311 | -0.000770759 | -0.000795705
[10 empty] | 0.00327348 | 0.00150372 | -0.00101138 | -0.000746588
[10 empty] | 0.00289684 | 0.00156882 | -0.00141332 | -0.000652334
[10 empty] | 0.00224929 | 0.00158438 | -0.00194037 | -0.000514375
[10 empty] | 0.00154437 | 0.00153879 | -0.00252405 | -0.000343971
[10 empty] | 0.000975247 | 0.00142844 | -0.00307344 | -0.000160977
[10 empty] | 0.000656416 | 0.00126198 | -0.00349067 | 9.91951e-06
[10 empty] | 0.000596476 | 0.00106108 | -0.00368978 | 0.00014471
[10 empty] | 0.000708973 | 0.000856462 | -0.00361538 | 0.000225988
[10 empty] | 0.000855299 | 0.000680242 | -0.00325699 | 0.000247692
[10 empty] | 0.000902792 | 0.000556612 | -0.00265532 | 0.000217211
[10 empty] | 0.000776776 | 0.000494234 | -0.00189785 | 0.000154016
[10 empty] | 0.000488345 | 0.000483137 | -0.00110388 | 8.48707e-05
[10 empty] | 0.000128961 | 0.0004976 | -0.000401425 | 3.6642e-05
[10 empty] | -0.00016505 | 0.000504447 | 9.89048e-05 | 2.85444e-05
[10 empty] | -0.000264508 | 0.000474188 | 0.000326782 | 6.59638e-05
[10 empty] | -9.69064e-05 | 0.000391319 | 0.000266046 | 0.000137771
[10 empty] | 0.000324133 | 0.0002602 | -4.41119e-05 | 0.00021819
[10 empty] | 0.000899554 | 0.000104341 | -0.000520974 | 0.000273058
[10 empty] | 0.00147505 | -4.08468e-05 | -0.00105992 | 0.000269051
[10 empty] | 0.00188993 | -0.000139485 | -0.00155985 | 0.000183445
[10 empty] | 0.00202764 | -0.000167027 | -0.00194551 | 1.16767e-05
[10 empty] | 0.00185122 | -0.000118377 | -0.00218079 | -0.000229614
[10 empty] | 0.00141219 | -9.50104e-06 | -0.00226995 | -0.000505224
[10 empty] | 0.000831421 | 0.00012804 | -0.00224762 | -0.00076933
[10 empty] | 0.000259469 | 0.000257815 | -0.00216155 | -0.000976796
[10 empty] | -0.0001694 | 0.000350819 | -0.00205441 | -0.00109488
[10 empty] | -0.00037411 | 0.000395125 | -0.0019507 | -0.00111209
[10 empty] | -0.000343427 | 0.000399608 | -0.00185269 | -0.00104165
[10 empty] | -0.000128855 | 0.000390474 | -0.00174628 | -0.000918425
[10 empty] | 0.000181281 | 0.000401841 | -0.00161368 | -0.00079002
[10 empty] | 0.000495575 | 0.000463631 | -0.00144781 | -0.000704338
[10 empty] | 0.00074838 | 0.0005909 | -0.00126242 | -0.000696991
[10 empty] | 0.000914058 | 0.000778212 | -0.00109386 | -0.000781979
[10 empty] | 0.00100329 | 0.00100083 | -0.00099299 | -0.000948184
[10 empty] | 0.00104525 | 0.00122222 | -0.00100982 | -0.00116258
[10 empty] | 0.00106468 | 0.00140513 | -0.00117586 | -0.00137918
[10 empty] | 0.00106435 | 0.00152252 | -0.00149043 | -0.00155122
[10 empty] | 0.00102069 | 0.00156475 | -0.00191592 | -0.00164304
[10 empty] | 0.000894499 | 0.00154078 | -0.00238426 | -0.0016385
[10 empty] | 0.000652353 | 0.00147335 | -0.00281311 | -0.00154379
[10 empty] | 0.000289599 | 0.00139025 | -0.00312699 | -0.00138397
[10 empty] | -0.000155231 | 0.00131465 | -0.00327695 | -0.00119473
[10 empty] | -0.0006017 | 0.00125808 | -0.00325258 | -0.00101179
[10 empty] | -0.000945783 | 0.00121815 | -0.00308271 | -0.000861327
[10 empty] | -0.00108996 | 0.00118143 | -0.00282472 | -0.000754072
[10 empty] | -0.00097508 | 0.00113026 | -0.002546 | -0.000684572
[10 empty] | -0.000602729 | 0.00105063 | -0.00230351 | -0.000635609
[10 empty] | -3.97591e-05 | 0.000938374 | -0.00212797 | -0.00058605
[10 empty] | 0.000597498 | 0.000801523 | -0.00201766 | -0.000519486
[10 empty] | 0.00117483 | 0.000658137 | -0.00194335 | -0.000430848
[10 empty] | 0.00157764 | 0.000530664 | -0.00186259 | -0.00032888
[10 empty] | 0.00174231 | 0.000438899 | -0.00173823 | -0.000233721
[10 empty] | 0.00167154 | 0.000394051 | -0.00155492 | -0.000170361
[10 empty] | 0.00142913 | 0.000395809 | -0.00132796 | -0.000160063
[10 empty] | 0.00111639 | 0.000433162 | -0.00110128 | -0.000212444
[10 empty] | 0.000838531 | 0.000488391 | -0.000935181 | -0.000320743
[10 empty] | 0.000672249 | 0.000542638 | -0.00088732 | -0.000461817
[10 empty] | 0.000644703 | 0.000581111 | -0.000993019 | -0.000601025
[10 empty] | 0.000730095 | 0.000596365 | -0.001251 | -0.000700668
[10 empty] | 0.000863679 | 0.000588926 | -0.00161917 | -0.000729645
[10 empty] | 0.000967354 | 0.000565541 | -0.00202198 | -0.000671606
[10 empty] | 0.000977485 | 0.000536073 | -0.00236756 | -0.000529337
[10 empty] | 0.000865516 | 0.00051031 | -0.00256987 | -0.000324227
[10 empty] | 0.000645021 | 0.000495702 | -0.00256976 | -9.10154e-05
[10 empty] | 0.000363971 | 0.000496435 | -0.00234933 | 0.000130627
[10 empty] | 8.61298e-05 | 0.000513647 | -0.00193583 | 0.000305335
[10 empty] | -0.000131084 | 0.000546189 | -0.00139445 | 0.000409639
[10 empty] | -0.000254283 | 0.000591303 | -0.00081242 | 0.000435989
[10 empty] | -0.000281618 | 0.000644932 | -0.000278894 | 0.000392438
[10 empty] | -0.00023846 | 0.000701769 | 0.000133839 | 0.000298434
[10 empty] | -0.000163985 | 0.000755483 | 0.000383322 | 0.000178258
[10 empty] | -9.44543e-05 | 0.000799542 | 0.000461375 | 5.41727e-05
[10 empty] | -4.97165e-05 | 0.000828769 | 0.000390005 | -5.87063e-05
[10 empty] | -2.77724e-05 | 0.000841223 | 0.000211067 | -0.000154529
[10 empty] | -8.88703e-06 | 0.000839641 | -2.65589e-05 | -0.000235517
[10 empty] | 3.29304e-05 | 0.000831539 | -0.000278357 | -0.000308237
[10 empty] | 0.000115894 | 0.000827445 | -0.000511233 | -0.000378842
[10 empty] | 0.000239374 | 0.000837445 | -0.000705198 | -0.00044904
[10 empty] | 0.000379951 | 0.000866987 | -0.000850606 | -0.000514206
[10 empty] | 0.000495996 | 0.000913468 | -0.000943344 | -0.000564277
[10 empty] | 0.000539069 | 0.000965099 | -0.000980784 | -0.000587129
[10 empty] | 0.000468189 | 0.00100295 | -0.000960691 | -0.000573303
[10 empty] | 0.000262346 | 0.00100602 | -0.00088369 | -0.000520497
[10 empty] | -7.2438e-05 | 0.000957903 | -0.000758136 | -0.000436306
[10 empty] | -0.000503053 | 0.000853027 | -0.000604801 | -0.00033821
[10 empty] | -0.000975493 | 0.000700112 | -0.000458388 | -0.000250664
[10 empty] | -0.00142485 | 0.000521396 | -0.000363686 | -0.000199981
[10 empty] | -0.00178615 | 0.000347486 | -0.000366016 | -0.000208335
[10 empty] | -0.00200372 | 0.000209182 | -0.000497938 | -0.000288466
[10 empty] | -0.00203798 | 0.000128816 | -0.000766147 | -0.000440391
[10 empty] | -0.00187007 | 0.000113914 | -0.00114328 | -0.0006509
[10 empty] | -0.00150472 | 0.000155346 | -0.00156859 | -0.00089583
[10 empty] | -0.000972151 | 0.000230629 | -0.00195919 | -0.00114446
[10 empty] | -0.000328216 | 0.000311336 | -0.00223001 | -0.0013649
[10 empty] | 0.000348536 | 0.000372113 | -0.00231794 | -0.00152938
[10 empty] | 0.000964515 | 0.000398271 | -0.00220275 | -0.0016183
[10 empty] | 0.00142425 | 0.000389443 | -0.00191824 | -0.00162269
[10 empty] | 0.0016479 | 0.000358209 | -0.00154854 | -0.00154486
[10 empty] | 0.0015897 | 0.000324403 | -0.00120912 | -0.0013975
[10 empty] | 0.00125249 | 0.000307367 | -0.00101636 | -0.00120159
[10 empty] | 0.000693024 | 0.000319066 | -0.00105405 | -0.000983541
[10 empty] | 1.48245e-05 | 0.000360583 | -0.00134635 | -0.000771867
[10 empty] | -0.000651473 | 0.000423125 | -0.00184614 | -0.000593493
[10 empty] | -0.00117638 | 0.000492886 | -0.0024434 | -0.000470072
[10 empty] | -0.00146128 | 0.000557612 | -0.00299232 | -0.000414616
[10 empty] | -0.00146126 | 0.000612027 | -0.00335039 | -0.000428982
[10 empty] | -0.00119426 | 0.000659816 | -0.00341799 | -0.000502899
[10 empty] | -0.000733339 | 0.000711257 | -0.00316687 | -0.000615026
[10 empty] | -0.000184274 | 0.000777473 | -0.00264818 | -0.000736295
[10 empty] | 0.000344833 | 0.000863756 | -0.00197724 | -0.000835174
[10 empty] | 0.000772505 | 0.000964966 | -0.00129901 | -0.000883932
[10 empty] | 0.00106236 | 0.00106533 | -0.000744658 | -0.000864534
[10 empty] | 0.00122554 | 0.00114319 | -0.000392897 | -0.000772649
[10 empty] | 0.00130688 | 0.00117934 | -0.000248358 | -0.000618602
[10 empty] | 0.00136033 | 0.00116566 | -0.000244326 | -0.000424772
[10 empty] | 0.00142265 | 0.00111061 | -0.000269324 | -0.000219934
[10 empty] | 0.00149541 | 0.00103869 | -0.00020912 | -3.19087e-05
[10 empty] | 0.00154201 | 0.000983429 | 9.61634e-06 | 0.000119514
[10 empty] | 0.00150165 | 0.000975765 | 0.000388825 | 0.000227396
[10 empty] | 0.00131538 | 0.0010317 | 0.000852662 | 0.000298768
[10 empty] | 0.000955301 | 0.001144 | 0.00126847 | 0.000351621
[10 empty] | 0.000445976 | 0.00128141 | 0.00148923 | 0.000408542
[10 empty] | -0.000130637 | 0.00139664 | 0.00140426 | 0.000488767
[10 empty] | -0.000649978 | 0.00144105 | 0.000981353 | 0.000600948
[10 empty] | -0.000976197 | 0.00138142 | 0.000285756 | 0.00073882
[10 empty] | -0.00100087 | 0.00121314 | -0.000531565 | 0.000881115
[10 empty] | -0.000677173 | 0.000964673 | -0.00127427 | 0.000995952
[10 empty] | -3.84342e-05 | 0.000691296 | -0.0017579 | 0.0010486
[10 empty] | 0.00080517 | 0.000459238 | -0.00186638 | 0.00101063
[10 empty] | 0.00169155 | 0.000325196 | -0.0015897 | 0.000867897
[10 empty] | 0.00244618 | 0.000317755 | -0.00103017 | 0.000625458
[10 empty] | 0.00292477 | 0.000427096 | -0.000374262 | 0.000307853
[10 empty] | 0.0030469 | 0.000606784 | 0.000161995 | -4.51073e-05
[10 empty] | 0.00281169 | 0.000787503 | 0.000397587 | -0.000386085
[10 empty] | 0.00229205 | 0.000898593 | 0.000241157 | -0.00066958
[10 empty] | 0.0016107 | 0.000890492 | -0.000281309 | -0.000860717
[10 empty] | 0.000906225 | 0.000750751 | -0.00103444 | -0.000941539
[10 empty] | 0.000299558 | 0.000508311 | -0.00181464 | -0.000913609
[10 empty] | -0.000129979 | 0.000224554 | -0.00241173 | -0.000796636
[10 empty] | -0.000353956 | -2.59317e-05 | -0.00267187 | -0.000623718
[10 empty] | -0.000389453 | -0.00017856 | -0.00254277 | -0.000434452
[10 empty] | -0.000283551 | -0.000198288 | -0.00208747 | -0.000267421
[10 empty] | -9.45327e-05 | -8.91715e-05 | -0.00146348 | -0.000153532
[10 empty] | 0.000123692 | 0.000108977 | -0.000874482 | -0.000111325
[10 empty] | 0.000330035 | 0.000335353 | -0.000510003 | -0.000144898
[10 empty] | 0.000497245 | 0.000529061 | -0.00049174 | -0.00024461
[10 empty] | 0.000608235 | 0.000648945 | -0.000841982 | -0.000390206
[10 empty] | 0.000651882 | 0.000685672 | -0.00148219 | -0.000555682
[10 empty] | 0.000621714 | 0.000662291 | -0.00226003 | -0.000714908
[10 empty] | 0.000518607 | 0.000623538 | -0.00299468 | -0.000846906
[10 empty] | 0.000355835 | 0.000618094 | -0.00352548 | -0.000939719
[10 empty] | 0.000162903 | 0.000680285 | -0.00374966 | -0.000992039
[10 empty] | -1.55402e-05 | 0.000817724 | -0.0036395 | -0.00101219
[10 empty] | -0.00012761 | 0.00100905 | -0.00323731 | -0.00101465
[10 empty] | -0.000127818 | 0.00121216 | -0.00263336 | -0.00101498
[10 empty] | 7.63739e-06 | 0.00137966 | -0.0019368 | -0.00102441
[10 empty] | 0.000269576 | 0.00147556 | -0.00125005 | -0.00104571
[10 empty] | 0.000613539 | 0.00148718 | -0.000653518 | -0.00107158
[10 empty] | 0.000968729 | 0.00142801 | -0.000202621 | -0.00108631
[10 empty] | 0.00125638 | 0.00133077 | 6.69579e-05 | -0.0010704
[10 empty] | 0.00141209 | 0.00123352 | 0.000132265 | -0.001007
[10 empty] | 0.00140464 | 0.00116437 | -1.92464e-05 | -0.000888242
[10 empty] | 0.00124471 | 0.00113057 | -0.000384515 | -0.000719374
[10 empty] | 0.000980166 | 0.00111618 | -0.000934211 | -0.000519301
[10 empty] | 0.000679368 | 0.00108936 | -0.00160285 | -0.000316909
[10 empty] | 0.000408508 | 0.00101636 | -0.00228733 | -0.000144031
[10 empty] | 0.00021131 | 0.000877002 | -0.0028594 | -2.70025e-05
[10 empty] | 9.87696e-05 | 0.000675618 | -0.00319224 | 2.06693e-05
[10 empty] | 5.28931e-05 | 0.000443028 | -0.00319529 | 2.16558e-06
[10 empty] | 4.29439e-05 | 0.000228383 | -0.00284636 | -6.36103e-05
[10 empty] | 4.7533e-05 | 8.3436e-05 | -0.00220887 | -0.000147711
[10 empty] | 7.30473e-05 | 4.46631e-05 | -0.00142553 | -0.000219884
[10 empty] | 0.00015965 | 0.000119592 | -0.000686572 | -0.000257674
[10 empty] | 0.000370414 | 0.000282378 | -0.00017949 | -0.000252965
[10 empty] | 0.000765631 | 0.000480511 | -3.44991e-05 | -0.000213805
[10 empty] | 0.00137069 | 0.000650677 | -0.00028273 | -0.000160828
[10 empty] | 0.00214964 | 0.000738579 | -0.000841709 | -0.000119407
[10 empty] | 0.00299604 | 0.000716119 | -0.00153483 | -0.000110073
[10 empty] | 0.00374766 | 0.000590181 | -0.00214097 | -0.000140437
[10 empty] | 0.0042238 | 0.000400115 | -0.00246025 | -0.000201402
[10 empty] | 0.00427546 | 0.000204824 | -0.0023763 | -0.000269103
[10 empty] | 0.00383312 | 6.3844e-05 | -0.00189514 | -0.000312114
[10 empty] | 0.00293595 | 1.87147e-05 | -0.00114786 | -0.000301698
[10 empty] | 0.0017312 | 8.07198e-05 | -0.000355081 | -0.000221794
[10 empty] | 0.000441262 | 0.000228759 | 0.000236841 | -7.546e-05
[10 empty] | -0.000693345 | 0.000417645 | 0.000428679 | 0.00011442
[10 empty] | -0.00147871 | 0.000593641 | 0.000128254 | 0.000310494
[10 empty] | -0.00182013 | 0.000711805 | -0.000620925 | 0.000470753
[10 empty] | -0.00174587 | 0.000749378 | -0.00165088 | 0.000559745
[10 empty] | -0.00139406 | 0.00071111 | -0.00271651 | 0.000557714
[10 empty] | -0.000966343 | 0.000625361 | -0.00356439 | 0.000464947
[10 empty] | -0.000662785 | 0.00053298 | -0.0040021 | 0.000300192
[10 empty] | -0.000618664 | 0.000473264 | -0.0039477 | 9.39772e-05
[10 empty] | -0.000863441 | 0.000471942 | -0.00344575 | -0.000120759
[10 empty] | -0.00131502 | 0.000535026 | -0.00264711 | -0.000317552
[10 empty] | -0.00181082 | 0.000649991 | -0.00176089 | -0.000482047
[10 empty] | -0.0021651 | 0.000793037 | -0.000994568 | -0.000612894
[10 empty] | -0.00223312 | 0.00093912 | -0.000500902 | -0.000718179
[10 empty] | -0.00196072 | 0.00107075 | -0.000346326 | -0.000809209
[10 empty] | -0.00140267 | 0.00118238 | -0.000507412 | -0.000894298
[10 empty] | -0.000703766 | 0.00127911 | -0.00089261 | -0.000974991
[10 empty] | -4.95554e-05 | 0.00137086 | -0.00137875 | -0.00104605
[10 empty] | 0.00039654 | 0.00146472 | -0.00184852 | -0.00109896
[10 empty] | 0.000547903 | 0.00155883 | -0.00221692 | -0.00112728
[10 empty] | 0.000422503 | 0.00164052 | -0.00244034 | -0.00113136
[10 empty] | 0.000134242 | 0.00168939 | -0.00250936 | -0.00112026
[10 empty] | -0.000149068 | 0.00168423 | -0.00243229 | -0.00110981
[10 empty] | -0.000266506 | 0.00161107 | -0.0022193 | -0.0011172
[10 empty] | -0.000122446 | 0.00146919 | -0.00187521 | -0.00115419
[10 empty] | 0.000277875 | 0.00127282 | -0.00140423 | -0.0012215
[10 empty] | 0.000828254 | 0.00104776 | -0.000823617 | -0.00130694
[10 empty] | 0.0013573 | 0.000824119 | -0.000178877 | -0.00138821
[10 empty] | 0.00168801 | 0.000627899 | 0.000448938 | -0.00144002
[10 empty] | 0.00170069 | 0.000474286 | 0.000950158 | -0.00144307
[10 empty] | 0.00137729 | 0.000364954 | 0.00120874 | -0.00139191
[10 empty] | 0.000811438 | 0.00029008 | 0.00113435 | -0.00129862
[10 empty] | 0.000179927 | 0.000234011 | 0.000693908 | -0.0011907
[10 empty] | -0.000315189 | 0.000182243 | -6.8805e-05 | -0.00110349
[10 empty] | -0.000514746 | 0.000127039 | -0.00103406 | -0.00106928
[10 empty] | -0.000357761 | 6.96879e-05 | -0.00202946 | -0.00110665
[10 empty] | 9.50894e-05 | 1.88265e-05 | -0.00287002 | -0.00121354
[10 empty] | 0.000678316 | -1.41877e-05 | -0.00340359 | -0.00136658
[10 empty] | 0.00117377 | -2.07603e-05 | -0.00354779 | -0.00152689
[10 empty] | 0.00138127 | 9.25466e-07 | -0.00330711 | -0.00165093
[10 empty] | 0.00118448 | 4.49837e-05 | -0.00276545 | -0.00170278
[10 empty] | 0.000590436 | 0.000100281 | -0.00205697 | -0.00166425
[10 empty] | -0.000270369 | 0.000155155 | -0.00132537 | -0.00153958
[10 empty] | -0.0011834 | 0.000202347 | -0.000685327 | -0.00135354
[10 empty] | -0.00191601 | 0.000242055 | -0.000197977 | -0.00114368
[10 empty] | -0.00228843 | 0.000281777 | 0.000132384 | -0.000949487
[10 empty] | -0.0022269 | 0.000332962 | 0.000341466 | -0.000801836
[10 empty] | -0.00178234 | 0.000405826 | 0.000475957 | -0.000715995
[10 empty] | -0.00110936 | 0.000504419 | 0.000564415 | -0.000689924
[10 empty] | -0.000413548 | 0.000624022 | 0.000599777 | -0.000707791
[10 empty] | 0.000114701 | 0.000751966 | 0.000540445 | -0.000746899
[10 empty] | 0.000357918 | 0.000871654 | 0.000329672 | -0.000785277
[10 empty] | 0.000302303 | 0.000968225 | -7.4214e-05 | -0.000807267
[10 empty] | 3.25471e-05 | 0.00103365 | -0.000668626 | -0.000805519
[10 empty] | -0.000305896 | 0.00106926 | -0.00139056 | -0.000779337
[10 empty] | -0.000562897 | 0.0010846 | -0.00212111 | -0.000730782
[10 empty] | -0.000638217 | 0.00109331 | -0.0027111 | -0.000660709
[10 empty] | -0.000515875 | 0.00110735 | -0.00302066 | -0.000566774
[10 empty] | -0.00026714 | 0.00113228 | -0.00296052 | -0.000444438
[10 empty] | -2.21019e-05 | 0.00116532 | -0.0025214 | -0.000290588
[10 empty] | 7.93917e-05 | 0.00119702 | -0.00178176 | -0.000108111
[10 empty] | -6.01749e-05 | 0.00121599 | -0.000890859 | 9.07954e-05
[10 empty] | -0.000459121 | 0.00121443 | -3.17808e-05 | 0.000284497
[10 empty] | -0.00104749 | 0.00119232 | 0.000624367 | 0.000445678
[10 empty] | -0.00168846 | 0.00115793 | 0.000959728 | 0.000548171
[10 empty] | -0.00222233 | 0.00112444 | 0.000934767 | 0.000574707
[10 empty] | -0.00251768 | 0.00110346 | 0.000591069 | 0.000522853
[10 empty] | -0.00251207 | 0.00109827 | 3.28961e-05 | 0.000406827
[10 empty] | -0.00222863 | 0.00109953 | -0.000605185 | 0.000254238
[10 empty] | -0.0017638 | 0.00108586 | -0.00119386 | 9.85243e-05
[10 empty] | -0.00125114 | 0.00102985 | -0.0016374 | -3.05446e-05
[10 empty] | -0.000814527 | 0.000907968 | -0.0018881 | -0.00011519
[10 empty] | -0.000527366 | 0.000711203 | -0.00194542 | -0.000153952
[10 empty] | -0.000391706 | 0.000452565 | -0.00184365 | -0.000160556
[10 empty] | -0.000344017 | 0.00016826 | -0.00163486 | -0.00015773
[10 empty] | -0.000284737 | -8.86632e-05 | -0.00137389 | -0.000168155
[10 empty] | -0.00012041 | -0.000260941 | -0.00110962 | -0.000205761
[10 empty] | 0.000197029 | -0.000302514 | -0.000883028 | -0.00027047
[10 empty] | 0.000647998 | -0.00019207 | -0.000729068 | -0.000348288
[10 empty] | 0.00114803 | 5.95827e-05 | -0.000677957 | -0.000416748
[10 empty] | 0.00157458 | 0.00041082 | -0.000752496 | -0.000453779
[10 empty] | 0.0018084 | 0.000799022 | -0.000960771 | -0.000446845
[10 empty] | 0.00177496 | 0.0011561 | -0.00128701 | -0.000399029
[10 empty] | 0.00147151 | 0.00142516 | -0.00168566 | -0.000329768
[10 empty] | 0.000970237 | 0.00157342 | -0.00208363 | -0.000269782
[10 empty] | 0.000396721 | 0.00159793 | -0.00239329 | -0.000251745
[10 empty] | -0.000108959 | 0.00152275 | -0.00253428 | -0.000299727
[10 empty] | -0.000434934 | 0.0013892 | -0.00245827 | -0.00042091
[10 empty] | -0.000529632 | 0.00124257 | -0.00216809 | -0.00060232
[10 empty] | -0.000412652 | 0.00111972 | -0.00172349 | -0.000813676
[10 empty] | -0.000161464 | 0.00104114 | -0.00122931 | -0.00101548
[10 empty] | 0.00012056 | 0.0010092 | -0.000807971 | -0.00116975
[10 empty] | 0.000342839 | 0.00101229 | -0.000563796 | -0.00125011
[10 empty] | 0.000458949 | 0.00103245 | -0.000550399 | -0.00124814
[10 empty] | 0.000479518 | 0.00105313 | -0.000752371 | -0.00117436
[10 empty] | 0.000462333 | 0.0010645 | -0.00108827 | -0.0010538
[10 empty] | 0.000483748 | 0.00106449 | -0.00143512 | -0.000918005
[10 empty] | 0.000602323 | 0.00105612 | -0.0016672 | -0.000796048
[10 empty] | 0.000828626 | 0.00104285 | -0.00169665 | -0.000707353
[10 empty] | 0.0011131 | 0.0010244 | -0.00150231 | -0.000658279
[10 empty] | 0.00135755 | 0.000995186 | -0.00113673 | -0.000642966
[10 empty] | 0.0014473 | 0.000946123 | -0.000708504 | -0.000647603
[10 empty] | 0.00129342 | 0.000869013 | -0.000345698 | -0.000656317
[10 empty] | 0.000870397 | 0.000761565 | -0.00015266 | -0.000656606
[10 empty] | 0.000235387 | 0.000630642 | -0.00017521 | -0.000642714
[10 empty] | -0.000478989 | 0.000491992 | -0.000386537 | -0.000616254
[10 empty] | -0.00109761 | 0.000366156 | -0.000699028 | -0.000584365
[10 empty] | -0.00145223 | 0.000271821 | -0.000998143 | -0.000556445
[10 empty] | -0.00143204 | 0.000219076 | -0.00118645 | -0.000540701
[10 empty] | -0.0010193 | 0.000205279 | -0.00122196 | -0.00054157
[10 empty] | -0.000298191 | 0.000215415 | -0.00113651 | -0.000558515
[10 empty] | 0.000566507 | 0.000227203 | -0.00102663 | -0.00058619
[10 empty] | 0.0013749 | 0.00021943 | -0.001019 | -0.000615577
[10 empty] | 0.00194804 | 0.000180635 | -0.00122189 | -0.000635672
[10 empty] | 0.00217746 | 0.000114944 | -0.00167949 | -0.000635398
[10 empty] | 0.00205334 | 4.27234e-05 | -0.00234582 | -0.000605646
[10 empty] | 0.00166328 | -4.58078e-06 | -0.00308871 | -0.000541396
[10 empty] | 0.0011625 | 6.00606e-06 | -0.00372449 | -0.000443706
[10 empty] | 0.000725719 | 9.80421e-05 | -0.00407319 | -0.000321109
[10 empty] | 0.000495516 | 0.000276941 | -0.00401671 | -0.000189676
[10 empty] | 0.000543236 | 0.000526426 | -0.00354062 | -7.10546e-05
[10 empty] | 0.000853445 | 0.00081148 | -0.00274501 | 1.17746e-05
[10 empty] | 0.00133537 | 0.00108701 | -0.00181973 | 4.05023e-05
[10 empty] | 0.00185607 | 0.00130958 | -0.000990854 | 7.83134e-06
[10 empty] | 0.0022835 | 0.0014487 | -0.000454911 | -7.79034e-05
[10 empty] | 0.00252531 | 0.00149422 | -0.000321617 | -0.000191897
[10 empty] | 0.00255132 | 0.00145791 | -0.000583305 | -0.000297076
[10 empty] | 0.00239386 | 0.00136894 | -0.00112074 | -0.000353117
[10 empty] | 0.00212768 | 0.00126516 | -0.00174322 | -0.000328302
[10 empty] | 0.001838 | 0.00118269 | -0.00224993 | -0.000210837
[10 empty] | 0.00158851 | 0.00114724 | -0.00249263 | -1.57999e-05
[10 empty] | 0.00140079 | 0.00116912 | -0.00241984 | 0.000215303
[10 empty] | 0.00125153 | 0.00124279 | -0.00208875 | 0.000423384
[10 empty] | 0.00108792 | 0.00135045 | -0.00164189 | 0.000547384
[10 empty] | 0.000854445 | 0.00146784 | -0.00125715 | 0.000542519
[10 empty] | 0.000520852 | 0.00157022 | -0.00108791 | 0.000395661
[10 empty] | 0.000100568 | 0.00163701 | -0.00121291 | 0.000132621
[10 empty] | -0.000347512 | 0.00165436 | -0.0016118 | -0.000185831
[10 empty] | -0.000734974 | 0.00161568 | -0.00217323 | -0.000479054
[10 empty] | -0.000972266 | 0.0015211 | -0.0027318 | -0.000669001
[10 empty] | -0.000999782 | 0.0013765 | -0.00312096 | -0.000703663
[10 empty] | -0.000810775 | 0.00119273 | -0.00322409 | -0.000574285
[10 empty] | -0.000457935 | 0.000984786 | -0.00300794 | -0.000320634
[10 empty] | -4.09134e-05 | 0.00077056 | -0.00252846 | -2.19559e-05
[10 empty] | 0.000321494 | 0.000568616 | -0.00190906 | 0.000224334
[10 empty] | 0.000525674 | 0.000394936 | -0.00129987 | 0.00033033
[10 empty] | 0.000513056 | 0.000259276 | -0.000832324 | 0.00024352
[10 empty] | 0.000286039 | 0.000162318 | -0.000583825 | -3.6995e-05
[10 empty] | -9.47921e-05 | 9.49819e-05 | -0.000562745 | -0.000459061
[10 empty] | -0.000530824 | 4.07765e-05 | -0.000716626 | -0.000931496
[10 empty] | -0.000916 | -1.8927e-05 | -0.000958374 | -0.00134953
[10 empty] | -0.00116776 | -9.80023e-05 | -0.00119978 | -0.0016241
[10 empty] | -0.0012486 | -0.000199265 | -0.00138025 | -0.00170628
[10 empty] | -0.00117187 | -0.000311159 | -0.00148143 | -0.00159951
[10 empty] | -0.000991191 | -0.000409126 | -0.00152443 | -0.00135643
[10 empty] | -0.000777978 | -0.000461879 | -0.00155283 | -0.00106144
[10 empty] | -0.00059554 | -0.000441062 | -0.00160939 | -0.000804814
[10 empty] | -0.00047866 | -0.000331355 | -0.00171627 | -0.000656362
[10 empty] | -0.000425178 | -0.00013758 | -0.00186601 | -0.000646669
[10 empty] | -0.000401482 | 0.000113959 | -0.0020259 | -0.000761055
[10 empty] | -0.000358805 | 0.000380952 | -0.00215298 | -0.000947426
[10 empty] | -0.000253612 | 0.000616161 | -0.00221276 | -0.0011347
[10 empty] | -6.43404e-05 | 0.000780931 | -0.00219353 | -0.00125546
[10 empty] | 0.000201365 | 0.000856878 | -0.00211054 | -0.00126558
[10 empty] | 0.000510842 | 0.00085188 | -0.00199836 | -0.00115498
[10 empty] | 0.000819451 | 0.000798171 | -0.00189498 | -0.000947057
[10 empty] | 0.00108663 | 0.000742851 | -0.00182432 | -0.000687978
[10 empty] | 0.00128824 | 0.000733587 | -0.00178479 | -0.00043032
[10 empty] | 0.0014203 | 0.000803962 | -0.00174901 | -0.000216899
[10 empty] | 0.00149321 | 0.000963061 | -0.00167536 | -6.99647e-05
[10 empty] | 0.00151947 | 0.00119259 | -0.00152717 | 1.13622e-05
[10 empty] | 0.00150132 | 0.00145235 | -0.00129207 | 4.56641e-05
[10 empty] | 0.00142463 | 0.0016922 | -0.000993564 | 5.88221e-05
[10 empty] | 0.00126333 | 0.00186658 | -0.000689335 | 7.30607e-05
[10 empty] | 0.000993948 | 0.00194687 | -0.000455861 | 9.95827e-05
[10 empty] | 0.000615034 | 0.00192784 | -0.000363945 | 0.000137144
[10 empty] | 0.000163348 | 0.00182638 | -0.000453479 | 0.000176387
[10 empty] | -0.000281666 | 0.00167356 | -0.000716553 | 0.000207487
[10 empty] | -0.000610007 | 0.00150302 | -0.00109543 | 0.000227471
[10 empty] | -0.000708945 | 0.00133996 | -0.00149695 | 0.000243904
[10 empty] | -0.000499267 | 0.00119445 | -0.00181927 | 0.000273246
[10 empty] | 3.17991e-05 | 0.00106114 | -0.00198239 | 0.000334436
[10 empty] | 0.000813388 | 0.000924863 | -0.00195266 | 0.000440273
[10 empty] | 0.00169811 | 0.000769733 | -0.00175309 | 0.000590079
[10 empty] | 0.00249466 | 0.000588016 | -0.00145617 | 0.000766767
[10 empty] | 0.00301849 | 0.000385316 | -0.0011616 | 0.000939737
[10 empty] | 0.00314597 | 0.000180171 | -0.000966142 | 0.00107284
[10 empty] | 0.00285497 | -1.7248e-06 | -0.000935421 | 0.00113478
[10 empty] | 0.00223736 | -0.000136374 | -0.00108616 | 0.00110821
[10 empty] | 0.00147727 | -0.000209985 | -0.00138398 | 0.000994605
[10 empty] | 0.000799521 | -0.000223855 | -0.00175633 | 0.000813034
[10 empty] | 0.000402637 | -0.000193742 | -0.00211552 | 0.000593722
[10 empty] | 0.000397021 | -0.000143924 | -0.00238379 | 0.000368686
[10 empty] | 0.000768241 | -9.81329e-05 | -0.00251262 | 0.000162959
[10 empty] | 0.00137837 | -7.07382e-05 | -0.00249109 | -1.06416e-05
[10 empty] | 0.00200652 | -6.1439e-05 | -0.00234236 | -0.000151667
[10 empty] | 0.00241722 | -5.54618e-05 | -0.00211145 | -0.000267675
[10 empty] | 0.00243543 | -2.92053e-05 | -0.00185 | -0.000367618
[10 empty] | 0.00200446 | 4.07064e-05 | -0.00160376 | -0.000456064
[10 empty] | 0.00120746 | 0.00016824 | -0.00140646 | -0.000530832
[10 empty] | 0.000244624 | 0.000351948 | -0.00128039 | -0.000585072
[10 empty] | -0.000627521 | 0.000574275 | -0.0012409 | -0.00061283
[10 empty] | -0.00117593 | 0.000806375 | -0.00130048 | -0.000615487
[10 empty] | -0.00126424 | 0.00101668 | -0.00146878 | -0.000605898
[10 empty] | -0.000895356 | 0.00118017 | -0.00174706 | -0.000607767
[10 empty] | -0.00020913 | 0.00128508 | -0.0021194 | -0.000649648
[10 empty] | 0.000564805 | 0.0013349 | -0.00254477 | -0.000755169
[10 empty] | 0.00118383 | 0.00134519 | -0.00295563 | -0.00093287
[10 empty] | 0.00147354 | 0.00133664 | -0.00326625 | -0.00116959
[10 empty] | 0.00138627 | 0.001327 | -0.00339105 | -0.00143046
[10 empty] | 0.00101673 | 0.00132498 | -0.0032687 | -0.00166632
[10 empty] | 0.000569014 | 0.00132808 | -0.0028846 | -0.00182685
[10 empty] | 0.000285058 | 0.00132478 | -0.00228368 | -0.00187534
[10 empty] | 0.000358286 | 0.00130018 | -0.00156764 | -0.00180031
[10 empty] | 0.000861411 | 0.00124241 | -0.000875128 | -0.0016198
[10 empty] | 0.00171337 | 0.00114762 | -0.00034914 | -0.00137674
[10 empty] | 0.00269771 | 0.00102142 | -0.00010036 | -0.00112638
[10 empty] | 0.00352772 | 0.000876751 | -0.000177297 | -0.000919937
[10 empty] | 0.00393771 | 0.000729127 | -0.000552495 | -0.000789641
[10 empty] | 0.00377072 | 0.000591351 | -0.00112957 | -0.000740125
[10 empty] | 0.00303347 | 0.000469965 | -0.00176949 | -0.000749009
[10 empty] | 0.00189951 | 0.000364692 | -0.00232852 | -0.00077634
[10 empty] | 0.000658815 | 0.000270897 | -0.00269661 | -0.00077959
[10 empty] | -0.000370816 | 0.000183747 | -0.00282496 | -0.000729019
[10 empty] | -0.000941782 | 0.000102032 | -0.00273482 | -0.000618112
[10 empty] | -0.000952438 | 2.97604e-05 | -0.00250562 | -0.000465574
[10 empty] | -0.000475739 | -2.53183e-05 | -0.00224699 | -0.000308329
[10 empty] | 0.000268531 | -5.57385e-05 | -0.00206383 | -0.000188101
[10 empty] | 0.000988612 | -5.90828e-05 | -0.00202544 | -0.000136378
[10 empty] | 0.00141781 | -4.11897e-05 | -0.00214762 | -0.000163051
[10 empty] | 0.00140148 | -1.5965e-05 | -0.00239227 | -0.000252661
[10 empty] | 0.000945042 | -1.2834e-06 | -0.00268281 | -0.000369465
[10 empty] | 0.000207407 | -1.21407e-05 | -0.00292928 | -0.00046939
[10 empty] | -0.000557668 | -5.35745e-05 | -0.00305427 | -0.000514599
[10 empty] | -0.00109212 | -0.000116313 | -0.00301162 | -0.000485532
[10 empty] | -0.00122515 | -0.000177383 | -0.0027932 | -0.000386311
[10 empty] | -0.000934647 | -0.000206211 | -0.00242366 | -0.000241881
[10 empty] | -0.000357384 | -0.000174631 | -0.00194731 | -8.82149e-05
[10 empty] | 0.000255708 | -6.7541e-05 | -0.00141337 | 4.06217e-05
[10 empty] | 0.000624413 | 0.000109674 | -0.000865526 | 0.000123744
[10 empty] | 0.000535839 | 0.000330037 | -0.000338957 | 0.000159022
[10 empty] | -7.96806e-05 | 0.000551254 | 0.000135675 | 0.00016115
[10 empty] | -0.00111898 | 0.00072787 | 0.000525309 | 0.000153271
[10 empty] | -0.00233296 | 0.000825589 | 0.000789929 | 0.000155625
[10 empty] | -0.00340138 | 0.000833027 | 0.000884819 | 0.000175799
[10 empty] | -0.00403114 | 0.000766751 | 0.000771006 | 0.000204481
[10 empty] | -0.00404613 | 0.000667514 | 0.000431326 | 0.000218506
[10 empty] | -0.0034396 | 0.000588552 | -0.000113672 | 0.00019012
[10 empty] | -0.00237295 | 0.000579457 | -0.00079695 | 9.89582e-05
[10 empty] | -0.00112243 | 0.000670787 | -0.00150884 | -5.79468e-05
[10 empty] | 7.64647e-06 | 0.000864407 | -0.00211523 | -0.000262206
[10 empty] | 0.000776192 | 0.0011327 | -0.00248686 | -0.000478073
[10 empty] | 0.00107152 | 0.00142689 | -0.00253238 | -0.000663372
[10 empty] | 0.000932168 | 0.00169161 | -0.00222563 | -0.000783638
[10 empty] | 0.000517942 | 0.00188091 | -0.00161848 | -0.000824422
[10 empty] | 4.35879e-05 | 0.00197041 | -0.000834477 | -0.000797123
[10 empty] | -0.000300472 | 0.00196181 | -4.36713e-05 | -0.000735919
[10 empty] | -0.000412507 | 0.00187874 | 0.000575285 | -0.000686462
[10 empty] | -0.000307452 | 0.0017558 | 0.000876128 | -0.000690033
[10 empty] | -0.000100506 | 0.0016252 | 0.000778489 | -0.000768577
[10 empty] | 4.57698e-05 | 0.00150577 | 0.000285485 | -0.00091594
[10 empty] | -9.69093e-06 | 0.00139831 | -0.000518535 | -0.00109862
[10 empty] | -0.000327266 | 0.00128856 | -0.00148867 | -0.00126605
[10 empty] | -0.000858675 | 0.00115628 | -0.00245258 | -0.00136729
[10 empty] | -0.00146015 | 0.000986547 | -0.00324733 | -0.00136835
[10 empty] | -0.00194174 | 0.000778726 | -0.00375141 | -0.00126453
[10 empty] | -0.0021347 | 0.000549325 | -0.00390515 | -0.00108321
[10 empty] | -0.00195283 | 0.000327564 | -0.00371694 | -0.000876156
[10 empty] | -0.00142539 | 0.00014523 | -0.00325554 | -0.000703587
[10 empty] | -0.000690147 | 2.47386e-05 | -0.00263228 | -0.000615329
[10 empty] | 5.15569e-05 | -2.98558e-05 | -0.00197778 | -0.000635146
[10 empty] | 0.000601617 | -3.51387e-05 | -0.00141806 | -0.000753441
[10 empty] | 0.000830756 | -2.26432e-05 | -0.00105362 | -0.000930646
[10 empty] | 0.000719947 | -2.69529e-05 | -0.000944091 | -0.00111009
[10 empty] | 0.000363475 | -7.18651e-05 | -0.00109977 | -0.001236
[10 empty] | -6.71164e-05 | -0.000159842 | -0.00148076 | -0.00127068
[10 empty] | -0.000385283 | -0.000269001 | -0.0020039 | -0.00120531
[10 empty] | -0.000456026 | -0.000359285 | -0.00255737 | -0.00106102
[10 empty] | -0.000243516 | -0.000386087 | -0.00302132 | -0.000880268
[10 empty] | 0.000176607 | -0.000316778 | -0.00329186 | -0.000711671
[10 empty] | 0.000644229 | -0.000144228 | -0.00330395 | -0.000593628
[10 empty] | 0.000971356 | 0.000107752 | -0.0030479 | -0.000542176
[10 empty] | 0.00100844 | 0.0003895 | -0.00257457 | -0.000546972
[10 empty] | 0.00069747 | 0.000639899 | -0.00198638 | -0.000576401
[10 empty] | 9.36981e-05 | 0.00080553 | -0.00141471 | -0.000589674
[10 empty] | -0.000651118 | 0.000858162 | -0.000988041 | -0.000551548
[10 empty] | -0.00133771 | 0.000804519 | -0.000798672 | -0.000444554
[10 empty] | -0.00178342 | 0.000684753 | -0.000877148 | -0.000274704
[10 empty] | -0.00187951 | 0.000559827 | -0.00118213 | -6.90096e-05
[10 empty] | -0.00162244 | 0.000491831 | -0.00160974 | 0.000133969
[10 empty] | -0.00110953 | 0.00052371 | -0.00202091 | 0.000297048
[10 empty] | -0.000501448 | 0.000665194 | -0.00227964 | 0.000396258
[10 empty] | 3.43393e-05 | 0.000889633 | -0.00229166 | 0.000427658
[10 empty] | 0.000379218 | 0.00114282 | -0.00203206 | 0.000407068
[10 empty] | 0.000499069 | 0.0013608 | -0.00155356 | 0.000363213
[10 empty] | 0.000448347 | 0.00149065 | -0.000972486 | 0.000326994
[10 empty] | 0.000342393 | 0.00150723 | -0.000436324 | 0.000320818
[10 empty] | 0.000308875 | 0.00142042 | -8.23416e-05 | 0.000351656
[10 empty] | 0.000436264 | 0.00127051 | 4.95652e-07 | 0.000410044
[10 empty] | 0.000737877 | 0.00111356 | -0.000205024 | 0.00047501
[10 empty] | 0.00114415 | 0.001002 | -0.000642296 | 0.00052286
[10 empty] | 0.0015257 | 0.000966974 | -0.00120037 | 0.000536455
[10 empty] | 0.00173894 | 0.00100853 | -0.00174843 | 0.000511631
[10 empty] | 0.00167823 | 0.00109666 | -0.0021743 | 0.000458548
[10 empty] | 0.00131654 | 0.00118259 | -0.00241491 | 0.00039767
[10 empty] | 0.000720653 | 0.00121603 | -0.00246972 | 0.000351999
[10 empty] | 3.55458e-05 | 0.00116227 | -0.0023936 | 0.000338453
[10 empty] | -0.000556846 | 0.00101346 | -0.00227246 | 0.000361507
[10 empty] | -0.000891298 | 0.000790084 | -0.00219027 | 0.000411304
[10 empty] | -0.000868294 | 0.000532889 | -0.00219868 | 0.000466814
[10 empty] | -0.000483316 | 0.000288348 | -0.00229922 | 0.000502848
[10 empty] | 0.000171894 | 9.31412e-05 | -0.00244354 | 0.000498412
[10 empty] | 0.000935433 | -3.67696e-05 | -0.00255141 | 0.000443548
[10 empty] | 0.00161976 | -0.000108787 | -0.00254008 | 0.000342368
[10 empty] | 0.00206085 | -0.000147487 | -0.00235541 | 0.000211411
[10 empty] | 0.00215778 | -0.000182315 | -0.00199469 | 7.40048e-05
[10 empty] | 0.00189294 | -0.000234061 | -0.0015138 | -4.73641e-05
[10 empty] | 0.00132923 | -0.000305376 | -0.00101651 | -0.000138131
[10 empty] | 0.000588046 | -0.000378967 | -0.000629153 | -0.000195958
[10 empty] | -0.000183877 | -0.000424151 | -0.000467918 | -0.000231054
[10 empty] | -0.000848483 | -0.000409295 | -0.000607983 | -0.000262662
[10 empty] | -0.00130308 | -0.000315386 | -0.00106263 | -0.000313011
[10 empty] | -0.00149494 | -0.000145501 | -0.0017773 | -0.000400719
[10 empty] | -0.00142356 | 7.36096e-05 | -0.00263931 | -0.000535561
[10 empty] | -0.00113319 | 0.000298717 | -0.00350013 | -0.000715906
[10 empty] | -0.000699947 | 0.000483778 | -0.00420428 | -0.000929171
[10 empty] | -0.000217009 | 0.000595278 | -0.00461862 | -0.00115472
[10 empty] | 0.000220036 | 0.000623776 | -0.00465624 | -0.00136815
[10 empty] | 0.000527052 | 0.000587389 | -0.00429129 | -0.00154559
[10 empty] | 0.000644292 | 0.000525782 | -0.00356328 | -0.00166742
[10 empty] | 0.00054766 | 0.000486564 | -0.00257097 | -0.00172057
[10 empty] | 0.000256253 | 0.000508739 | -0.00145717 | -0.00169986
[10 empty] | -0.000166832 | 0.00060893 | -0.000386727 | -0.00160834
[10 empty] | -0.000623086 | 0.000775223 | 0.000479936 | -0.00145709
[10 empty] | -0.000997348 | 0.000970847 | 0.00101412 | -0.00126424
[10 empty] | -0.00118423 | 0.00114648 | 0.00114302 | -0.0010532
[10 empty] | -0.00111634 | 0.00125701 | 0.000866012 | -0.000849816
[10 empty] | -0.000786396 | 0.001277 | 0.000258852 | -0.000678409
[10 empty] | -0.000255508 | 0.00120946 | -0.000537161 | -0.000557343
[10 empty] | 0.000356814 | 0.00108509 | -0.00134085 | -0.000495021
[10 empty] | 0.000900229 | 0.000951997 | -0.00196794 | -0.000487585
[10 empty] | 0.0012323 | 0.000859638 | -0.00227154 | -0.000519344
[10 empty] | 0.00125776 | 0.000842229 | -0.00217707 | -0.000566361
[10 empty] | 0.000956595 | 0.000907358 | -0.00170203 | -0.000602651
[10 empty] | 0.000391925 | 0.00103345 | -0.000954764 | -0.000607496
[10 empty] | -0.000305511 | 0.00117686 | -0.000110689 | -0.000571781
[10 empty] | -0.000972219 | 0.00128601 | 0.0006287 | -0.000501278
[10 empty] | -0.00145602 | 0.00131782 | 0.00108413 | -0.000415554
[10 empty] | -0.00165618 | 0.00125084 | 0.00114144 | -0.000342394
[10 empty] | -0.00154753 | 0.00109104 | 0.000777484 | -0.000309134
[10 empty] | -0.001182 | 0.000868561 | 6.20257e-05 | -0.000333338
[10 empty] | -0.00066786 | 0.000627061 | -0.000864517 | -0.000415714
[10 empty] | -0.000134424 | 0.000409522 | -0.00183072 | -0.00053767
[10 empty] | 0.000305818 | 0.00024557 | -0.00267929 | -0.000664593
[10 empty] | 0.000585387 | 0.000144444 | -0.00330441 | -0.000754258
[10 empty] | 0.000692041 | 9.56554e-05 | -0.00367086 | -0.000768133
[10 empty] | 0.000659355 | 7.65371e-05 | -0.00381014 | -0.000682392
[10 empty] | 0.000543 | 6.34919e-05 | -0.00379672 | -0.000495384
[10 empty] | 0.000392829 | 4.25719e-05 | -0.00371328 | -0.000229315
[10 empty] | 0.00023186 | 1.5444e-05 | -0.00361747 | 7.44622e-05
[10 empty] | 5.00688e-05 | -1.35791e-06 | -0.00352156 | 0.000365247
[10 empty] | -0.000185145 | 1.65522e-05 | -0.00339167 | 0.000595127
[10 empty] | -0.000506576 | 9.09046e-05 | -0.00316625 | 0.000730048
[10 empty] | -0.000922471 | 0.000230818 | -0.0027869 | 0.000756801
[10 empty] | -0.00140004 | 0.000427218 | -0.00222992 | 0.00068423
[10 empty] | -0.00186487 | 0.000653837 | -0.00152714 | 0.000538699
[10 empty] | -0.00221787 | 0.000874595 | -0.000767629 | 0.000355543
[10 empty] | -0.0023647 | 0.00105482 | -7.89771e-05 | 0.000169277
[10 empty] | -0.00224745 | 0.00117238 | 0.000406581 | 5.52383e-06
[10 empty] | -0.00186732 | 0.00122469 | 0.000590314 | -0.0001232
[10 empty] | -0.00128939 | 0.00122919 | 0.000437057 | -0.000217039
[10 empty] | -0.000627159 | 0.00121684 | -1.27589e-05 | -0.000284477
[10 empty] | -1.12381e-05 | 0.00122095 | -0.000653201 | -0.000336082
[10 empty] | 0.000447518 | 0.00126508 | -0.00134198 | -0.000378734
[10 empty] | 0.000688298 | 0.00135414 | -0.00193945 | -0.000412366
[10 empty] | 0.000714025 | 0.00147178 | -0.00234525 | -0.000430226
[10 empty] | 0.00058427 | 0.00158503 | -0.00252128 | -0.000422345
[10 empty] | 0.000390407 | 0.00165456 | -0.00249457 | -0.000380759
[10 empty] | 0.000222119 | 0.00164742 | -0.00234009 | -0.000304463
[10 empty] | 0.000137149 | 0.00154784 | -0.00215011 | -0.000202195
[10 empty] | 0.000144697 | 0.00136284 | -0.00200084 | -9.19858e-05
[10 empty] | 0.000207754 | 0.00112079 | -0.00192747 | 2.49132e-06
[10 empty] | 0.000262699 | 0.000863565 | -0.00191541 | 5.7602e-05
[10 empty] | 0.00024834 | 0.000634856 | -0.00190986 | 5.56541e-05
[10 empty] | 0.000133354 | 0.000468449 | -0.00183947 | -1.08374e-05
[10 empty] | -6.80799e-05 | 0.000379968 | -0.00164542 | -0.000137785
[10 empty] | -0.000298091 | 0.000364439 | -0.00130563 | -0.000311334
[10 empty] | -0.000473571 | 0.000399988 | -0.000845903 | -0.000512062
[10 empty] | -0.000514371 | 0.000456058 | -0.000334604 | -0.000720064
[10 empty] | -0.000370973 | 0.000503241 | 0.000136871 | -0.000919213
[10 empty] | -4.17756e-05 | 0.000521539 | 0.000480775 | -0.0010993
[10 empty] | 0.000425879 | 0.000504653 | 0.000637677 | -0.00125556
[10 empty] | 0.000950755 | 0.000459443 | 0.00059099 | -0.00138617
[10 empty] | 0.00144292 | 0.000401315 | 0.000367073 | -0.00148879
[10 empty] | 0.00182979 | 0.000347607 | 2.17469e-05 | -0.00155795
[10 empty] | 0.0020738 | 0.00031144 | -0.000381248 | -0.00158438
[10 empty] | 0.00217629 | 0.0002981 | -0.000791755 | -0.00155683
[10 empty] | 0.00216732 | 0.000304885 | -0.00118692 | -0.00146609
[10 empty] | 0.00208703 | 0.000324024 | -0.00157241 | -0.00130976
[10 empty] | 0.00196642 | 0.000347205 | -0.00197122 | -0.00109622
[10 empty] | 0.00181599 | 0.000369792 | -0.00240453 | -0.000846133
[10 empty] | 0.00162631 | 0.000393095 | -0.00287225 | -0.000590573
[10 empty] | 0.00137989 | 0.000423924 | -0.00334102 | -0.000365855
[10 empty] | 0.00106862 | 0.000471716 | -0.00374495 | -0.000206156
[10 empty] | 0.000708451 | 0.000544441 | -0.00399998 | -0.000135758
[10 empty] | 0.000344009 | 0.000644873 | -0.00402802 | -0.000162986
[10 empty] | 3.97883e-05 | 0.000768612 | -0.00378333 | -0.000277518
[10 empty] | -0.000139811 | 0.000904518 | -0.00327247 | -0.000451928
[10 empty] | -0.00015438 | 0.00103733 | -0.00256082 | -0.000647203
[10 empty] | -5.79186e-06 | 0.00115151 | -0.00176267 | -0.000820957
[10 empty] | 0.000257197 | 0.00123489 | -0.0010167 | -0.000936356
[10 empty] | 0.00055135 | 0.00128109 | -0.000453382 | -0.000969653
[10 empty] | 0.000785233 | 0.00129 | -0.000163191 | -0.00091458
[10 empty] | 0.000890621 | 0.00126653 | -0.000174681 | -0.000782697
[10 empty] | 0.00084759 | 0.00121833 | -0.000448433 | -0.000599794
[10 empty] | 0.000693481 | 0.00115356 | -0.000888618 | -0.000399398
[10 empty] | 0.000511257 | 0.00107943 | -0.0013689 | -0.000215048
[10 empty] | 0.000400217 | 0.00100191 | -0.00176547 | -7.31734e-05
[10 empty] | 0.000438709 | 0.000926336 | -0.00198834 | 1.18485e-05
[10 empty] | 0.000652025 | 0.000858195 | -0.00200252 | 3.95437e-05
[10 empty] | 0.000997486 | 0.000803388 | -0.00183404 | 2.19548e-05
[10 empty] | 0.0013731 | 0.000767429 | -0.00155978 | -2.03586e-05
[10 empty] | 0.00164802 | 0.000753693 | -0.00128457 | -6.3796e-05
[10 empty] | 0.00170505 | 0.000761358 | -0.00111217 | -8.7317e-05
[10 empty] | 0.00148086 | 0.000783959 | -0.00111804 | -7.69475e-05
[10 empty] | 0.000989616 | 0.00080948 | -0.0013308 | -2.83485e-05
[10 empty] | 0.000321367 | 0.000822361 | -0.00172662 | 5.28764e-05
[10 empty] | -0.000385137 | 0.000807154 | -0.00223714 | 0.000152947
[10 empty] | -0.000986266 | 0.000752839 | -0.00276784 | 0.000253162
[10 empty] | -0.00137921 | 0.000656452 | -0.00322149 | 0.000333845
[10 empty] | -0.00153373 | 0.000524774 | -0.00352037 | 0.000378154
[10 empty] | -0.00149881 | 0.000373375 | -0.0036218 | 0.000375085
[10 empty] | -0.00138173 | 0.000223185 | -0.0035239 | 0.000321196
[10 empty] | -0.00130685 | 9.55528e-05 | -0.00326119 | 0.000220899
[10 empty] | -0.0013686 | 7.33474e-06 | -0.00289245 | 8.53699e-05
[10 empty] | -0.00159541 | -3.25079e-05 | -0.00248483 | -6.96316e-05
[10 empty] | -0.00193781 | -2.38148e-05 | -0.00209868 | -0.000226624
[10 empty] | -0.00228513 | 2.6448e-05 | -0.00177669 | -0.000369452
[10 empty] | -0.00250541 | 0.00010762 | -0.0015392 | -0.000486013
[10 empty] | -0.00249443 | 0.000209109 | -0.00138547 | -0.000570184
[10 empty] | -0.00221635 | 0.000323005 | -0.00129918 | -0.000622609
[10 empty] | -0.0017211 | 0.000444575 | -0.00125572 | -0.000650169
[10 empty] | -0.00113169 | 0.000570588 | -0.0012288 | -0.000664181
[10 empty] | -0.000605129 | 0.000696399 | -0.00119514 | -0.000677659
[10 empty] | -0.000280297 | 0.000813313 | -0.00113713 | -0.00070217
[10 empty] | -0.000230902 | 0.000907828 | -0.00104414 | -0.000744975
[10 empty] | -0.000440344 | 0.000963693 | -0.000913884 | -0.000807138
[10 empty] | -0.000807825 | 0.000966618 | -0.000754233 | -0.000883108
[10 empty] | -0.00118416 | 0.000910303 | -0.000585261 | -0.000961967
[10 empty] | -0.00142513 | 0.000801601 | -0.000440081 | -0.00103012
[10 empty] | -0.00144367 | 0.00066258 | -0.000362539 | -0.00107478
[10 empty] | -0.00124225 | 0.000527935 | -0.000400312 | -0.00108742
[10 empty] | -0.000913012 | 0.000437658 | -0.000593367 | -0.00106613
[10 empty] | -0.000604844 | 0.000426501 | -0.000959837 | -0.00101632
[10 empty] | -0.000467726 | 0.000513078 | -0.00148322 | -0.000949255
[10 empty] | -0.00059355 | 0.000692013 | -0.00210576 | -0.000878975
[10 empty] | -0.000974358 | 0.000931964 | -0.00273219 | -0.000818128
[10 empty] | -0.00149382 | 0.00118085 | -0.0032455 | -0.000774067
[10 empty] | -0.0019569 | 0.00137752 | -0.00353286 | -0.000746316
[10 empty] | -0.00214963 | 0.00146713 | -0.00351602 | -0.000726279
[10 empty] | -0.00191045 | 0.00141604 | -0.00317764 | -0.000699495
[10 empty] | -0.00118973 | 0.00122204 | -0.00257509 | -0.000649959
[10 empty] | -7.71496e-05 | 0.000916819 | -0.0018352 | -0.000565419
[10 empty] | 0.0012136 | 0.000559489 | -0.00112891 | -0.000442161
[10 empty] | 0.00239974 | 0.000222779 | -0.00063017 | -0.000287833
[10 empty] | 0.00320807 | -2.46333e-05 | -0.000469363 | -0.000121298
[10 empty] | 0.00345354 | -0.000134898 | -0.000694128 | 3.0714e-05
[10 empty] | 0.0030933 | -9.23769e-05 | -0.00124969 | 0.000139498
[10 empty] | 0.00223933 | 8.33529e-05 | -0.00198623 | 0.000181419
[10 empty] | 0.00112535 | 0.000343535 | -0.00269343 | 0.000144307
[10 empty] | 3.80285e-05 | 0.000623443 | -0.00315425 | 3.15118e-05
[10 empty] | -0.000766578 | 0.000859004 | -0.00320381 | -0.000137528
[10 empty] | -0.00113579 | 0.00100227 | -0.00277687 | -0.000330442
[10 empty] | -0.00106028 | 0.0010317 | -0.00192989 | -0.000508096
[10 empty] | -0.000669621 | 0.000954941 | -0.000830499 | -0.000632275
[10 empty] | -0.000185366 | 0.000803863 | 0.000283593 | -0.000673021
[10 empty] | 0.000153055 | 0.000623959 | 0.00116507 | -0.000613902
[10 empty] | 0.000166588 | 0.000461435 | 0.00162014 | -0.000454116
[10 empty] | -0.000205232 | 0.000351758 | 0.00155643 | -0.000207171
[10 empty] | -0.0008836 | 0.000312578 | 0.00100248 | 0.000103164
[10 empty] | -0.00167314 | 0.000342405 | 9.40012e-05 | 0.000448352
[10 empty] | -0.00232051 | 0.000424577 | -0.000967914 | 0.000800454
[10 empty] | -0.00259084 | 0.000534598 | -0.00197334 | 0.00113607
[10 empty] | -0.00233882 | 0.000648167 | -0.00275746 | 0.0014381
[10 empty] | -0.00155361 | 0.000747408 | -0.00323627 | 0.00169547
[10 empty] | -0.000364634 | 0.000823759 | -0.00341472 | 0.00190135
[10 empty] | 0.000992593 | 0.000877244 | -0.0033671 | 0.00205119
[10 empty] | 0.00223989 | 0.000913137 | -0.00319865 | 0.00214129
[10 empty] | 0.00313039 | 0.000937683 | -0.00300258 | 0.00216888
[10 empty] | 0.00351185 | 0.000954665 | -0.00282782 | 0.00213337
[10 empty] | 0.00336206 | 0.000963967 | -0.00266785 | 0.00203839
[10 empty] | 0.00278768 | 0.000962409 | -0.00247334 | 0.0018935
[10 empty] | 0.0019886 | 0.000946166 | -0.0021826 | 0.00171468
[10 empty] | 0.00119935 | 0.000913526 | -0.00175738 | 0.00152286
[10 empty] | 0.000625155 | 0.00086672 | -0.00120993 | 0.00134066
[10 empty] | 0.000390351 | 0.000811988 | -0.000610371 | 0.00118795
[10 empty] | 0.000512741 | 0.000757855 | -7.09141e-05 | 0.0010774
[10 empty] | 0.000909226 | 0.000712312 | 0.000288464 | 0.00101154
[10 empty] | 0.00142902 | 0.000680074 | 0.000380836 | 0.000981988
[10 empty] | 0.00190327 | 0.000661065 | 0.000185222 | 0.000971561
[10 empty] | 0.00219604 | 0.000650787 | -0.000240657 | 0.000958594
[10 empty] | 0.00224197 | 0.000642512 | -0.000773202 | 0.000922442
[10 empty] | 0.00206073 | 0.000630482 | -0.00125802 | 0.000848652
[10 empty] | 0.00174534 | 0.000612891 | -0.00155622 | 0.000732413
[10 empty] | 0.00142895 | 0.00059343 | -0.00158675 | 0.000579377
[10 empty] | 0.00124071 | 0.000580667 | -0.00135081 | 0.000403747
[10 empty] | 0.00126394 | 0.000585324 | -0.000930218 | 0.000224298
[10 empty] | 0.00150854 | 0.000616257 | -0.000460224 | 5.95868e-05
[10 empty] | 0.00190561 | 0.000676521 | -8.58017e-05 | -7.6253e-05
[10 empty] | 0.00232517 | 0.000760903 | 8.40781e-05 | -0.000175971
[10 empty] | 0.00261211 | 0.000855932 | 9.32139e-06 | -0.000239422
[10 empty] | 0.00262976 | 0.000942551 | -0.000271705 | -0.000271784
[10 empty] | 0.0022992 | 0.00100084 | -0.000658318 | -0.000280648
[10 empty] | 0.00162326 | 0.0010154 | -0.0010232 | -0.000273151
[10 empty] | 0.000688834 | 0.000979903 | -0.00125509 | -0.000254232
[10 empty] | -0.000352974 | 0.000899357 | -0.00129402 | -0.000226555
[10 empty] | -0.00132341 | 0.000789439 | -0.00114763 | -0.000191988
[10 empty] | -0.00205929 | 0.000672999 | -0.000884034 | -0.000153877
[10 empty] | -0.00245132 | 0.000574674 | -0.000604727 | -0.000118969
[10 empty] | -0.00246752 | 0.000515029 | -0.000407912 | -9.79372e-05
[10 empty] | -0.00215617 | 0.000505724 | -0.000355328 | -0.000103895
[10 empty] | -0.00162819 | 0.000546912 | -0.00045396 | -0.000149044
[10 empty] | -0.00102467 | 0.000627412 | -0.000658252 | -0.000240333
[10 empty] | -0.000479218 | 0.000727507 | -0.000890976 | -0.000375534
[10 empty] | -8.55567e-05 | 0.000823612 | -0.0010743 | -0.000541163
[10 empty] | 0.00012095 | 0.000893679 | -0.00115924 | -0.000713306
[10 empty] | 0.000163586 | 0.000922119 | -0.00114281 | -0.000861546
[10 empty] | 0.000107667 | 0.000903232 | -0.00106667 | -0.000955274
[10 empty] | 3.31719e-05 | 0.0008425 | -0.000998595 | -0.000970842
[10 empty] | 5.67163e-06 | 0.000755527 | -0.00100371 | -0.000897661
[10 empty] | 5.47101e-05 | 0.000664854 | -0.00111679 | -0.00074148
[10 empty] | 0.000166066 | 0.000595241 | -0.00132583 | -0.00052381
[10 empty] | 0.000289716 | 0.000568257 | -0.00157332 | -0.000277478
[10 empty] | 0.000360268 | 0.000597213 | -0.00177486 | -3.93619e-05
[10 empty] | 0.000322738 | 0.000683453 | -0.00184846 | 0.000157854
[10 empty] | 0.000154965 | 0.000814922 | -0.00174416 | 0.000292766
[10 empty] | -0.000120793 | 0.000967544 | -0.00146315 | 0.000359382
[10 empty] | -0.000440955 | 0.00110947 | -0.00105966 | 0.0003673
[10 empty] | -0.000717506 | 0.00120755 | -0.00062484 | 0.000338017
[10 empty] | -0.00086333 | 0.00123479 | -0.000258046 | 0.000298499
[10 empty] | -0.000818027 | 0.00117714 | -3.57166e-05 | 0.000273787
[10 empty] | -0.000566116 | 0.00103774 | 1.17018e-05 | 0.000280644
[10 empty] | -0.000142067 | 0.000837459 | -9.30102e-05 | 0.000323792
[10 empty] | 0.000379196 | 0.000610975 | -0.000284501 | 0.000395557
[10 empty] | 0.000903093 | 0.000399219 | -0.000479234 | 0.000478749
[10 empty] | 0.00134082 | 0.000239751 | -0.000604808 | 0.000551771
[10 empty] | 0.00163146 | 0.000157573 | -0.000623966 | 0.000594459
[10 empty] | 0.00175431 | 0.000158892 | -0.000545165 | 0.000593096
[10 empty] | 0.00172803 | 0.00022973 | -0.000416529 | 0.000543427
[10 empty] | 0.001598 | 0.000340006 | -0.000305836 | 0.000451147
[10 empty] | 0.00141671 | 0.000452145 | -0.000273966 | 0.00033003
[10 empty] | 0.0012243 | 0.000531863 | -0.000351297 | 0.000198442
[10 empty] | 0.00103596 | 0.000558048 | -0.0005252 | 7.5243e-05
[10 empty] | 0.000840378 | 0.000528714 | -0.000742748 | -2.39268e-05
[10 empty] | 0.000609408 | 0.000461154 | -0.000927448 | -8.92808e-05
[10 empty] | 0.000315206 | 0.000386074 | -0.0010041 | -0.000118113
[10 empty] | -5.15795e-05 | 0.000337399 | -0.000923405 | -0.000114661
[10 empty] | -0.000469522 | 0.000340862 | -0.000678429 | -8.8894e-05
[10 empty] | -0.000885096 | 0.000405 | -0.00030792 | -5.4575e-05
[10 empty] | -0.00122375 | 0.000517553 | 0.000113871 | -2.69336e-05
[10 empty] | -0.00141056 | 0.00064867 | 0.000497111 | -2.01935e-05
[10 empty] | -0.00139433 | 0.000760184 | 0.000759526 | -4.51613e-05
[10 empty] | -0.00116727 | 0.000818233 | 0.000845923 | -0.000107117
[10 empty] | -0.000773664 | 0.000805296 | 0.000739088 | -0.000204327
[10 empty] | -0.000303675 | 0.000727733 | 0.000460256 | -0.00032756
[10 empty] | 0.000126777 | 0.00061613 | 6.06008e-05 | -0.000460964
[10 empty] | 0.000405122 | 0.000517932 | -0.00039254 | -0.00058445
[10 empty] | 0.000452161 | 0.000484239 | -0.000830354 | -0.000677384
[10 empty] | 0.00024446 | 0.000554506 | -0.00119468 | -0.000722979
[10 empty] | -0.000177547 | 0.000743704 | -0.00144581 | -0.000712402
[10 empty] | -0.000718453 | 0.00103587 | -0.00156604 | -0.000647499
[10 empty] | -0.00125167 | 0.00138612 | -0.00155991 | -0.000541201
[10 empty] | -0.0016518 | 0.00173084 | -0.00145219 | -0.000415161
[10 empty] | -0.00182678 | 0.00200303 | -0.00128423 | -0.000294938
[10 empty] | -0.001741 | 0.00214874 | -0.00110794 | -0.000203744
[10 empty] | -0.00142314 | 0.00213974 | -0.000977332 | -0.000156324
[10 empty] | -0.000956857 | 0.00197915 | -0.000937432 | -0.0001547
[10 empty] | -0.000457023 | 0.00169872 | -0.00101243 | -0.000187101
[10 empty] | -3.84999e-05 | 0.00134901 | -0.00119609 | -0.000230666
[10 empty] | 0.000213834 | 0.000985607 | -0.0014482 | -0.000257433
[10 empty] | 0.000265513 | 0.000655811 | -0.00170023 | -0.000242193
[10 empty] | 0.000138061 | 0.000389346 | -0.00187074 | -0.000170127
[10 empty] | -0.000101219 | 0.000195479 | -0.00188817 | -4.21047e-05
[10 empty] | -0.00036159 | 6.65241e-05 | -0.00171496 | 0.000123977
[10 empty] | -0.000556293 | -1.42721e-05 | -0.00136556 | 0.000296397
[10 empty] | -0.000626711 | -6.37563e-05 | -0.000911382 | 0.000436729
[10 empty] | -0.000556255 | -9.21535e-05 | -0.000468723 | 0.000509147
[10 empty] | -0.000370338 | -0.000100859 | -0.000171143 | 0.000489571
[10 empty] | -0.000123265 | -8.51355e-05 | -0.000132605 | 0.000372271
[10 empty] | 0.000123021 | -4.01744e-05 | -0.000411789 | 0.000172209
[10 empty] | 0.000320864 | 3.23136e-05 | -0.000988623 | -7.75147e-05
[10 empty] | 0.000451947 | 0.000120062 | -0.00176136 | -0.00033247
[10 empty] | 0.000530363 | 0.000200883 | -0.00256683 | -0.000546255
[10 empty] | 0.000592693 | 0.000248304 | -0.00321949 | -0.000680091
[10 empty] | 0.000678691 | 0.000240547 | -0.00355907 | -0.000710391
[10 empty] | 0.000809594 | 0.000169702 | -0.00349319 | -0.000632634
[10 empty] | 0.000972307 | 4.75435e-05 | -0.00302285 | -0.000460923
[10 empty] | 0.00111607 | -9.46635e-05 | -0.00224298 | -0.000223692
[10 empty] | 0.00116423 | -0.000213146 | -0.00131797 | 4.30708e-05
[10 empty] | 0.00103868 | -0.000263799 | -0.000439269 | 0.000303225
[10 empty] | 0.000689619 | -0.00021602 | 0.000222657 | 0.000526768
[10 empty] | 0.000121119 | -6.37631e-05 | 0.000558385 | 0.000693739
[10 empty] | -0.000596975 | 0.000170092 | 0.000540787 | 0.000795303
[10 empty] | -0.00133629 | 0.000438069 | 0.000222812 | 0.000832363
[10 empty] | -0.00193631 | 0.000680475 | -0.000285709 | 0.000812634
[10 empty] | -0.00224358 | 0.000842538 | -0.000853671 | 0.000747364
[10 empty] | -0.00215312 | 0.000891295 | -0.00136518 | 0.000648702
[10 empty] | -0.00163966 | 0.000826997 | -0.00174619 | 0.000528282
[10 empty] | -0.000769125 | 0.000685211 | -0.00197481 | 0.000397024
[10 empty] | 0.000314248 | 0.000528508 | -0.00207459 | 0.000265674
[10 empty] | 0.0014221 | 0.000429763 | -0.00209551 | 0.000145358
[10 empty] | 0.00236838 | 0.000451749 | -0.002091 | 4.74721e-05
[10 empty] | 0.00301483 | 0.000629005 | -0.00209917 | -1.74506e-05
[10 empty] | 0.00330255 | 0.000957485 | -0.00213387 | -4.18042e-05
[10 empty] | 0.00326069 | 0.00139529 | -0.00218692 | -2.33501e-05
[10 empty] | 0.0029903 | 0.00187454 | -0.00223839 | 3.27834e-05
[10 empty] | 0.00262872 | 0.00232125 | -0.00226941 | 0.000113383
[10 empty] | 0.00230582 | 0.00267737 | -0.00227158 | 0.000198284
[10 empty] | 0.00210558 | 0.00291882 | -0.00224955 | 0.00026344
[10 empty] | 0.00204455 | 0.00306427 | -0.00221639 | 0.000285465
[10 empty] | 0.00207327 | 0.00317214 | -0.00218501 | 0.000246696
[10 empty] | 0.00209913 | 0.00332703 | -0.00216003 | 0.000139562
[10 empty] | 0.0020228 | 0.00361963 | -0.00213445 | -3.08983e-05
[10 empty] | 0.00177581 | 0.00412627 | -0.0020928 | -0.000247168
[10 empty] | 0.00134741 | 0.00489406 | -0.00201931 | -0.000482237
[10 empty] | 0.000792213 | 0.00593596 | -0.00190722 | -0.000704938
[10 empty] | 0.000216859 | 0.00723677 | -0.00176448 | -0.000886521
[10 empty] | -0.000249396 | 0.00876765 | -0.00161248 | -0.00100695
[10 empty] | -0.000490259 | 0.0105042 | -0.00147764 | -0.00105941
[10 empty] | -0.000432714 | 0.0124422 | -0.00137888 | -0.00105179
[10 empty] | -6.28792e-05 | 0.014605 | -0.0013167 | -0.00100467
[10 empty] | 0.000576599 | 0.0170415 | -0.00126931 | -0.000946168
[10 empty] | 0.0014054 | 0.0198134 | -0.00119916 | -0.000904703
[10 empty] | 0.00233325 | 0.0229773 | -0.00106887 | -0.000901495
[10 empty] | 0.00328676 | 0.0265667 | -0.000861436 | -0.000944673
[10 empty] | 0.00422668 | 0.0305801 | -0.000596705 | -0.0010266
[10 empty] | 0.00515085 | 0.0349793 | -0.000336278 | -0.00112523
[10 empty] | 0.00608347 | 0.0396987 | -0.000172409 | -0.00120949
[10 empty] | 0.00705629 | 0.0446636 | -0.000201873 | -0.00124725
[10 empty] | 0.00808958 | 0.0498109 | -0.000491758 | -0.00121419
[10 empty] | 0.00918074 | 0.0551069 | -0.0010482 | -0.00110105
[10 empty] | 0.0103047 | 0.0605554 | -0.00179962 | -0.000917383
[10 empty] | 0.011426 | 0.0661943 | -0.00260252 | -0.000690538
[10 empty] | 0.0125174 | 0.07208 | -0.00327117 | -0.000459905
[10 empty] | 0.013578 | 0.0782656 | -0.00362462 | -0.00026769
[10 empty] | 0.0146442 | 0.0847786 | -0.00353821 | -0.000148443
[10 empty] | 0.0157869 | 0.0916051 | -0.00298402 | -0.000120019
[10 empty] | 0.0170987 | 0.0986861 | -0.00204705 | -0.000178406
[10 empty] | 0.0186713 | 0.105928 | -0.000910569 | -0.000297898
[10 empty] | 0.0205732 | 0.113223 | 0.000186763 | -0.000436799
[10 empty] | 0.0228321 | 0.120476 | 0.00101086 | -0.000547353
[10 empty] | 0.02543 | 0.127631 | 0.00139251 | -0.000587496
[10 empty] | 0.0283085 | 0.134682 | 0.0012708 | -0.000531466
[10 empty] | 0.0313849 | 0.14168 | 0.000707294 | -0.000376552
[10 empty] | 0.0345713 | 0.148714 | -0.0001328 | -0.000144214
[10 empty] | 0.0377923 | 0.155893 | -0.00102687 | 0.000124783
[10 empty] | 0.0409964 | 0.163316 | -0.00175478 | 0.000380033
[10 empty] | 0.0441594 | 0.171047 | -0.00215538 | 0.000573549
[10 empty] | 0.0472818 | 0.179102 | -0.0021641 | 0.000671206
[10 empty] | 0.050383 | 0.18745 | -0.00182253 | 0.000660718
[10 empty] | 0.0534954 | 0.196023 | -0.001259 | 0.000554201
[10 empty] | 0.0566613 | 0.204743 | -0.000647978 | 0.000384747
[10 empty] | 0.0599307 | 0.213538 | -0.000161093 | 0.000197958
[10 empty] | 0.0633593 | 0.222367 | 7.59915e-05 | 4.0583e-05
[10 empty] | 0.0670033 | 0.231222 | 9.86966e-06 | -5.08741e-05
[10 empty] | 0.0709098 | 0.240128 | -0.000336175 | -5.88126e-05
[10 empty] | 0.0751038 | 0.249125 | -0.000877777 | 1.15924e-05
[10 empty] | 0.0795749 | 0.258247 | -0.00149795 | 0.000134128
[10 empty] | 0.0842701 | 0.267504 | -0.00207875 | 0.00026834
[10 empty] | 0.0890962 | 0.276869 | -0.00252736 | 0.000369638
[10 empty] | 0.0939333 | 0.286275 | -0.00279108 | 0.000400243
[10 empty] | 0.09866 | 0.295629 | -0.00286013 | 0.000338363
[10 empty] | 0.103181 | 0.304827 | -0.00276104 | 0.000183514
[10 empty] | 0.107453 | 0.313779 | -0.00254485 | -4.31667e-05
[10 empty] | 0.111493 | 0.322425 | -0.00227486 | -0.000303554
[10 empty] | 0.115377 | 0.330748 | -0.00201619 | -0.000550949
[10 empty] | 0.119216 | 0.338772 | -0.00182786 | -0.000740284
[10 empty] | 0.123124 | 0.346549 | -0.00175604 | -0.000837786
[10 empty] | 0.127185 | 0.354144 | -0.0018274 | -0.000827982
[10 empty] | 0.13143 | 0.361612 | -0.00204241 | -0.000716572
[10 empty] | 0.135827 | 0.368985 | -0.00237038 | -0.000528673
[10 empty] | 0.140297 | 0.376257 | -0.00274908 | -0.000302977
[10 empty] | 0.144736 | 0.383395 | -0.00309195 | -8.32621e-05
[10 empty] | 0.149052 | 0.390339 | -0.00330384 | 9.07718e-05
[10 empty] | 0.153187 | 0.397024 | -0.00330325 | 0.000191294
[10 empty] | 0.15713 | 0.403394 | -0.00304581 | 0.000207093
[10 empty] | 0.160911 | 0.409413 | -0.00254201 | 0.000144391
[10 empty] | 0.16458 | 0.415075 | -0.00186222 | 2.37907e-05
[10 empty] | 0.168183 | 0.420402 | -0.00112547 | -0.000125692
[10 empty] | 0.171737 | 0.425436 | -0.000472827 | -0.000273883
[10 empty] | 0.175228 | 0.430226 | -3.1779e-05 | -0.000396158
[10 empty] | 0.178615 | 0.43482 | 0.000118607 | -0.000478006
[10 empty] | 0.181856 | 0.43925 | -2.89573e-05 | -0.000516512
[10 empty] | 0.184932 | 0.443525 | -0.000406038 | -0.000518678
[10 empty] | 0.187865 | 0.447637 | -0.000886339 | -0.000497376
[10 empty] | 0.190718 | 0.45156 | -0.00132104 | -0.000466314
[10 empty] | 0.193578 | 0.45526 | -0.00158159 | -0.000435589
[10 empty] | 0.196522 | 0.458705 | -0.00159722 | -0.000409098
[10 empty] | 0.199579 | 0.461873 | -0.00137568 | -0.000384451
[10 empty] | 0.202707 | 0.464759 | -0.00100057 | -0.000355182
[10 empty] | 0.205789 | 0.467376 | -0.000606077 | -0.000314329
[10 empty] | 0.208658 | 0.469752 | -0.000336622 | -0.000258058
[10 empty] | 0.211147 | 0.471923 | -0.000303989 | -0.000188017
[10 empty] | 0.213137 | 0.473923 | -0.000554933 | -0.000111593
[10 empty] | 0.214608 | 0.475775 | -0.00105906 | -3.99819e-05
[10 empty] | 0.215655 | 0.477483 | -0.0017201 | 1.52437e-05
[10 empty] | 0.216471 | 0.479032 | -0.00240641 | 4.58613e-05
[10 empty] | 0.217299 | 0.480381 | -0.00299046 | 4.969e-05
[10 empty] | 0.218364 | 0.481478 | -0.00338464 | 3.12796e-05
[10 empty] | 0.219808 | 0.482267 | -0.00356233 | 3.28907e-07
[10 empty] | 0.221646 | 0.482701 | -0.00355827 | -3.16187e-05
[10 empty] | 0.223763 | 0.482753 | -0.00344937 | -5.50233e-05
[10 empty] | 0.225946 | 0.482423 | -0.00332325 | -6.53345e-05
[10 empty] | 0.227946 | 0.481734 | -0.00324559 | -6.39907e-05
[10 empty] | 0.229554 | 0.48073 | -0.00323735 | -5.70132e-05
[10 empty] | 0.230657 | 0.479461 | -0.00326912 | -5.16676e-05
[10 empty] | 0.231266 | 0.477965 | -0.00327371 | -5.24322e-05
[10 empty] | 0.231502 | 0.476259 | -0.00317231 | -5.7864e-05
[10 empty] | 0.231546 | 0.474325 | -0.00290476 | -5.97375e-05
[10 empty] | 0.231575 | 0.472116 | -0.00245365 | -4.50899e-05
[10 empty] | 0.231695 | 0.469554 | -0.00185428 | -7.68859e-07
[10 empty] | 0.231915 | 0.466556 | -0.00118758 | 8.09069e-05
[10 empty] | 0.232136 | 0.463039 | -0.00055845 | 0.000197336
[10 empty] | 0.232196 | 0.458946 | -6.7068e-05 | 0.000333562
[10 empty] | 0.231927 | 0.454253 | 0.000217786 | 0.000464088
[10 empty] | 0.231216 | 0.448968 | 0.000275241 | 0.000558515
[10 empty] | 0.230043 | 0.443133 | 0.000134323 | 0.000589649
[10 empty] | 0.228494 | 0.436807 | -0.000138057 | 0.000541747
[10 empty] | 0.226723 | 0.430055 | -0.000458257 | 0.000416339
[10 empty] | 0.224906 | 0.422936 | -0.000748954 | 0.000233597
[10 empty] | 0.223175 | 0.415491 | -0.000957058 | 2.84669e-05
[10 empty] | 0.221575 | 0.407747 | -0.00106195 | -0.000157622
[10 empty] | 0.220051 | 0.399714 | -0.00107325 | -0.000287279
[10 empty] | 0.218467 | 0.391399 | -0.00102095 | -0.000336923
[10 empty] | 0.216659 | 0.382807 | -0.000942665 | -0.000302924
[10 empty] | 0.214492 | 0.373945 | -0.000873019 | -0.000202276
[10 empty] | 0.211908 | 0.364825 | -0.000838247 | -6.7542e-05
[10 empty] | 0.208949 | 0.355458 | -0.000856199 | 6.24587e-05
[10 empty] | 0.205739 | 0.345845 | -0.000939502 | 0.000153477
[10 empty] | 0.202438 | 0.33598 | -0.00109825 | 0.000184972
[10 empty] | 0.199183 | 0.325842 | -0.00133919 | 0.000154916
[10 empty] | 0.196034 | 0.315401 | -0.00166041 | 7.89687e-05
[10 empty] | 0.192946 | 0.30463 | -0.00204337 | -1.55252e-05
[10 empty] | 0.189777 | 0.29351 | -0.0024462 | -9.86783e-05
[10 empty] | 0.186325 | 0.282041 | -0.00280294 | -0.000147383
[10 empty] | 0.182392 | 0.270244 | -0.00303179 | -0.000151902
[10 empty] | 0.177846 | 0.25816 | -0.00305254 | -0.000117755
[10 empty] | 0.172655 | 0.245839 | -0.00280937 | -6.2532e-05
[10 empty] | 0.166904 | 0.233329 | -0.00229245 | -8.88921e-06
[10 empty] | 0.160766 | 0.22066 | -0.00155068 | 2.37826e-05
[10 empty] | 0.15445 | 0.207841 | -0.000689735 | 2.61631e-05
[10 empty] | 0.148144 | 0.194853 | 0.00014658 | 2.00664e-06
[10 empty] | 0.141969 | 0.181659 | 0.000808297 | -3.36068e-05
[10 empty] | 0.135954 | 0.168211 | 0.00117658 | -6.01022e-05
[10 empty] | 0.130043 | 0.154467 | 0.00119579 | -5.92665e-05
[10 empty] | 0.12413 | 0.140401 | 0.000890323 | -2.23919e-05
[10 empty] | 0.118104 | 0.126006 | 0.000360159 | 4.57949e-05
[10 empty] | 0.111888 | 0.111294 | -0.000244924 | 0.000127844
[10 empty] | 0.105459 | 0.0962913 | -0.000766028 | 0.000198802
[10 empty] | 0.0988547 | 0.0810221 | -0.00107932 | 0.000234288
[10 empty] | 0.0921428 | 0.0655036 | -0.00113082 | 0.000218798
[10 empty] | 0.0853929 | 0.0497396 | -0.000951086 | 0.000151469
[10 empty] | 0.0786424 | 0.0337228 | -0.000644984 | 4.73363e-05
[10 empty] | 0.0718786 | 0.0174431 | -0.000358918 | -6.64749e-05
[10 empty] | 0.0650404 | 0.000899509 | -0.000235102 | -0.000158565
[10 empty] | 0.0580373 | -0.015889 | -0.000366534 | -0.000202735
[10 empty] | 0.0507799 | -0.0328771 | -0.000766579 | -0.000186224
[10 empty] | 0.0432104 | -0.0499942 | -0.00136288 | -0.000114185
[10 empty] | 0.0353212 | -0.0671528 | -0.00201808 | -8.97914e-06
[10 empty] | 0.0271596 | -0.0842625 | -0.00257165 | 9.55458e-05
[10 empty] | 0.0188145 | -0.101244 | -0.00289017 | 0.00016316
[10 empty] | 0.0103951 | -0.118042 | -0.00291076 | 0.000165129
[10 empty] | 0.0020058 | -0.134628 | -0.00266357 | 8.80841e-05
[10 empty] | -0.0062714 | -0.150995 | -0.00226579 | -6.22607e-05
[10 empty] | -0.0143856 | -0.167152 | -0.0018876 | -0.000262446
[10 empty] | -0.022315 | -0.183105 | -0.00169989 | -0.00047713
[10 empty] | -0.0300589 | -0.198848 | -0.00181898 | -0.000667757
[10 empty] | -0.0376292 | -0.214357 | -0.00226548 | -0.000801642
[10 empty] | -0.045046 | -0.229589 | -0.0029505 | -0.000859191
[10 empty] | -0.0523381 | -0.24449 | -0.00369478 | -0.000837603
[10 empty] | -0.059546 | -0.259006 | -0.00427642 | -0.000750513
[10 empty] | -0.0667241 | -0.273096 | -0.00449409 | -0.000624051
[10 empty] | -0.0739354 | -0.286738 | -0.00422764 | -0.000490674
[10 empty] | -0.0812397 | -0.299929 | -0.00347802 | -0.000382392
[10 empty] | -0.0886754 | -0.312679 | -0.00237414 | -0.000324948
[10 empty] | -0.096242 | -0.325004 | -0.00114354 | -0.000333967
[10 empty] | -0.10389 | -0.336914 | -5.44441e-05 | -0.000413458
[10 empty] | -0.111524 | -0.348403 | 0.000655037 | -0.000556471
[10 empty] | -0.119024 | -0.359456 | 0.000840462 | -0.000747342
[10 empty] | -0.126275 | -0.370051 | 0.000489384 | -0.000964805
[10 empty] | -0.133197 | -0.380172 | -0.000276518 | -0.00118539
[10 empty] | -0.139777 | -0.389818 | -0.00123609 | -0.00138659
[10 empty] | -0.146066 | -0.399017 | -0.00213015 | -0.00154966
[10 empty] | -0.152168 | -0.407818 | -0.00273201 | -0.00166161
[10 empty] | -0.158207 | -0.41629 | -0.00290705 | -0.0017165
[10 empty] | -0.164281 | -0.424503 | -0.00264467 | -0.0017157
[10 empty] | -0.170427 | -0.432512 | -0.00205415 | -0.00166709
[10 empty] | -0.1766 | -0.440343 | -0.00132684 | -0.0015833
[10 empty] | -0.182686 | -0.447984 | -0.000676564 | -0.00147919
[10 empty] | -0.188529 | -0.455393 | -0.000276599 | -0.00136926
[10 empty] | -0.193978 | -0.462502 | -0.000211718 | -0.00126541
[10 empty] | -0.198939 | -0.46924 | -0.000459033 | -0.00117576
[10 empty] | -0.203401 | -0.47555 | -0.000902227 | -0.00110463
[10 empty] | -0.207446 | -0.4814 | -0.0013736 | -0.00105362
[10 empty] | -0.211221 | -0.486787 | -0.00171007 | -0.00102317
[10 empty] | -0.214897 | -0.491732 | -0.00180544 | -0.00101381
[10 empty] | -0.218613 | -0.496263 | -0.0016429 | -0.00102649
[10 empty] | -0.222437 | -0.5004 | -0.00129807 | -0.00106143
[10 empty] | -0.22634 | -0.504139 | -0.000912649 | -0.00111604
[10 empty] | -0.230211 | -0.507447 | -0.00064714 | -0.0011825
[10 empty] | -0.233886 | -0.510261 | -0.000628196 | -0.00124626
[10 empty] | -0.237203 | -0.512503 | -0.000906824 | -0.00128655
[10 empty] | -0.240043 | -0.514096 | -0.0014404 | -0.00127946
[10 empty] | -0.242364 | -0.514983 | -0.00210373 | -0.00120337
[10 empty] | -0.244203 | -0.515138 | -0.00272538 | -0.00104533
[10 empty] | -0.24566 | -0.514569 | -0.0031379 | -0.000806886
[10 empty] | -0.246852 | -0.513309 | -0.00322657 | -0.000506937
[10 empty] | -0.247881 | -0.511401 | -0.00296204 | -0.00018058
[10 empty] | -0.248794 | -0.508874 | -0.00240764 | 0.000126694
[10 empty] | -0.249577 | -0.505733 | -0.00169968 | 0.000368345
[10 empty] | -0.250165 | -0.501947 | -0.00100764 | 0.0005075
[10 empty] | -0.250466 | -0.497451 | -0.000486251 | 0.000526219
[10 empty] | -0.250397 | -0.492168 | -0.000234035 | 0.000430652
[10 empty] | -0.249913 | -0.486027 | -0.000269885 | 0.000250395
[10 empty] | -0.249015 | -0.47899 | -0.000533621 | 3.19485e-05
[10 empty] | -0.24775 | -0.47107 | -0.000909086 | -0.00017218
[10 empty] | -0.246186 | -0.462343 | -0.00126182 | -0.000315888
[10 empty] | -0.244394 | -0.45294 | -0.00147959 | -0.000370073
[10 empty] | -0.242421 | -0.443031 | -0.00150386 | -0.000328585
[10 empty] | -0.240288 | -0.432796 | -0.00134376 | -0.000207999
[10 empty] | -0.237988 | -0.422397 | -0.00106978 | -4.14854e-05
[10 empty] | -0.235504 | -0.411954 | -0.000790276 | 0.000131305
[10 empty] | -0.232826 | -0.401529 | -0.000618766 | 0.00027531
[10 empty] | -0.229964 | -0.391123 | -0.000641843 | 0.000368918
[10 empty] | -0.226946 | -0.380691 | -0.000896504 | 0.000408234
[10 empty] | -0.223805 | -0.370158 | -0.00136229 | 0.000405863
[10 empty] | -0.220564 | -0.359444 | -0.00196892 | 0.000385004
[10 empty] | -0.217215 | -0.348486 | -0.00261583 | 0.000370999
[10 empty] | -0.213713 | -0.337255 | -0.00319714 | 0.000383119
[10 empty] | -0.209978 | -0.325754 | -0.00362495 | 0.000429059
[10 empty] | -0.205923 | -0.314022 | -0.00384539 | 0.000503581
[10 empty] | -0.201476 | -0.302113 | -0.00384457 | 0.000591301
[10 empty] | -0.196614 | -0.290088 | -0.00364465 | 0.000672286
[10 empty] | -0.191376 | -0.277997 | -0.00329303 | 0.000728337
[10 empty] | -0.18586 | -0.265871 | -0.00284864 | 0.000747808
[10 empty] | -0.180201 | -0.253716 | -0.00236932 | 0.000727543
[10 empty] | -0.174534 | -0.24152 | -0.00190293 | 0.000671647
[10 empty] | -0.168954 | -0.229258 | -0.00148331 | 0.000587995
[10 empty] | -0.163484 | -0.216902 | -0.00113021 | 0.000484122
[10 empty] | -0.158069 | -0.204426 | -0.000851909 | 0.000364266
[10 empty] | -0.152585 | -0.191814 | -0.000648567 | 0.000228724
[10 empty] | -0.146873 | -0.179062 | -0.000515101 | 7.57159e-05
[10 empty] | -0.14079 | -0.166171 | -0.000443082 | -9.51474e-05
[10 empty] | -0.134241 | -0.153148 | -0.00042176 | -0.000279368
[10 empty] | -0.127218 | -0.140001 | -0.000438751 | -0.000465705
[10 empty] | -0.119798 | -0.126734 | -0.000480878 | -0.000637046
[10 empty] | -0.112129 | -0.113353 | -0.000535328 | -0.000774075
[10 empty] | -0.104396 | -0.0998613 | -0.000590956 | -0.000860677
[10 empty] | -0.0967767 | -0.0862655 | -0.000639321 | -0.000889303
[10 empty] | -0.0894029 | -0.0725742 | -0.0006751 | -0.000864315
[10 empty] | -0.0823374 | -0.0587978 | -0.000695773 | -0.000801967
[10 empty] | -0.0755665 | -0.0449445 | -0.000700805 | -0.000726706
[10 empty] | -0.0690113 | -0.0310165 | -0.0006908 | -0.000664763
[10 empty] | -0.0625518 | -0.0170051 | -0.000667105 | -0.000636932
[10 empty] | -0.0560559 | -0.00288912 | -0.000632108 | -0.000652812
[10 empty] | -0.0494051 | 0.0113632 | -0.000590119 | -0.000708362
[10 empty] | -0.0425143 | 0.025788 | -0.000548336 | -0.000787581
[10 empty] | -0.0353401 | 0.0404167 | -0.000517256 | -0.000867829
[10 empty] | -0.0278819 | 0.0552646 | -0.000509987 | -0.000927103
[10 empty] | -0.0201753 | 0.0703224 | -0.000540267 | -0.000950993
[10 empty] | -0.0122839 | 0.0855514 | -0.000619513 | -0.000937108
[10 empty] | -0.00428826 | 0.100886 | -0.000753616 | -0.000895635
[10 empty] | 0.00372416 | 0.11624 | -0.00094042 | -0.000845905
[10 empty] | 0.0116699 | 0.131525 | -0.00116874 | -0.000810102
[10 empty] | 0.0194803 | 0.14666 | -0.00141939 | -0.000806135
[10 empty] | 0.0271111 | 0.16159 | -0.0016681 | -0.000841885
[10 empty] | 0.0345502 | 0.176291 | -0.00188992 | -0.000912566
[10 empty] | 0.0418196 | 0.190771 | -0.00206386 | -0.0010019
[10 empty] | 0.0489721 | 0.20506 | -0.00217714 | -0.00108664
[10 empty] | 0.056079 | 0.219199 | -0.00222769 | -0.00114306
[10 empty] | 0.0632138 | 0.233217 | -0.0022247 | -0.00115338
[10 empty] | 0.0704336 | 0.247121 | -0.00218678 | -0.00111047
[10 empty] | 0.0777628 | 0.260884 | -0.00213808 | -0.00101957
[10 empty] | 0.0851852 | 0.274445 | -0.00210304 | -0.000896889
[10 empty] | 0.0926453 | 0.287721 | -0.00210044 | -0.000765619
[10 empty] | 0.100059 | 0.300619 | -0.0021382 | -0.000650662
[10 empty] | 0.107334 | 0.31306 | -0.00220979 | -0.000573346
[10 empty] | 0.114385 | 0.324991 | -0.00229349 | -0.000547311
[10 empty] | 0.121156 | 0.336402 | -0.00235516 | -0.000576187
[10 empty] | 0.127628 | 0.347324 | -0.00235456 | -0.0006532
[10 empty] | 0.13382 | 0.357822 | -0.00225437 | -0.000762479
[10 empty] | 0.13978 | 0.36798 | -0.00203031 | -0.000881629
[10 empty] | 0.145577 | 0.377884 | -0.00167993 | -0.000985154
[10 empty] | 0.151284 | 0.387601 | -0.00122761 | -0.00104837
[10 empty] | 0.156972 | 0.397168 | -0.000723791 | -0.00105144
[10 empty] | 0.162691 | 0.406591 | -0.00023777 | -0.000983077
[10 empty] | 0.168474 | 0.415842 | 0.000155083 | -0.00084335
[10 empty] | 0.174328 | 0.424877 | 0.000388992 | -0.000644801
[10 empty] | 0.180233 | 0.433643 | 0.000422596 | -0.000411309
[10 empty] | 0.186142 | 0.442088 | 0.000248994 | -0.000174384
[10 empty] | 0.191979 | 0.450176 | -0.000101934 | 3.27351e-05
[10 empty] | 0.197647 | 0.457879 | -0.000569897 | 0.000182137
[10 empty] | 0.203041 | 0.465178 | -0.00107781 | 0.000257785
[10 empty] | 0.208061 | 0.472052 | -0.00154909 | 0.000259754
[10 empty] | 0.212634 | 0.478475 | -0.00192387 | 0.000204704
[10 empty] | 0.216733 | 0.484406 | -0.00216976 | 0.000122061
[10 empty] | 0.220382 | 0.489798 | -0.00228423 | 4.6577e-05
[10 empty] | 0.223652 | 0.494597 | -0.0022887 | 9.10799e-06
[10 empty] | 0.22665 | 0.498757 | -0.00221667 | 2.81432e-05
[10 empty] | 0.229484 | 0.502248 | -0.00210043 | 0.000104592
[10 empty] | 0.232235 | 0.505064 | -0.00196121 | 0.000221503
[10 empty] | 0.234931 | 0.507218 | -0.00180611 | 0.000348959
[10 empty] | 0.237535 | 0.508743 | -0.00163284 | 0.000452817
[10 empty] | 0.239955 | 0.509673 | -0.00144015 | 0.000504701
[10 empty] | 0.242071 | 0.51003 | -0.00123939 | 0.000490199
[10 empty] | 0.243773 | 0.50981 | -0.00106199 | 0.000412714
[10 empty] | 0.244998 | 0.508977 | -0.000958726 | 0.000291766
[10 empty] | 0.245756 | 0.507463 | -0.000989402 | 0.0001563
[10 empty] | 0.246134 | 0.50518 | -0.00120515 | 3.5195e-05
[10 empty] | 0.246269 | 0.502035 | -0.00162862 | -5.19093e-05
[10 empty] | 0.246313 | 0.497954 | -0.00223881 | -0.000100464
[10 empty] | 0.246375 | 0.492896 | -0.00296641 | -0.000121616
[10 empty] | 0.246487 | 0.486868 | -0.00370289 | -0.00013744
[10 empty] | 0.24658 | 0.479923 | -0.00432193 | -0.000172466
[10 empty] | 0.246496 | 0.472155 | -0.00470813 | -0.000244479
[10 empty] | 0.246024 | 0.463684 | -0.00478507 | -0.000357795
[10 empty] | 0.244959 | 0.454634 | -0.00453439 | -0.000501387
[10 empty] | 0.24316 | 0.445122 | -0.00400047 | -0.000652557
[10 empty] | 0.240592 | 0.435242 | -0.00327891 | -0.000784883
[10 empty] | 0.237347 | 0.425061 | -0.0024924 | -0.000877645
[10 empty] | 0.233619 | 0.414628 | -0.00176098 | -0.000923352
[10 empty] | 0.229661 | 0.403976 | -0.00117556 | -0.000930605
[10 empty] | 0.225724 | 0.393138 | -0.000781937 | -0.000921091
[10 empty] | 0.222 | 0.382148 | -0.000579266 | -0.000921606
[10 empty] | 0.218577 | 0.371051 | -0.000531947 | -0.000953772
[10 empty] | 0.215435 | 0.359893 | -0.000589715 | -0.00102505
[10 empty] | 0.21246 | 0.348714 | -0.000708296 | -0.00112437
[10 empty] | 0.20949 | 0.337542 | -0.000863315 | -0.0012241
[10 empty] | 0.20636 | 0.326383 | -0.00105304 | -0.00128823
[10 empty] | 0.20295 | 0.315218 | -0.00128985 | -0.00128409
[10 empty] | 0.199207 | 0.304012 | -0.00158463 | -0.00119405
[10 empty] | 0.195141 | 0.292714 | -0.001931 | -0.00102313
[10 empty] | 0.190808 | 0.28128 | -0.00229627 | -0.000799942
[10 empty] | 0.186273 | 0.269677 | -0.00262365 | -0.000570246
[10 empty] | 0.181583 | 0.257896 | -0.00284589 | -0.000384974
[10 empty] | 0.176745 | 0.245949 | -0.00290602 | -0.000286211
[10 empty] | 0.171728 | 0.233867 | -0.00277809 | -0.000295415
[10 empty] | 0.166481 | 0.221687 | -0.0024801 | -0.000407428
[10 empty] | 0.160955 | 0.209442 | -0.00207376 | -0.000592024
[10 empty] | 0.155138 | 0.197148 | -0.00165013 | -0.000802402
[10 empty] | 0.149065 | 0.184802 | -0.00130514 | -0.000987905
[10 empty] | 0.142818 | 0.172378 | -0.00111239 | -0.00110704
[10 empty] | 0.136509 | 0.159841 | -0.00110224 | -0.00113697
[10 empty] | 0.13025 | 0.14715 | -0.00125392 | -0.00107693
[10 empty] | 0.12412 | 0.134278 | -0.00150337 | -0.000945035
[10 empty] | 0.118145 | 0.121212 | -0.0017642 | -0.000770147
[10 empty] | 0.112289 | 0.107964 | -0.00195478 | -0.000581764
[10 empty] | 0.106464 | 0.09456 | -0.0020224 | -0.00040147
[10 empty] | 0.100556 | 0.0810374 | -0.00195659 | -0.000238527
[10 empty] | 0.0944551 | 0.0674314 | -0.00178761 | -9.06454e-05
[10 empty] | 0.0880827 | 0.0537655 | -0.00157108 | 5.09022e-05
[10 empty] | 0.0814106 | 0.0400455 | -0.00136481 | 0.000194168
[10 empty] | 0.0744623 | 0.0262589 | -0.00120653 | 0.00034028
[10 empty] | 0.0673015 | 0.0123798 | -0.00110074 | 0.000480476
[10 empty] | 0.0600127 | -0.00162226 | -0.00101949 | 0.000597499
[10 empty] | 0.0526785 | -0.0157716 | -0.000916866 | 0.000670801
[10 empty] | 0.0453635 | -0.0300774 | -0.000751778 | 0.000683583
[10 empty] | 0.0381067 | -0.0445287 | -0.000510196 | 0.000629074
[10 empty] | 0.0309231 | -0.0590936 | -0.000218178 | 0.00051374
[10 empty] | 0.0238129 | -0.0737238 | 6.01594e-05 | 0.000356245
[10 empty] | 0.0167717 | -0.0883616 | 0.000240148 | 0.000182497
[10 empty] | 0.00979722 | -0.102948 | 0.000244335 | 1.84761e-05
[10 empty] | 0.00289046 | -0.117429 | 3.1243e-05 | -0.000116704
[10 empty] | -0.00395068 | -0.131763 | -0.000385079 | -0.000215222
[10 empty] | -0.0107407 | -0.145918 | -0.000932262 | -0.000281086
[10 empty] | -0.0175153 | -0.159874 | -0.00149575 | -0.000326818
[10 empty] | -0.0243338 | -0.173619 | -0.00194967 | -0.000367646
[10 empty] | -0.0312736 | -0.187146 | -0.00219301 | -0.000415379
[10 empty] | -0.038415 | -0.200452 | -0.00217962 | -0.00047417
[10 empty] | -0.0458207 | -0.213539 | -0.00193205 | -0.000539587
[10 empty] | -0.053514 | -0.22641 | -0.00153449 | -0.000601199
[10 empty] | -0.0614635 | -0.239074 | -0.00110653 | -0.00064757
[10 empty] | -0.0695778 | -0.251543 | -0.000766271 | -0.000671716
[10 empty] | -0.0777143 | -0.263828 | -0.000594403 | -0.000674912
[10 empty] | -0.085701 | -0.275937 | -0.000611107 | -0.00066738
[10 empty] | -0.0933665 | -0.287872 | -0.000773266 | -0.000665489
[10 empty] | -0.100574 | -0.299621 | -0.000992862 | -0.00068638
[10 empty] | -0.107247 | -0.311159 | -0.00117036 | -0.000741839
[10 empty] | -0.113391 | -0.322448 | -0.00123174 | -0.000833559
[10 empty] | -0.119089 | -0.333442 | -0.00115663 | -0.000951443
[10 empty] | -0.12449 | -0.344094 | -0.000987455 | -0.00107563
[10 empty] | -0.12978 | -0.354364 | -0.000816347 | -0.00118168
[10 empty] | -0.135141 | -0.364225 | -0.000753313 | -0.0012473
[10 empty] | -0.140722 | -0.373673 | -0.000886218 | -0.00125858
[10 empty] | -0.146601 | -0.38272 | -0.00124585 | -0.00121377
[10 empty] | -0.152775 | -0.391396 | -0.00178822 | -0.00112361
[10 empty] | -0.159163 | -0.399741 | -0.00240107 | -0.00100818
[10 empty] | -0.165624 | -0.407791 | -0.00293359 | -0.000891305
[10 empty] | -0.171989 | -0.415578 | -0.00324111 | -0.000794425
[10 empty] | -0.1781 | -0.423118 | -0.00323108 | -0.000731633
[10 empty] | -0.183845 | -0.430414 | -0.00289583 | -0.000707267
[10 empty] | -0.18918 | -0.437456 | -0.00232125 | -0.00071652
[10 empty] | -0.194132 | -0.44423 | -0.00166759 | -0.000748549
[10 empty] | -0.198791 | -0.450721 | -0.00112703 | -0.000790818
[10 empty] | -0.203275 | -0.456919 | -0.000869799 | -0.000833158
[10 empty] | -0.207698 | -0.462821 | -0.000994475 | -0.000870228
[10 empty] | -0.212135 | -0.468425 | -0.00149701 | -0.00090168
[10 empty] | -0.216598 | -0.473725 | -0.00226786 | -0.00093018
[10 empty] | -0.221031 | -0.478698 | -0.00311854 | -0.00095812
[10 empty] | -0.22532 | -0.483302 | -0.00383037 | -0.000984313
[10 empty] | -0.229325 | -0.487469 | -0.00421205 | -0.00100194
[10 empty] | -0.232912 | -0.491112 | -0.00415003 | -0.000998626
[10 empty] | -0.235988 | -0.494136 | -0.00363797 | -0.000958876
[10 empty] | -0.238523 | -0.496451 | -0.00277743 | -0.0008683
[10 empty] | -0.240552 | -0.497988 | -0.00175033 | -0.000718557
[10 empty] | -0.24216 | -0.498711 | -0.000771066 | -0.000511583
[10 empty] | -0.243458 | -0.49862 | -3.18536e-05 | -0.000261788
[10 empty] | -0.244545 | -0.497746 | 0.000343814 | 4.65017e-06
[10 empty] | -0.245479 | -0.496133 | 0.000327536 | 0.000253576
[10 empty] | -0.246266 | -0.493822 | -1.39936e-05 | 0.000449138
[10 empty] | -0.246857 | -0.49083 | -0.000544051 | 0.000561276
[10 empty] | -0.247166 | -0.487138 | -0.00109796 | 0.000572713
[10 empty] | -0.247104 | -0.482692 | -0.00152982 | 0.000483723
[10 empty] | -0.246607 | -0.477413 | -0.00175092 | 0.00031332
[10 empty] | -0.245663 | -0.471222 | -0.00174956 | 9.62677e-05
[10 empty] | -0.24432 | -0.464066 | -0.00158786 | -0.0001237
[10 empty] | -0.242679 | -0.455946 | -0.00137745 | -0.000303123
[10 empty] | -0.240868 | -0.446931 | -0.00124195 | -0.00040843
[10 empty] | -0.239014 | -0.43716 | -0.00127732 | -0.000423587
[10 empty] | -0.237205 | -0.426821 | -0.00152176 | -0.000353773
[10 empty] | -0.235467 | -0.416127 | -0.00194344 | -0.000223945
[10 empty] | -0.233756 | -0.405274 | -0.00244962 | -7.24185e-05
[10 empty] | -0.231965 | -0.394413 | -0.00291421 | 5.90384e-05
[10 empty] | -0.229946 | -0.383622 | -0.00321584 | 0.000136115
[10 empty] | -0.227546 | -0.372905 | -0.00327546 | 0.000140937
[10 empty] | -0.224636 | -0.3622 | -0.00308251 | 7.65897e-05
[10 empty] | -0.221141 | -0.351409 | -0.00270171 | -3.4215e-05
[10 empty] | -0.217055 | -0.340428 | -0.002258 | -0.000156117
[10 empty] | -0.21244 | -0.329178 | -0.0019031 | -0.00025189
[10 empty] | -0.207414 | -0.317622 | -0.00177258 | -0.000293999
[10 empty] | -0.202124 | -0.305777 | -0.00194535 | -0.000273573
[10 empty] | -0.196722 | -0.293696 | -0.00241722 | -0.000204056
[10 empty] | -0.191334 | -0.281456 | -0.00309676 | -0.00011829
[10 empty] | -0.186044 | -0.269128 | -0.00382559 | -5.96814e-05
[10 empty] | -0.180883 | -0.256764 | -0.00441873 | -6.98683e-05
[10 empty] | -0.175824 | -0.244383 | -0.00471446 | -0.000176405
[10 empty] | -0.170799 | -0.231975 | -0.00462002 | -0.000384041
[10 empty] | -0.165711 | -0.219509 | -0.00414017 | -0.000672164
[10 empty] | -0.160456 | -0.206954 | -0.00337966 | -0.000999215
[10 empty] | -0.15494 | -0.194286 | -0.00251791 | -0.00131283
[10 empty] | -0.149097 | -0.181501 | -0.00176185 | -0.00156283
[10 empty] | -0.142901 | -0.168614 | -0.0012897 | -0.00171336
[10 empty] | -0.136364 | -0.155646 | -0.00120135 | -0.0017509
[10 empty] | -0.129537 | -0.142617 | -0.00148988 | -0.00168603
[10 empty] | -0.122496 | -0.129532 | -0.00204301 | -0.0015488
[10 empty] | -0.115333 | -0.116381 | -0.00267501 | -0.00137941
[10 empty] | -0.108134 | -0.10314 | -0.00318041 | -0.00121709
[10 empty] | -0.100974 | -0.0897797 | -0.00339427 | -0.00109042
[10 empty] | -0.0938998 | -0.076283 | -0.00324121 | -0.00101167
[10 empty] | -0.0869286 | -0.0626512 | -0.00275825 | -0.000976274
[10 empty] | -0.0800475 | -0.0489079 | -0.00208396 | -0.000967002
[10 empty] | -0.0732181 | -0.0350932 | -0.00141634 | -0.000961052
[10 empty] | -0.0663859 | -0.0212486 | -0.000951729 | -0.000937613
[10 empty] | -0.0594901 | -0.00740086 | -0.000822847 | -0.000883694
[10 empty] | -0.0524741 | 0.00645203 | -0.00105531 | -0.000796857
[10 empty] | -0.0452948 | 0.0203455 | -0.00155658 | -0.000684646
[10 empty] | -0.0379288 | 0.034341 | -0.00214187 | -0.00056156
[10 empty] | -0.0303757 | 0.0485081 | -0.00259 | -0.000444964
[10 empty] | -0.0226582 | 0.0629009 | -0.00271285 | -0.000351319
[10 empty] | -0.0148187 | 0.0775354 | -0.00241717 | -0.000293548
[10 empty] | -0.00691402 | 0.0923769 | -0.00173938 | -0.000279694
[10 empty] | 0.000992472 | 0.107341 | -0.000841527 | -0.000312384
[10 empty] | 0.00883829 | 0.122308 | 3.14251e-05 | -0.000388499
[10 empty] | 0.0165694 | 0.137152 | 0.000621044 | -0.000498645
[10 empty] | 0.0241459 | 0.151767 | 0.000731221 | -0.000626644
[10 empty] | 0.0315453 | 0.166092 | 0.000287452 | -0.000749724
[10 empty] | 0.0387637 | 0.180123 | -0.000638469 | -0.000840333
[10 empty] | 0.0458142 | 0.193903 | -0.00184609 | -0.00087017
[10 empty] | 0.0527241 | 0.207507 | -0.00306115 | -0.00081622
[10 empty] | 0.0595314 | 0.221008 | -0.00401131 | -0.00066761
[10 empty] | 0.0662815 | 0.234451 | -0.00449997 | -0.000431308
[10 empty] | 0.0730237 | 0.247837 | -0.00445636 | -0.000134483
[10 empty] | 0.0798069 | 0.261113 | -0.00394768 | 0.000178062
[10 empty] | 0.0866752 | 0.27419 | -0.0031508 | 0.000451659
[10 empty] | 0.0936609 | 0.286966 | -0.00229363 | 0.000633404
[10 empty] | 0.100776 | 0.299349 | -0.00158548 | 0.000684846
[10 empty] | 0.108004 | 0.311289 | -0.00115809 | 0.00059226
[10 empty] | 0.115295 | 0.32278 | -0.00103517 | 0.000371364
[10 empty] | 0.122566 | 0.333864 | -0.0011382 | 6.47579e-05
[10 empty] | 0.129705 | 0.344611 | -0.0013244 | -0.000267611
[10 empty] | 0.136594 | 0.355099 | -0.00144254 | -0.000562554
[10 empty] | 0.143131 | 0.365386 | -0.00138692 | -0.000768508
[10 empty] | 0.149253 | 0.375498 | -0.00113177 | -0.000857083
[10 empty] | 0.15496 | 0.385423 | -0.000735513 | -0.000828172
[10 empty] | 0.160323 | 0.395122 | -0.000315097 | -0.000707465
[10 empty] | 0.165475 | 0.404542 | -1.2063e-06 | -0.000537506
[10 empty] | 0.170585 | 0.413638 | 0.000109059 | -0.000365303
[10 empty] | 0.175818 | 0.422382 | -1.50696e-05 | -0.00023037
[10 empty] | 0.181289 | 0.430775 | -0.000330917 | -0.000156659
[10 empty] | 0.187028 | 0.438834 | -0.000742352 | -0.000150327
[10 empty] | 0.19296 | 0.446585 | -0.00113836 | -0.000203159
[10 empty] | 0.198916 | 0.454047 | -0.00143505 | -0.000299616
[10 empty] | 0.204666 | 0.461217 | -0.00160484 | -0.000424372
[10 empty] | 0.209976 | 0.468064 | -0.00168187 | -0.000567364
[10 empty] | 0.214664 | 0.474538 | -0.00174143 | -0.000724627
[10 empty] | 0.218651 | 0.480575 | -0.00186172 | -0.000895036
[10 empty] | 0.22198 | 0.486111 | -0.00208285 | -0.00107485
[10 empty] | 0.224807 | 0.491094 | -0.00237997 | -0.00125292
[10 empty] | 0.227358 | 0.495491 | -0.00266218 | -0.00140925
[10 empty] | 0.229864 | 0.499283 | -0.00279982 | -0.0015183
[10 empty] | 0.232495 | 0.502462 | -0.00267178 | -0.00155634
[10 empty] | 0.235312 | 0.505017 | -0.00221631 | -0.00151055
[10 empty] | 0.238246 | 0.506929 | -0.00146623 | -0.00138626
[10 empty] | 0.241124 | 0.508163 | -0.000554093 | -0.00120911
[10 empty] | 0.243716 | 0.508679 | 0.000317534 | -0.00102058
[10 empty] | 0.245803 | 0.508432 | 0.000933102 | -0.000867246
[10 empty] | 0.247247 | 0.507386 | 0.00113085 | -0.000787046
[10 empty] | 0.248022 | 0.505521 | 0.000857159 | -0.000796613
[10 empty] | 0.248227 | 0.502835 | 0.000189513 | -0.000884304
[10 empty] | 0.248049 | 0.499341 | -0.000681376 | -0.00101165
[10 empty] | 0.247703 | 0.495058 | -0.00150616 | -0.00112352
[10 empty] | 0.247367 | 0.490004 | -0.0020518 | -0.00116427
[10 empty] | 0.247125 | 0.484191 | -0.00217318 | -0.00109512
[10 empty] | 0.246943 | 0.477622 | -0.00185818 | -0.000907214
[10 empty] | 0.246685 | 0.470302 | -0.0012314 | -0.0006261
[10 empty] | 0.246159 | 0.462246 | -0.000514866 | -0.000305699
[10 empty] | 0.245176 | 0.453496 | 4.17631e-05 | -1.3412e-05
[10 empty] | 0.243619 | 0.444125 | 0.000239087 | 0.000189358
[10 empty] | 0.241473 | 0.434239 | -1.09591e-05 | 0.000265343
[10 empty] | 0.238835 | 0.423966 | -0.000660136 | 0.000212626
[10 empty] | 0.235878 | 0.413441 | -0.00154226 | 6.5443e-05
[10 empty] | 0.232799 | 0.402783 | -0.00242791 | -0.000115699
[10 empty] | 0.229757 | 0.392076 | -0.0030967 | -0.000261574
[10 empty] | 0.226823 | 0.381361 | -0.00340336 | -0.000314117
[10 empty] | 0.223969 | 0.370635 | -0.00331648 | -0.000242634
[10 empty] | 0.221079 | 0.359862 | -0.00291876 | -5.16262e-05
[10 empty] | 0.217996 | 0.348991 | -0.00237092 | 0.000221821
[10 empty] | 0.214581 | 0.337975 | -0.00185345 | 0.000519882
[10 empty] | 0.210759 | 0.326789 | -0.0015071 | 0.000781099
[10 empty] | 0.206546 | 0.315435 | -0.00139246 | 0.000957372
[10 empty] | 0.202042 | 0.303941 | -0.00148102 | 0.00102578
[10 empty] | 0.197396 | 0.292349 | -0.00167857 | 0.000992073
[10 empty] | 0.192751 | 0.280703 | -0.00187005 | 0.000885448
[10 empty] | 0.18819 | 0.269034 | -0.00196785 | 0.00074696
[10 empty] | 0.183708 | 0.257349 | -0.00194521 | 0.000615712
[10 empty] | 0.179201 | 0.245634 | -0.00184268 | 0.000517343
[10 empty] | 0.174507 | 0.233859 | -0.00174633 | 0.000458231
[10 empty] | 0.169445 | 0.221988 | -0.00174723 | 0.000426662
[10 empty] | 0.163886 | 0.209989 | -0.00189878 | 0.000399897
[10 empty] | 0.157785 | 0.197843 | -0.00218918 | 0.000354181
[10 empty] | 0.151212 | 0.185546 | -0.00254044 | 0.000274072
[10 empty] | 0.144327 | 0.173105 | -0.00283485 | 0.000157981
[10 empty] | 0.137344 | 0.160531 | -0.00295935 | 1.83823e-05
[10 empty] | 0.130474 | 0.147836 | -0.00285095 | -0.000122924
[10 empty] | 0.123868 | 0.13502 | -0.00252552 | -0.000242477
[10 empty] | 0.117583 | 0.122077 | -0.00207811 | -0.000322902
[10 empty] | 0.111577 | 0.108994 | -0.00165365 | -0.000358121
[10 empty] | 0.105727 | 0.0957607 | -0.00139762 | -0.000354493
[10 empty] | 0.099873 | 0.0823695 | -0.00140447 | -0.000327899
[10 empty] | 0.0938652 | 0.0688233 | -0.00168269 | -0.00029815
[10 empty] | 0.0876023 | 0.0551334 | -0.00214966 | -0.000282866
[10 empty] | 0.0810528 | 0.0413167 | -0.00265904 | -0.000292943
[10 empty] | 0.074251 | 0.0273909 | -0.0030512 | -0.000330911
[10 empty] | 0.067275 | 0.0133705 | -0.0032087 | -0.000392316
[10 empty] | 0.060213 | -0.00073433 | -0.00309685 | -0.00046914
[10 empty] | 0.0531325 | -0.0149158 | -0.00277415 | -0.000553668
[10 empty] | 0.0460608 | -0.029164 | -0.00236872 | -0.000641194
[10 empty] | 0.0389816 | -0.0434616 | -0.00202897 | -0.000730626
[10 empty] | 0.0318481 | -0.057781 | -0.00186677 | -0.000822972
[10 empty] | 0.0246056 | -0.0720849 | -0.00191422 | -0.000918577
[10 empty] | 0.0172152 | -0.086331 | -0.00211076 | -0.00101446
[10 empty] | 0.00967077 | -0.10048 | -0.00232612 | -0.00110304
[10 empty] | 0.00200354 | -0.114505 | -0.00241156 | -0.00117288
[10 empty] | -0.00572499 | -0.128394 | -0.00226087 | -0.00121142
[10 empty] | -0.0134394 | -0.142152 | -0.00185823 | -0.00120868
[10 empty] | -0.021069 | -0.155797 | -0.00129414 | -0.00116069
[10 empty] | -0.0285632 | -0.169348 | -0.000741614 | -0.00107145
[10 empty] | -0.0358991 | -0.182813 | -0.000399079 | -0.000952654
[10 empty] | -0.0430804 | -0.196186 | -0.000419034 | -0.000821354
[10 empty] | -0.0501295 | -0.209435 | -0.000847492 | -0.00069625
[10 empty] | -0.057077 | -0.222514 | -0.00159653 | -0.000593763
[10 empty] | -0.0639524 | -0.235368 | -0.0024615 | -0.000524987
[10 empty] | -0.0707778 | -0.247947 | -0.00317925 | -0.000494222
[10 empty] | -0.0775677 | -0.260217 | -0.00350928 | -0.000499188
[10 empty] | -0.0843307 | -0.27217 | -0.0033112 | -0.000532506
[10 empty] | -0.0910732 | -0.283819 | -0.00259257 | -0.000583728
[10 empty] | -0.0978012 | -0.295194 | -0.00151058 | -0.000641264
[10 empty] | -0.104521 | -0.306329 | -0.000326189 | -0.0006938
[10 empty] | -0.111235 | -0.317246 | 0.000674498 | -0.000731235
[10 empty] | -0.117943 | -0.327949 | 0.00126607 | -0.000745385
[10 empty] | -0.124636 | -0.33842 | 0.00134901 | -0.000730806
[10 empty] | -0.131298 | -0.348624 | 0.000973446 | -0.000685839
[10 empty] | -0.137909 | -0.358519 | 0.000314858 | -0.00061367
[10 empty] | -0.144447 | -0.368067 | -0.000388702 | -0.000522903
[10 empty] | -0.150891 | -0.377248 | -0.000915824 | -0.000427046
[10 empty] | -0.157221 | -0.386062 | -0.00113038 | -0.000342548
[10 empty] | -0.163416 | -0.394529 | -0.00101723 | -0.000285493
[10 empty] | -0.169453 | -0.40268 | -0.000674783 | -0.000267639
[10 empty] | -0.175303 | -0.410549 | -0.000269288 | -0.000292875
[10 empty] | -0.180936 | -0.418156 | 3.08578e-05 | -0.000355291
[10 empty] | -0.186324 | -0.425507 | 0.000116614 | -0.000439682
[10 empty] | -0.191448 | -0.432592 | -2.62428e-05 | -0.00052464
[10 empty] | -0.196307 | -0.439389 | -0.000319221 | -0.000587568
[10 empty] | -0.20092 | -0.445875 | -0.000628208 | -0.000610281
[10 empty] | -0.205323 | -0.452033 | -0.000820264 | -0.000583626
[10 empty] | -0.209561 | -0.457856 | -0.000817972 | -0.000509781
[10 empty] | -0.213674 | -0.463344 | -0.000630668 | -0.000401577
[10 empty] | -0.217677 | -0.468501 | -0.000350938 | -0.000279126
[10 empty] | -0.221553 | -0.473318 | -0.000118014 | -0.000164799
[10 empty] | -0.225249 | -0.477767 | -6.21987e-05 | -7.80842e-05
[10 empty] | -0.228687 | -0.481796 | -0.000251588 | -3.17477e-05
[10 empty] | -0.231785 | -0.48533 | -0.000661575 | -3.01971e-05
[10 empty] | -0.234479 | -0.48828 | -0.00117919 | -7.01516e-05
[10 empty] | -0.236748 | -0.490557 | -0.00164144 | -0.000142963
[10 empty] | -0.23862 | -0.492091 | -0.00189408 | -0.000237507
[10 empty] | -0.24017 | -0.492839 | -0.00184961 | -0.000342566
[10 empty] | -0.2415 | -0.49279 | -0.00152304 | -0.000448091
[10 empty] | -0.242706 | -0.491958 | -0.00103206 | -0.000545332
[10 empty] | -0.24385 | -0.490369 | -0.000560578 | -0.000626429
[10 empty] | -0.244928 | -0.488042 | -0.000297953 | -0.000684279
[10 empty] | -0.245877 | -0.484979 | -0.000374899 | -0.000713288
[10 empty] | -0.246577 | -0.481151 | -0.000818215 | -0.000711095
[10 empty] | -0.246893 | -0.476505 | -0.00153997 | -0.000680659
[10 empty] | -0.246711 | -0.470981 | -0.00236458 | -0.000631664
[10 empty] | -0.245977 | -0.464528 | -0.00308418 | -0.000580154
[10 empty] | -0.244719 | -0.457132 | -0.00352284 | -0.00054581
[10 empty] | -0.243044 | -0.448832 | -0.00358804 | -0.000547161
[10 empty] | -0.241118 | -0.439729 | -0.00329243 | -0.000595939
[10 empty] | -0.239115 | -0.429981 | -0.00274027 | -0.000692393
[10 empty] | -0.237174 | -0.419775 | -0.00208531 | -0.000823389
[10 empty] | -0.235355 | -0.409307 | -0.0014766 | -0.000964378
[10 empty] | -0.233617 | -0.398743 | -0.00101217 | -0.00108512
[10 empty] | -0.231826 | -0.388194 | -0.000716521 | -0.00115773
[10 empty] | -0.229788 | -0.377703 | -0.000548208 | -0.00116453
[10 empty] | -0.227297 | -0.367245 | -0.000432136 | -0.00110327
[10 empty] | -0.224195 | -0.356743 | -0.000302121 | -0.000987698
[10 empty] | -0.220407 | -0.346095 | -0.000135817 | -0.00084309
[10 empty] | -0.215968 | -0.335204 | 3.2227e-05 | -0.000698079
[10 empty] | -0.211016 | -0.324005 | 0.000124517 | -0.000575381
[10 empty] | -0.205753 | -0.312479 | 5.5712e-05 | -0.000484665
[10 empty] | -0.200399 | -0.300659 | -0.000225643 | -0.000420128
[10 empty] | -0.195138 | -0.288615 | -0.000706209 | -0.000363861
[10 empty] | -0.190072 | -0.276437 | -0.00130131 | -0.000293994
[10 empty] | -0.185208 | -0.264208 | -0.00187695 | -0.000194865
[10 empty] | -0.180456 | -0.251986 | -0.00229336 | -6.54669e-05
[10 empty] | -0.175666 | -0.23979 | -0.00245435 | 7.71676e-05
[10 empty] | -0.170669 | -0.227603 | -0.00234371 | 0.000201437
[10 empty] | -0.165324 | -0.215379 | -0.0020341 | 0.000270924
[10 empty] | -0.159557 | -0.203064 | -0.00166402 | 0.000257554
[10 empty] | -0.153375 | -0.190608 | -0.00138987 | 0.000153806
[10 empty] | -0.146859 | -0.177989 | -0.00133018 | -2.04623e-05
[10 empty] | -0.14014 | -0.165211 | -0.00152233 | -0.000219529
[10 empty] | -0.13336 | -0.152303 | -0.00190802 | -0.000382047
[10 empty] | -0.126634 | -0.139309 | -0.00235371 | -0.000447494
[10 empty] | -0.120021 | -0.126269 | -0.0026993 | -0.000374087
[10 empty] | -0.113518 | -0.113211 | -0.00281773 | -0.00015259
[10 empty] | -0.107062 | -0.100138 | -0.00266381 | 0.000188547
[10 empty] | -0.10056 | -0.0870319 | -0.00229379 | 0.000588817
[10 empty] | -0.093921 | -0.0738585 | -0.0018476 | 0.000970807
[10 empty] | -0.0870819 | -0.0605825 | -0.0014992 | 0.00126065
[10 empty] | -0.0800302 | -0.0471789 | -0.00139236 | 0.00140778
[10 empty] | -0.0728047 | -0.0336409 | -0.00158499 | 0.00139803
[10 empty] | -0.065482 | -0.0199809 | -0.0020228 | 0.00125614
[10 empty] | -0.0581503 | -0.00622294 | -0.00255289 | 0.00103696
[10 empty] | -0.0508811 | 0.00760889 | -0.00297388 | 0.000808039
[10 empty] | -0.0437064 | 0.021503 | -0.0031059 | 0.000629009
[10 empty] | -0.036609 | 0.0354678 | -0.00285603 | 0.000534106
[10 empty] | -0.0295301 | 0.0495315 | -0.002256 | 0.000523081
[10 empty] | -0.0223904 | 0.0637322 | -0.00145799 | 0.000563118
[10 empty] | -0.0151186 | 0.0781018 | -0.000688831 | 0.000600859
[10 empty] | -0.00767813 | 0.0926482 | -0.00017741 | 0.000580575
[10 empty] | -8.29086e-05 | 0.107342 | -7.97107e-05 | 0.000462656
[10 empty] | 0.00760323 | 0.122112 | -0.000426955 | 0.000236689
[10 empty] | 0.0152837 | 0.136857 | -0.00111467 | -7.47415e-05
[10 empty] | 0.0228581 | 0.151461 | -0.00193657 | -0.00042241
[10 empty] | 0.0302529 | 0.165823 | -0.00265184 | -0.000744619
[10 empty] | 0.0374451 | 0.179879 | -0.00306319 | -0.000984562
[10 empty] | 0.0444697 | 0.193616 | -0.00307936 | -0.00110549
[10 empty] | 0.0514088 | 0.207074 | -0.00274149 | -0.00109931
[10 empty] | 0.058365 | 0.22033 | -0.00220522 | -0.000986448
[10 empty] | 0.0654282 | 0.233472 | -0.00168544 | -0.000807921
[10 empty] | 0.0726455 | 0.24657 | -0.00138327 | -0.000612529
[10 empty] | 0.0800061 | 0.259647 | -0.00142008 | -0.000443722
[10 empty] | 0.0874439 | 0.272668 | -0.00180049 | -0.000330084
[10 empty] | 0.09486 | 0.285542 | -0.00241539 | -0.000281884
[10 empty] | 0.102155 | 0.298142 | -0.00308234 | -0.00029383
[10 empty] | 0.109261 | 0.310338 | -0.00360774 | -0.000352028
[10 empty] | 0.116164 | 0.322031 | -0.00384871 | -0.00044193
[10 empty] | 0.1229 | 0.333173 | -0.0037537 | -0.00055405
[10 empty] | 0.129541 | 0.343785 | -0.00336941 | -0.000685485
[10 empty] | 0.136158 | 0.353947 | -0.0028142 | -0.000837103
[10 empty] | 0.142786 | 0.363776 | -0.00223003 | -0.0010081
[10 empty] | 0.149398 | 0.373394 | -0.00173179 | -0.00119073
[10 empty] | 0.155906 | 0.382897 | -0.00137286 | -0.0013678
[10 empty] | 0.162182 | 0.392333 | -0.00113843 | -0.00151471
[10 empty] | 0.168098 | 0.401695 | -0.000967019 | -0.00160559
[10 empty] | 0.173578 | 0.410928 | -0.000789627 | -0.00162163
[10 empty] | 0.178629 | 0.419946 | -0.000569575 | -0.00155868
[10 empty] | 0.18336 | 0.428662 | -0.000326089 | -0.00143089
[10 empty] | 0.187955 | 0.43701 | -0.000131572 | -0.00126889
[10 empty] | 0.19263 | 0.44495 | -8.31497e-05 | -0.00111236
[10 empty] | 0.197565 | 0.452479 | -0.00025959 | -0.000999242
[10 empty] | 0.202842 | 0.459612 | -0.000680975 | -0.000954745
[10 empty] | 0.208411 | 0.466366 | -0.0012881 | -0.0009839
[10 empty] | 0.214087 | 0.472748 | -0.00195153 | -0.00107
[10 empty] | 0.219588 | 0.478736 | -0.00250913 | -0.0011796
[10 empty] | 0.224612 | 0.484286 | -0.00281973 | -0.00127259
[10 empty] | 0.228908 | 0.489337 | -0.00281384 | -0.00131412
[10 empty] | 0.232348 | 0.493825 | -0.00252229 | -0.00128465
[10 empty] | 0.234959 | 0.4977 | -0.00207081 | -0.00118498
[10 empty] | 0.236912 | 0.500936 | -0.00164066 | -0.00103484
[10 empty] | 0.238469 | 0.503529 | -0.0014075 | -0.000865699
[10 empty] | 0.239907 | 0.505493 | -0.00147935 | -0.000710288
[10 empty] | 0.241439 | 0.50684 | -0.00185555 | -0.000592345
[10 empty] | 0.243155 | 0.507567 | -0.0024222 | -0.000519913
[10 empty] | 0.245008 | 0.507642 | -0.00298721 | -0.000484179
[10 empty] | 0.246833 | 0.507003 | -0.00334434 | -0.000463968
[10 empty] | 0.248411 | 0.505563 | -0.00334509 | -0.000434121
[10 empty] | 0.249539 | 0.50323 | -0.00295383 | -0.000374754
[10 empty] | 0.250094 | 0.499925 | -0.00226645 | -0.000278245
[10 empty] | 0.25007 | 0.495603 | -0.00148473 | -0.000151668
[10 empty] | 0.249568 | 0.490268 | -0.000853373 | -1.40592e-05
[10 empty] | 0.248761 | 0.483971 | -0.000579446 | 0.000110365
[10 empty] | 0.247826 | 0.476806 | -0.000760717 | 0.000200548
[10 empty] | 0.24689 | 0.468896 | -0.00134681 | 0.0002456
[10 empty] | 0.245988 | 0.460369 | -0.00214719 | 0.00024813
[10 empty] | 0.245053 | 0.451347 | -0.00288494 | 0.000222901
[10 empty] | 0.243952 | 0.441934 | -0.00328041 | 0.000191427
[10 empty] | 0.242528 | 0.432209 | -0.0031389 | 0.000174476
[10 empty] | 0.240662 | 0.422231 | -0.00241506 | 0.000185077
[10 empty] | 0.238313 | 0.412042 | -0.00123337 | 0.000224349
[10 empty] | 0.235523 | 0.401676 | 0.000142228 | 0.000281409
[10 empty] | 0.232401 | 0.391163 | 0.00138085 | 0.000337224
[10 empty] | 0.229078 | 0.380531 | 0.00217777 | 0.000370939
[10 empty] | 0.225655 | 0.369802 | 0.00234051 | 0.000366477
[10 empty] | 0.222169 | 0.358994 | 0.0018424 | 0.000317232
[10 empty] | 0.218578 | 0.348111 | 0.000828483 | 0.000227447
[10 empty] | 0.214785 | 0.337153 | -0.000427406 | 0.000110032
[10 empty] | 0.210686 | 0.326107 | -0.00160093 | -1.82214e-05
[10 empty] | 0.206216 | 0.314963 | -0.00240771 | -0.000142259
[10 empty] | 0.201393 | 0.303708 | -0.00267983 | -0.000253327
[10 empty] | 0.196326 | 0.292339 | -0.00240735 | -0.000351041
[10 empty] | 0.191191 | 0.280858 | -0.0017343 | -0.000442469
[10 empty] | 0.186174 | 0.269272 | -0.000912192 | -0.000538744
[10 empty] | 0.181411 | 0.257592 | -0.000225686 | -0.000650491
[10 empty] | 0.176932 | 0.245825 | 8.77685e-05 | -0.00078361
[10 empty] | 0.172639 | 0.233971 | -9.80241e-05 | -0.000936731
[10 empty] | 0.168323 | 0.222028 | -0.000767002 | -0.00110098
[10 empty] | 0.163725 | 0.209984 | -0.0017697 | -0.00126196
[10 empty] | 0.158609 | 0.197832 | -0.0028676 | -0.00140308
[10 empty] | 0.15284 | 0.185562 | -0.00379934 | -0.00150932
[10 empty] | 0.146433 | 0.173172 | -0.00435011 | -0.00157022
[10 empty] | 0.139553 | 0.160667 | -0.00440564 | -0.0015816
[10 empty] | 0.132474 | 0.148053 | -0.00397748 | -0.00154578
[10 empty] | 0.125501 | 0.135338 | -0.0031943 | -0.00147059
[10 empty] | 0.118881 | 0.122525 | -0.00226314 | -0.0013675
[10 empty] | 0.112726 | 0.109613 | -0.00141222 | -0.0012496
[10 empty] | 0.106986 | 0.0965925 | -0.000830948 | -0.00112942
[10 empty] | 0.101456 | 0.0834519 | -0.000622987 | -0.00101714
[10 empty] | 0.0958464 | 0.0701778 | -0.000784222 | -0.000918976
[10 empty] | 0.089863 | 0.0567607 | -0.0012105 | -0.000836181
[10 empty] | 0.0832991 | 0.0431977 | -0.00173223 | -0.000764753
[10 empty] | 0.0760948 | 0.0294934 | -0.00216571 | -0.000696273
[10 empty] | 0.0683536 | 0.0156592 | -0.00236702 | -0.000620012
[10 empty] | 0.0603102 | 0.00171097 | -0.00227338 | -0.000526167
[10 empty] | 0.0522604 | -0.0123333 | -0.00192048 | -0.000409636
[10 empty] | 0.0444761 | -0.0264554 | -0.00143095 | -0.000273278
[10 empty] | 0.0371301 | -0.0406369 | -0.000976744 | -0.000129481
[10 empty] | 0.0302536 | -0.0548581 | -0.000726092 | 9.68301e-07
[10 empty] | 0.023737 | -0.0690959 | -0.000790161 | 9.30142e-05
[10 empty] | 0.0173712 | -0.0833223 | -0.00118515 | 0.000123852
[10 empty] | 0.0109154 | -0.0975042 | -0.00182174 | 8.02754e-05
[10 empty] | 0.0041681 | -0.111605 | -0.00252625 | -3.52942e-05
[10 empty] | -0.00297849 | -0.125589 | -0.00308863 | -0.000202217
[10 empty] | -0.010517 | -0.139425 | -0.00332413 | -0.000383851
[10 empty] | -0.0183386 | -0.153086 | -0.00313101 | -0.00053464
[10 empty] | -0.0262756 | -0.166558 | -0.0025265 | -0.00061062
[10 empty] | -0.0341551 | -0.179834 | -0.00164927 | -0.000580695
[10 empty] | -0.0418481 | -0.192913 | -0.00072596 | -0.000435492
[10 empty] | -0.0492966 | -0.205797 | -9.9068e-06 | -0.000191095
[10 empty] | -0.0565152 | -0.218488 | 0.000290796 | 0.00011374
[10 empty] | -0.0635681 | -0.230984 | 7.51251e-05 | 0.000426396
[10 empty] | -0.0705332 | -0.243282 | -0.000617929 | 0.000692973
[10 empty] | -0.0774679 | -0.255377 | -0.00161599 | 0.000871142
[10 empty] | -0.0843878 | -0.267263 | -0.00265873 | 0.000939676
[10 empty] | -0.0912663 | -0.278936 | -0.00346964 | 0.000901995
[10 empty] | -0.0980515 | -0.290395 | -0.00383365 | 0.000782872
[10 empty] | -0.104695 | -0.301635 | -0.00365787 | 0.000619524
[10 empty] | -0.111175 | -0.312649 | -0.00299736 | 0.00044999
[10 empty] | -0.117517 | -0.323424 | -0.00203854 | 0.000302457
[10 empty] | -0.123782 | -0.333935 | -0.00104479 | 0.000188759
[10 empty] | -0.13005 | -0.344154 | -0.000280669 | 0.000103805
[10 empty] | -0.136391 | -0.354048 | 6.29029e-05 | 3.06992e-05
[10 empty] | -0.142836 | -0.363587 | -7.94933e-05 | -5.05772e-05
[10 empty] | -0.149359 | -0.372752 | -0.000633504 | -0.000154154
[10 empty] | -0.155883 | -0.381536 | -0.00141156 | -0.000282155
[10 empty] | -0.162297 | -0.389952 | -0.00217107 | -0.000423582
[10 empty] | -0.168492 | -0.398026 | -0.00268599 | -0.000558464
[10 empty] | -0.17439 | -0.405795 | -0.00280994 | -0.00066563
[10 empty] | -0.179964 | -0.413296 | -0.00251282 | -0.000731199
[10 empty] | -0.185244 | -0.420566 | -0.00188142 | -0.000754572
[10 empty] | -0.190299 | -0.427627 | -0.00108612 | -0.000749672
[10 empty] | -0.195207 | -0.43449 | -0.000325997 | -0.000740832
[10 empty] | -0.200026 | -0.441148 | 0.000229713 | -0.000754718
[10 empty] | -0.204764 | -0.447582 | 0.000485639 | -0.00081108
[10 empty] | -0.209373 | -0.453757 | 0.000437824 | -0.000915624
[10 empty] | -0.213767 | -0.459632 | 0.000161857 | -0.00105759
[10 empty] | -0.217843 | -0.465152 | -0.000221671 | -0.00121295
[10 empty] | -0.221523 | -0.470257 | -0.00059096 | -0.00135224
[10 empty] | -0.22478 | -0.474879 | -0.000860808 | -0.00145024
[10 empty] | -0.22765 | -0.478952 | -0.00100259 | -0.0014942
[10 empty] | -0.23023 | -0.482412 | -0.00104166 | -0.00148765
[10 empty] | -0.232641 | -0.485207 | -0.0010357 | -0.00144839
[10 empty] | -0.234996 | -0.487304 | -0.00104386 | -0.00140145
[10 empty] | -0.237358 | -0.488689 | -0.00109912 | -0.00136933
[10 empty] | -0.239716 | -0.489371 | -0.0011943 | -0.00136326
[10 empty] | -0.241981 | -0.489372 | -0.00128617 | -0.00137837
[10 empty] | -0.244008 | -0.488714 | -0.00131545 | -0.00139502
[10 empty] | -0.245635 | -0.48741 | -0.00123402 | -0.00138563
[10 empty] | -0.246729 | -0.48545 | -0.0010286 | -0.00132509
[10 empty] | -0.247223 | -0.482795 | -0.000731061 | -0.00120092
[10 empty] | -0.247141 | -0.479381 | -0.000411046 | -0.00101964
[10 empty] | -0.246587 | -0.47513 | -0.000152901 | -0.000807037
[10 empty] | -0.245719 | -0.469966 | -2.5102e-05 | -0.000601745
[10 empty] | -0.244703 | -0.46384 | -5.32043e-05 | -0.00044421
[10 empty] | -0.243667 | -0.45675 | -0.00020651 | -0.000364465
[10 empty] | -0.242666 | -0.448745 | -0.000404067 | -0.000372722
[10 empty] | -0.241664 | -0.439931 | -0.000538984 | -0.000455889
[10 empty] | -0.240552 | -0.430459 | -0.00051365 | -0.000581196
[10 empty] | -0.239176 | -0.4205 | -0.00027446 | -0.000705778
[10 empty] | -0.237385 | -0.410223 | 0.000165554 | -0.00078912
[10 empty] | -0.235077 | -0.399773 | 0.000724158 | -0.000804364
[10 empty] | -0.232223 | -0.389253 | 0.00126909 | -0.000744904
[10 empty] | -0.22888 | -0.378715 | 0.00165377 | -0.000624348
[10 empty] | -0.22517 | -0.368166 | 0.00175898 | -0.00047015
[10 empty] | -0.221248 | -0.357578 | 0.00152825 | -0.000313345
[10 empty] | -0.217256 | -0.346906 | 0.000986144 | -0.000178067
[10 empty] | -0.213289 | -0.336097 | 0.000234136 | -7.44543e-05
[10 empty] | -0.209369 | -0.325109 | -0.000574822 | 2.68485e-06
[10 empty] | -0.20545 | -0.313911 | -0.00127569 | 6.92091e-05
[10 empty] | -0.201431 | -0.302487 | -0.00173352 | 0.000142875
[10 empty] | -0.197197 | -0.290831 | -0.00187685 | 0.000233829
[10 empty] | -0.19265 | -0.278948 | -0.00171352 | 0.000338008
[10 empty] | -0.187742 | -0.266846 | -0.00132541 | 0.000436076
[10 empty] | -0.182482 | -0.254542 | -0.000844548 | 0.000498569
[10 empty] | -0.176932 | -0.242058 | -0.000417875 | 0.000495697
[10 empty] | -0.171178 | -0.229426 | -0.000170511 | 0.000408524
[10 empty] | -0.165306 | -0.216687 | -0.000177078 | 0.000237618
[10 empty] | -0.159368 | -0.203884 | -0.000447769 | 5.98973e-06
[10 empty] | -0.153369 | -0.191056 | -0.000931443 | -0.000245078
[10 empty] | -0.147267 | -0.178234 | -0.00153343 | -0.000466355
[10 empty] | -0.140994 | -0.165429 | -0.00214213 | -0.000614127
[10 empty] | -0.134487 | -0.15263 | -0.00265696 | -0.000662679
[10 empty] | -0.127714 | -0.139806 | -0.00301034 | -0.000611871
[10 empty] | -0.120698 | -0.126915 | -0.00317903 | -0.000487367
[10 empty] | -0.11352 | -0.113913 | -0.00318305 | -0.000333332
[10 empty] | -0.106302 | -0.100767 | -0.00307387 | -0.000199774
[10 empty] | -0.0991775 | -0.0874662 | -0.002916 | -0.000128322
[10 empty] | -0.0922484 | -0.0740235 | -0.0027676 | -0.000140745
[10 empty] | -0.0855558 | -0.0604726 | -0.00266502 | -0.000233582
[10 empty] | -0.0790604 | -0.0468584 | -0.00261537 | -0.000380397
[10 empty] | -0.0726478 | -0.0332242 | -0.00259813 | -0.000540804
[10 empty] | -0.0661549 | -0.0195983 | -0.00257501 | -0.000673379
[10 empty] | -0.0594118 | -0.00598504 | -0.00250468 | -0.000748485
[10 empty] | -0.0522881 | 0.00763722 | -0.00235816 | -0.000757166
[10 empty] | -0.0447298 | 0.0213111 | -0.00213028 | -0.000713542
[10 empty] | -0.0367771 | 0.0350891 | -0.00184405 | -0.000650205
[10 empty] | -0.0285566 | 0.0490189 | -0.00154638 | -0.000608154
[10 empty] | -0.0202507 | 0.0631309 | -0.00129627 | -0.000624425
[10 empty] | -0.012052 | 0.0774282 | -0.0011484 | -0.000721078
[10 empty] | -0.00411544 | 0.0918849 | -0.00113677 | -0.000898679
[10 empty] | 0.00347901 | 0.10645 | -0.00126281 | -0.00113592
[10 empty] | 0.0107421 | 0.121057 | -0.00149195 | -0.00139523
[10 empty] | 0.0177662 | 0.135636 | -0.00175988 | -0.00163241
[10 empty] | 0.0246941 | 0.150123 | -0.00198754 | -0.00180747
[10 empty] | 0.0316754 | 0.164471 | -0.00210116 | -0.00189352
[10 empty] | 0.0388218 | 0.178649 | -0.00205221 | -0.00188148
[10 empty] | 0.0461757 | 0.192642 | -0.00183171 | -0.00177984
[10 empty] | 0.0536997 | 0.206442 | -0.0014747 | -0.00160986
[10 empty] | 0.0612893 | 0.220043 | -0.00105323 | -0.00139838
[10 empty] | 0.0688054 | 0.233435 | -0.000659289 | -0.0011704
[10 empty] | 0.0761156 | 0.246599 | -0.000381705 | -0.000943774
[10 empty] | 0.0831332 | 0.259507 | -0.000283235 | -0.000727275
[10 empty] | 0.0898419 | 0.272129 | -0.000383778 | -0.00052224
[10 empty] | 0.0962997 | 0.284434 | -0.00065438 | -0.000326648
[10 empty] | 0.102621 | 0.296402 | -0.0010238 | -0.000139916
[10 empty] | 0.108945 | 0.308024 | -0.00139608 | 3.35041e-05
[10 empty] | 0.115393 | 0.319308 | -0.00167452 | 0.000183164
[10 empty] | 0.122035 | 0.330274 | -0.00178591 | 0.000294723
[10 empty] | 0.128874 | 0.340951 | -0.0016986 | 0.000354491
[10 empty] | 0.135842 | 0.351371 | -0.00142976 | 0.000354874
[10 empty] | 0.142822 | 0.36156 | -0.00104011 | 0.000298821
[10 empty] | 0.149681 | 0.371537 | -0.00061755 | 0.000201575
[10 empty] | 0.156302 | 0.381304 | -0.000254305 | 8.8806e-05
[10 empty] | 0.162618 | 0.390854 | -2.35354e-05 | -8.64645e-06
[10 empty] | 0.168618 | 0.400171 | 3.83731e-05 | -6.2159e-05
[10 empty] | 0.174346 | 0.409233 | -6.06352e-05 | -5.27743e-05
[10 empty] | 0.179881 | 0.418018 | -0.000272663 | 2.34726e-05
[10 empty] | 0.185304 | 0.426511 | -0.000524727 | 0.000154035
[10 empty] | 0.190669 | 0.434697 | -0.00073992 | 0.000312778
[10 empty] | 0.195989 | 0.442568 | -0.000859057 | 0.000466677
[10 empty] | 0.201222 | 0.450113 | -0.000856925 | 0.000584483
[10 empty] | 0.206289 | 0.457315 | -0.000748753 | 0.000644883
[10 empty] | 0.211096 | 0.464149 | -0.000585177 | 0.000641756
[10 empty] | 0.215559 | 0.470575 | -0.000437103 | 0.000584944
[10 empty] | 0.219631 | 0.476547 | -0.000374648 | 0.000496269
[10 empty] | 0.223317 | 0.482015 | -0.000446006 | 0.000401978
[10 empty] | 0.226665 | 0.486932 | -0.000662169 | 0.000323972
[10 empty] | 0.229754 | 0.491263 | -0.000991929 | 0.000272571
[10 empty] | 0.23267 | 0.494987 | -0.00136875 | 0.000243191
[10 empty] | 0.235475 | 0.498099 | -0.0017078 | 0.000218104
[10 empty] | 0.238189 | 0.500602 | -0.00192852 | 0.000172835
[10 empty] | 0.240784 | 0.502503 | -0.00197634 | 8.52121e-05
[10 empty] | 0.24319 | 0.503797 | -0.00183737 | -5.58569e-05
[10 empty] | 0.245318 | 0.504464 | -0.00154172 | -0.00024487
[10 empty] | 0.247085 | 0.504459 | -0.00115444 | -0.000459512
[10 empty] | 0.248437 | 0.503718 | -0.000756722 | -0.000666115
[10 empty] | 0.249366 | 0.502163 | -0.000423198 | -0.000829313
[10 empty] | 0.249911 | 0.499722 | -0.000202111 | -0.000922928
[10 empty] | 0.250139 | 0.496337 | -0.000104775 | -0.000938592
[10 empty] | 0.250129 | 0.491982 | -0.000107533 | -0.00088914
[10 empty] | 0.249941 | 0.48667 | -0.000165502 | -0.000805407
[10 empty] | 0.249599 | 0.480451 | -0.000233376 | -0.000727165
[10 empty] | 0.24908 | 0.473408 | -0.000285928 | -0.000690878
[10 empty] | 0.248326 | 0.46564 | -0.000330638 | -0.000718133
[10 empty] | 0.24726 | 0.457256 | -0.000407241 | -0.000808532
[10 empty] | 0.245813 | 0.448354 | -0.000573348 | -0.000939539
[10 empty] | 0.243952 | 0.439019 | -0.000880256 | -0.00107356
[10 empty] | 0.24169 | 0.429322 | -0.00134704 | -0.00117021
[10 empty] | 0.239091 | 0.419319 | -0.00194241 | -0.00119986
[10 empty] | 0.23625 | 0.409061 | -0.00258208 | -0.00115416
[10 empty] | 0.23327 | 0.398598 | -0.00314472 | -0.00104977
[10 empty] | 0.230229 | 0.387981 | -0.00350347 | -0.000923954
[10 empty] | 0.227161 | 0.377261 | -0.00356423 | -0.000823111
[10 empty] | 0.224043 | 0.366482 | -0.00329862 | -0.000787617
[10 empty] | 0.220804 | 0.355675 | -0.00276039 | -0.000837851
[10 empty] | 0.217347 | 0.344851 | -0.00207793 | -0.0009659
[10 empty] | 0.213581 | 0.334001 | -0.00142322 | -0.00113584
[10 empty] | 0.209454 | 0.323097 | -0.000964814 | -0.0012928
[10 empty] | 0.204967 | 0.312102 | -0.000818577 | -0.00137834
[10 empty] | 0.200185 | 0.300982 | -0.00101112 | -0.00134755
[10 empty] | 0.195218 | 0.289715 | -0.00146827 | -0.00118269
[10 empty] | 0.190194 | 0.2783 | -0.00203338 | -0.000899315
[10 empty] | 0.185223 | 0.266753 | -0.00251137 | -0.000543002
[10 empty] | 0.180367 | 0.255108 | -0.00272596 | -0.000177578
[10 empty] | 0.175626 | 0.243401 | -0.00257316 | 0.000131516
[10 empty] | 0.170931 | 0.231659 | -0.00205454 | 0.000333916
[10 empty] | 0.166171 | 0.219892 | -0.00127967 | 0.000406321
[10 empty] | 0.161218 | 0.208087 | -0.000436624 | 0.000356598
[10 empty] | 0.155965 | 0.196211 | 0.000261114 | 0.000219334
[10 empty] | 0.15035 | 0.18422 | 0.00063509 | 4.46781e-05
[10 empty] | 0.144374 | 0.17207 | 0.000591676 | -0.000115842
[10 empty] | 0.138097 | 0.159731 | 0.00014632 | -0.000222258
[10 empty] | 0.131618 | 0.147193 | -0.000584449 | -0.000254382
[10 empty] | 0.125054 | 0.134469 | -0.00141983 | -0.000213606
[10 empty] | 0.118504 | 0.12159 | -0.00216807 | -0.000118687
[10 empty] | 0.112038 | 0.108593 | -0.00267935 | 2.30696e-06
[10 empty] | 0.105677 | 0.0955122 | -0.00288198 | 0.00012086
[10 empty] | 0.0994043 | 0.0823683 | -0.00279199 | 0.000214932
[10 empty] | 0.0931728 | 0.0691603 | -0.00249522 | 0.000272275
[10 empty] | 0.086923 | 0.0558683 | -0.00211007 | 0.000290039
[10 empty] | 0.0805977 | 0.0424597 | -0.00174519 | 0.000271839
[10 empty] | 0.0741517 | 0.0288992 | -0.00146687 | 0.000224131
[10 empty] | 0.0675547 | 0.0151614 | -0.00128691 | 0.000153554
[10 empty] | 0.0607893 | 0.00123949 | -0.00117324 | 6.60807e-05
[10 empty] | 0.0538469 | -0.0128497 | -0.00107745 | -3.22691e-05
[10 empty] | 0.0467256 | -0.0270661 | -0.000966779 | -0.000134223
[10 empty] | 0.0394313 | -0.0413529 | -0.000847058 | -0.000230839
[10 empty] | 0.031982 | -0.0556454 | -0.000766477 | -0.000312714
[10 empty] | 0.0244131 | -0.0698815 | -0.000797944 | -0.000372699
[10 empty] | 0.0167786 | -0.0840106 | -0.0010062 | -0.000409064
[10 empty] | 0.00914712 | -0.0979996 | -0.00141242 | -0.000427478
[10 empty] | 0.00159049 | -0.111834 | -0.00197087 | -0.000440402
[10 empty] | -0.00583241 | -0.125518 | -0.00256854 | -0.000463354
[10 empty] | -0.0130916 | -0.139064 | -0.00305086 | -0.000508866
[10 empty] | -0.0201965 | -0.152493 | -0.00326688 | -0.000580129
[10 empty] | -0.0271956 | -0.16582 | -0.00311979 | -0.00066689
[10 empty] | -0.0341643 | -0.179054 | -0.00260535 | -0.000745776
[10 empty] | -0.0411832 | -0.192192 | -0.00182385 | -0.000785855
[10 empty] | -0.0483118 | -0.205218 | -0.000959336 | -0.000758404
[10 empty] | -0.0555677 | -0.218103 | -0.000230362 | -0.000648088
[10 empty] | -0.0629167 | -0.230813 | 0.000173337 | -0.000461827
[10 empty] | -0.0702788 | -0.243312 | 0.000148828 | -0.000231882
[10 empty] | -0.0775496 | -0.255566 | -0.0002862 | -1.12237e-05
[10 empty] | -0.0846304 | -0.267549 | -0.000995378 | 0.00013835
[10 empty] | -0.0914591 | -0.279248 | -0.00176189 | 0.00016248
[10 empty] | -0.0980307 | -0.290659 | -0.00235197 | 3.02866e-05
[10 empty] | -0.104401 | -0.301787 | -0.00258456 | -0.000254741
[10 empty] | -0.110673 | -0.312638 | -0.00238561 | -0.000652654
[10 empty] | -0.116964 | -0.323221 | -0.00181046 | -0.00109493
[10 empty] | -0.123371 | -0.333533 | -0.00102735 | -0.00150053
[10 empty] | -0.129943 | -0.343569 | -0.000267473 | -0.00179576
[10 empty] | -0.136659 | -0.353312 | 0.000243199 | -0.00193235
[10 empty] | -0.143435 | -0.362744 | 0.000349181 | -0.00189871
[10 empty] | -0.150148 | -0.371848 | 8.52921e-06 | -0.00172116
[10 empty] | -0.156668 | -0.380615 | -0.000698627 | -0.00145511
[10 empty] | -0.162898 | -0.389048 | -0.00159736 | -0.00116903
[10 empty] | -0.168795 | -0.397165 | -0.00247139 | -0.000926125
[10 empty] | -0.174383 | -0.40499 | -0.00312559 | -0.00076896
[10 empty] | -0.179734 | -0.412554 | -0.0034385 | -0.000711355
[10 empty] | -0.184946 | -0.419885 | -0.00338976 | -0.000739134
[10 empty] | -0.190104 | -0.426998 | -0.00305614 | -0.000818721
[10 empty] | -0.195248 | -0.433894 | -0.00257953 | -0.000910147
[10 empty] | -0.200364 | -0.440558 | -0.00211866 | -0.000980001
[10 empty] | -0.205382 | -0.44696 | -0.00180049 | -0.00101026
[10 empty] | -0.210197 | -0.453062 | -0.0016859 | -0.00100068
[10 empty] | -0.214702 | -0.458822 | -0.0017589 | -0.00096472
[10 empty] | -0.218819 | -0.464202 | -0.00194052 | -0.000921195
[10 empty] | -0.222516 | -0.469166 | -0.00212067 | -0.00088507
[10 empty] | -0.225815 | -0.473686 | -0.00219667 | -0.000860783
[10 empty] | -0.228776 | -0.477732 | -0.00210577 | -0.00084036
[10 empty] | -0.231475 | -0.481277 | -0.00184239 | -0.000806671
[10 empty] | -0.233974 | -0.484289 | -0.00145628 | -0.00074032
[10 empty] | -0.236304 | -0.486733 | -0.00103411 | -0.000627455
[10 empty] | -0.238455 | -0.488573 | -0.000671872 | -0.000465639
[10 empty] | -0.240385 | -0.489775 | -0.000447289 | -0.000265736
[10 empty] | -0.242044 | -0.490313 | -0.000400434 | -4.93227e-05
[10 empty] | -0.243392 | -0.490166 | -0.000527067 | 0.000157262
[10 empty] | -0.244422 | -0.489324 | -0.000784837 | 0.000330059
[10 empty] | -0.245166 | -0.487782 | -0.00110858 | 0.000453354
[10 empty] | -0.245688 | -0.485536 | -0.00142889 | 0.000522471
[10 empty] | -0.24606 | -0.482583 | -0.00168818 | 0.000542924
[10 empty] | -0.246344 | -0.478919 | -0.00185042 | 0.000526671
[10 empty] | -0.246563 | -0.474539 | -0.00190342 | 0.000487185
[10 empty] | -0.246695 | -0.469449 | -0.00185518 | 0.000435268
[10 empty] | -0.246679 | -0.463669 | -0.00172708 | 0.000377026
[10 empty] | -0.246432 | -0.457245 | -0.00154718 | 0.000314437
[10 empty] | -0.245872 | -0.450251 | -0.0013454 | 0.000247842
[10 empty] | -0.244951 | -0.442787 | -0.00115135 | 0.000178965
[10 empty] | -0.243662 | -0.434974 | -0.000993733 | 0.000112959
[10 empty] | -0.242046 | -0.42694 | -0.000899919 | 5.84591e-05
[10 empty] | -0.240182 | -0.418804 | -0.000894375 | 2.55269e-05
[10 empty] | -0.238158 | -0.410664 | -0.000995515 | 2.22798e-05
[10 empty] | -0.236055 | -0.402588 | -0.00121155 | 5.15684e-05
[10 empty] | -0.233923 | -0.394605 | -0.00153668 | 0.000109055
[10 empty] | -0.231775 | -0.386718 | -0.0019491 | 0.000183503
[10 empty] | -0.229594 | -0.378904 | -0.00241192 | 0.000259227
[10 empty] | -0.227341 | -0.371136 | -0.00287709 | 0.000319838
[10 empty] | -0.224979 | -0.363385 | -0.00329188 | 0.000351953
[10 empty] | -0.222487 | -0.355636 | -0.00360647 | 0.000347641
[10 empty] | -0.219863 | -0.347889 | -0.00378142 | 0.000304933
[10 empty] | -0.217129 | -0.340157 | -0.00379384 | 0.000226528
[10 empty] | -0.214314 | -0.332463 | -0.00364131 | 0.000117556
[10 empty] | -0.211449 | -0.324831 | -0.00334325 | -1.64666e-05
[10 empty] | -0.208553 | -0.317287 | -0.00293935 | -0.000170515
[10 empty] | -0.205627 | -0.309849 | -0.00248506 | -0.000339479
[10 empty] | -0.202663 | -0.302526 | -0.00204406 | -0.000516593
[10 empty] | -0.199645 | -0.295323 | -0.00167827 | -0.000691925
[10 empty] | -0.19656 | -0.288237 | -0.00143669 | -0.000852103
[10 empty] | -0.193408 | -0.281256 | -0.00134489 | -0.000982021
[10 empty] | -0.190196 | -0.274363 | -0.00139789 | -0.00106839
[10 empty] | -0.186935 | -0.267534 | -0.00155883 | -0.00110413
[10 empty] | -0.183636 | -0.260738 | -0.0017651 | -0.00109197
[10 empty] | -0.180295 | -0.253941 | -0.0019417 | -0.0010456
[10 empty] | -0.176901 | -0.247112 | -0.00201945 | -0.000987506
[10 empty] | -0.173439 | -0.240229 | -0.00195389 | -0.000943476
[10 empty] | -0.169901 | -0.233286 | -0.0017394 | -0.000935384
[10 empty] | -0.166303 | -0.2263 | -0.00141424 | -0.000974276
[10 empty] | -0.16269 | -0.219305 | -0.0010537 | -0.00105616
[10 empty] | -0.159132 | -0.212348 | -0.000752387 | -0.00116206
[10 empty] | -0.155714 | -0.205478 | -0.000599634 | -0.00126267
[10 empty] | -0.152507 | -0.198734 | -0.000654599 | -0.00132628
[10 empty] | -0.149544 | -0.19213 | -0.000928228 | -0.00132784
[10 empty] | -0.1468 | -0.185647 | -0.00137756 | -0.00125615
[10 empty] | -0.144184 | -0.179239 | -0.00191452 | -0.00111715
[10 empty] | -0.141555 | -0.17284 | -0.00242701 | -0.00093231
[10 empty] | -0.138752 | -0.166378 | -0.00280662 | -0.000732646
[10 empty] | -0.135636 | -0.159799 | -0.002975 | -0.000550439
[10 empty] | -0.132125 | -0.153081 | -0.00290154 | -0.000411191
[10 empty] | -0.12822 | -0.146239 | -0.00260772 | -0.000328233
[10 empty] | -0.124009 | -0.139331 | -0.00215749 | -0.000301339
[10 empty] | -0.119639 | -0.132439 | -0.00163748 | -0.000319263
[10 empty] | -0.115282 | -0.125653 | -0.00113336 | -0.000364846
[10 empty] | -0.111084 | -0.119046 | -0.000709978 | -0.000420613
[10 empty] | -0.10713 | -0.112654 | -0.00040048 | -0.000472892
[10 empty] | -0.103421 | -0.106466 | -0.000206774 | -0.000513315
[10 empty] | -0.0998833 | -0.10043 | -0.000109363 | -0.000537761
[10 empty] | -0.0963984 | -0.0944567 | -8.17241e-05 | -0.000543886
[10 empty] | -0.0928457 | -0.0884515 | -0.000103222 | -0.000528886
[10 empty] | -0.0891459 | -0.0823327 | -0.000165707 | -0.00048892
[10 empty] | -0.0852889 | -0.0760549 | -0.00027183 | -0.000420706
[10 empty] | -0.0813378 | -0.0696204 | -0.000426644 | -0.000324676
[10 empty] | -0.0774068 | -0.0630789 | -0.000626856 | -0.000208111
[10 empty] | -0.073622 | -0.0565146 | -0.000853105 | -8.64365e-05
[10 empty] | -0.070076 | -0.050025 | -0.0010695 | 1.86313e-05
[10 empty] | -0.066794 | -0.0436961 | -0.00123174 | 8.41657e-05
[10 empty] | -0.0637208 | -0.0375812 | -0.0013015 | 9.30296e-05
[10 empty] | -0.0607361 | -0.0316886 | -0.00126205 | 4.04245e-05
[10 empty] | -0.0576916 | -0.0259808 | -0.0011289 | -6.26012e-05
[10 empty] | -0.0544592 | -0.0203864 | -0.000950516 | -0.000190496
[10 empty] | -0.0509741 | -0.01482 | -0.000797488 | -0.000309631
[10 empty] | -0.0472594 | -0.0092061 | -0.000742443 | -0.000388196
[10 empty] | -0.043423 | -0.00350042 | -0.000836607 | -0.000406494
[10 empty] | -0.0396267 | 0.0022971 | -0.00109055 | -0.000364134
[10 empty] | -0.0360385 | 0.00814049 | -0.00146582 | -0.000281374
[10 empty] | -0.032782 | 0.0139476 | -0.00188112 | -0.000193695
[10 empty] | -0.0298979 | 0.0196189 | -0.00223213 | -0.000140996
[10 empty] | -0.0273321 | 0.0250604 | -0.00241985 | -0.000154722
[10 empty] | -0.0249518 | 0.0302042 | -0.00237926 | -0.000247178
[10 empty] | -0.0225861 | 0.0350226 | -0.00210012 | -0.00040676
[10 empty] | -0.0200783 | 0.0395309 | -0.00163335 | -0.000600993
[10 empty] | -0.0173334 | 0.0437792 | -0.001081 | -0.000786653
[10 empty] | -0.0143475 | 0.0478354 | -0.000572152 | -0.000923836
[10 empty] | -0.0112094 | 0.0517642 | -0.000231048 | -0.000989305
[10 empty] | -0.00807637 | 0.055607 | -0.000146027 | -0.000984553
[10 empty] | -0.00512937 | 0.0593697 | -0.000347039 | -0.00093564
[10 empty] | -0.00252427 | 0.0630195 | -0.000797375 | -0.000884559
[10 empty] | -0.000351377 | 0.0664925 | -0.00140127 | -0.000874788
[10 empty] | 0.00138464 | 0.0697096 | -0.00202514 | -0.000935724
[10 empty] | 0.00276021 | 0.0725964 | -0.00252712 | -0.00107124
[10 empty] | 0.00390666 | 0.0751001 | -0.00278801 | -0.00125637
[10 empty] | 0.00497132 | 0.0772007 | -0.00273694 | -0.00144348
[10 empty] | 0.00607818 | 0.0789119 | -0.00236672 | -0.00157631
[10 empty] | 0.00729885 | 0.0802732 | -0.00173607 | -0.00160732
[10 empty] | 0.00864098 | 0.0813349 | -0.000958924 | -0.001513
[10 empty] | 0.010055 | 0.0821407 | -0.000182889 | -0.00130209
[10 empty] | 0.0114552 | 0.0827145 | 0.000438816 | -0.00101398
[10 empty] | 0.0127462 | 0.0830528 | 0.000777039 | -0.000707874
[10 empty] | 0.0138485 | 0.0831272 | 0.000752499 | -0.000445999
[10 empty] | 0.0147134 | 0.0828943 | 0.000352812 | -0.000276234
[10 empty] | 0.0153286 | 0.0823099 | -0.000362937 | -0.000219531
[10 empty] | 0.0157125 | 0.0813435 | -0.00127378 | -0.000265856
[10 empty] | 0.0159034 | 0.0799883 | -0.00221963 | -0.000379568
[10 empty] | 0.0159474 | 0.0782635 | -0.00303343 | -0.000512086
[10 empty] | 0.0158902 | 0.0762101 | -0.00357638 | -0.000617439
[10 empty] | 0.0157725 | 0.073881 | -0.00376845 | -0.000665549
[10 empty] | 0.0156293 | 0.0713296 | -0.0036068 | -0.000649111
[10 empty] | 0.0154907 | 0.0686018 | -0.003167 | -0.000582257
[10 empty] | 0.0153802 | 0.0657327 | -0.00258552 | -0.000492052
[10 empty] | 0.0153109 | 0.0627499 | -0.00202718 | -0.000406254
[10 empty] | 0.0152805 | 0.0596808 | -0.00164489 | -0.000341891
[10 empty] | 0.0152656 | 0.0565611 | -0.00154194 | -0.000298719
[10 empty] | 0.0152222 | 0.0534391 | -0.00174657 | -0.00025974
[10 empty] | 0.0150917 | 0.0503748 | -0.00220577 | -0.000198398
[10 empty] | 0.0148135 | 0.0474316 | -0.00280011 | -8.96835e-05
[10 empty] | 0.0143428 | 0.0446633 | -0.00337562 | 7.89503e-05
[10 empty] | 0.0136652 | 0.0421011 | -0.00378386 | 0.000300834
[10 empty] | 0.0128073 | 0.0397442 | -0.00391927 | 0.000549964
[10 empty] | 0.0118343 | 0.0375591 | -0.00374353 | 0.000787641
[10 empty] | 0.0108369 | 0.0354883 | -0.00329075 | 0.000973645
[10 empty] | 0.00990936 | 0.0334667 | -0.00265293 | 0.00107818
[10 empty] | 0.00912378 | 0.0314417 | -0.00195105 | 0.00109061
[10 empty] | 0.00850963 | 0.0293899 | -0.00130087 | 0.00102222
[10 empty] | 0.00804469 | 0.0273251 | -0.000783811 | 0.000902058
[10 empty] | 0.00766115 | 0.0252956 | -0.000430959 | 0.000767686
[10 empty] | 0.00726613 | 0.0233695 | -0.000223733 | 0.000653731
[10 empty] | 0.00677106 | 0.0216131 | -0.000109331 | 0.000582255
[10 empty] | 0.00612142 | 0.0200694 | -2.45826e-05 | 0.000557842
[10 empty] | 0.00531788 | 0.0187417 | 8.02589e-05 | 0.000568723
[10 empty] | 0.00442173 | 0.0175905 | 0.000225439 | 0.000593131
[10 empty] | 0.0035424 | 0.0165429 | 0.000397713 | 0.000608322
[10 empty] | 0.00280977 | 0.0155126 | 0.000558327 | 0.000598972
[10 empty] | 0.00233874 | 0.0144252 | 0.000658794 | 0.000562001
[10 empty] | 0.00219608 | 0.0132407 | 0.000658048 | 0.000506359
[10 empty] | 0.00237891 | 0.0119652 | 0.000534786 | 0.000448118
[10 empty] | 0.0028112 | 0.0106496 | 0.000291301 | 0.000402933
[10 empty] | 0.00335955 | 0.00937464 | -5.12928e-05 | 0.00037881
[10 empty] | 0.00386398 | 0.00822596 | -0.000463151 | 0.000371928
[10 empty] | 0.00417571 | 0.0072689 | -0.000916067 | 0.000367127
[10 empty] | 0.00419169 | 0.00652859 | -0.00138944 | 0.000342924
[10 empty] | 0.00387702 | 0.00598269 | -0.00186955 | 0.000279313
[10 empty] | 0.00326996 | 0.00556843 | -0.00234302 | 0.000165564
[10 empty] | 0.00246886 | 0.00520196 | -0.00278837 | 5.22078e-06
[10 empty] | 0.00160554 | 0.00480377 | -0.0031706 | -0.00018356
[10 empty] | 0.000812563 | 0.00432264 | -0.00344286 | -0.000372608
[10 empty] | 0.000193347 | 0.00375082 | -0.00355636 | -0.000531885
[10 empty] | -0.000197691 | 0.00312619 | -0.00347622 | -0.000638575
[10 empty] | -0.000360805 | 0.00252094 | -0.0031976 | -0.000684222
[10 empty] | -0.000342526 | 0.0020207 | -0.00275586 | -0.000677602
[10 empty] | -0.000216992 | 0.00170035 | -0.00222552 | -0.00064243
[10 empty] | -6.31756e-05 | 0.0016038 | -0.00170646 | -0.000610567
[10 empty] | 5.54533e-05 | 0.0017332 | -0.00130035 | -0.00061283
[10 empty] | 0.000103719 | 0.00205005 | -0.00108393 | -0.000670138
[10 empty] | 7.7627e-05 | 0.00248709 | -0.00108756 | -0.000787547
[10 empty] | -1.94698e-06 | 0.00296659 | -0.00128624 | -0.000952795
[10 empty] | -0.000101526 | 0.00341937 | -0.00160657 | -0.00113954
[10 empty] | -0.000188746 | 0.00379904 | -0.00194807 | -0.00131418
[10 empty] | -0.000243181 | 0.00408811 | -0.00221242 | -0.00144414
[10 empty] | -0.000261367 | 0.00429544 | -0.00233148 | -0.00150534
[10 empty] | -0.00025525 | 0.00444702 | -0.00228539 | -0.00148705
[10 empty] | -0.000245381 | 0.00457412 | -0.00210488 | -0.00139311
[10 empty] | -0.000251677 | 0.00470273 | -0.00185776 | -0.00123979
[10 empty] | -0.000285016 | 0.00484759 | -0.00162406 | -0.00105129
[10 empty] | -0.000342429 | 0.00501147 | -0.00146865 | -0.000854334
[10 empty] | -0.000407287 | 0.005189 | -0.00142043 | -0.000673354
[10 empty] | -0.000454328 | 0.00537231 | -0.00146492 | -0.000527049
[10 empty] | -0.000457885 | 0.00555588 | -0.00155249 | -0.000426735
[10 empty] | -0.000400842 | 0.00573844 | -0.00161874 | -0.000376134
[10 empty] | -0.000281689 | 0.00592148 | -0.00160967 | -0.000372041
[10 empty] | -0.000117591 | 0.00610546 | -0.00150259 | -0.00040536
[10 empty] | 5.75634e-05 | 0.00628576 | -0.00131543 | -0.000462207
[10 empty] | 0.000199946 | 0.00645078 | -0.00110104 | -0.00052518
[10 empty] | 0.00026607 | 0.0065834 | -0.000928696 | -0.000575075
[10 empty] | 0.000224381 | 0.00666603 | -0.000859144 | -0.00059333
[10 empty] | 6.55483e-05 | 0.00668747 | -0.000922164 | -0.000565166
[10 empty] | -0.000191068 | 0.00664925 | -0.0011044 | -0.000482997
[10 empty] | -0.000496781 | 0.00656883 | -0.00135191 | -0.000349266
[10 empty] | -0.000779763 | 0.00647804 | -0.00158676 | -0.000177694
[10 empty] | -0.00095772 | 0.00641668 | -0.00173207 | 7.85553e-06
[10 empty] | -0.000955246 | 0.00642288 | -0.00173728 | 0.000177185
[10 empty] | -0.000722621 | 0.00652315 | -0.00159496 | 0.000299747
[10 empty] | -0.000251865 | 0.00672499 | -0.00134374 | 0.000351579
[10 empty] | 0.000414303 | 0.00701473 | -0.00105607 | 0.000321458
[10 empty] | 0.00118406 | 0.00736127 | -0.000815075 | 0.000214545
[10 empty] | 0.00193011 | 0.00772484 | -0.000687693 | 5.22716e-05
[10 empty] | 0.00251399 | 0.00806828 | -0.000703095 | -0.000131855
[10 empty] | 0.00281671 | 0.00836754 | -0.000843093 | -0.000299741
[10 empty] | 0.00276885 | 0.00861829 | -0.0010477 | -0.000417737
[10 empty] | 0.00237232 | 0.00883687 | -0.00123407 | -0.000464904
[10 empty] | 0.00170698 | 0.00905513 | -0.00132288 | -0.000438284
[10 empty] | 0.000918444 | 0.00931084 | -0.00126419 | -0.000353644
[10 empty] | 0.000188024 | 0.00963629 | -0.00105469 | -0.000241348
[10 empty] | -0.000309126 | 0.0100482 | -0.000741454 | -0.000138313
[10 empty] | -0.000447616 | 0.0105419 | -0.000410907 | -7.81475e-05
[10 empty] | -0.000185512 | 0.0110907 | -0.000166171 | -8.21038e-05
[10 empty] | 0.000421926 | 0.011651 | -9.91445e-05 | -0.000153366
[10 empty] | 0.00123379 | 0.012172 | -0.000264878 | -0.000276288
[10 empty] | 0.00205884 | 0.0126067 | -0.000665031 | -0.000420888
[10 empty] | 0.00270613 | 0.0129221 | -0.00124462 | -0.000551423
[10 empty] | 0.00303732 | 0.0131062 | -0.00190275 | -0.000636695
[10 empty] | 0.00300556 | 0.0131703 | -0.00251466 | -0.000659228
[10 empty] | 0.00266906 | 0.013146 | -0.00295959 | -0.000620682
[10 empty] | 0.00217405 | 0.0130776 | -0.00314815 | -0.000541921
[10 empty] | 0.00171099 | 0.0130125 | -0.00304269 | -0.000457607
[10 empty] | 0.00145625 | 0.0129903 | -0.00266638 | -0.000406764
[10 empty] | 0.00151647 | 0.0130341 | -0.00209874 | -0.000421886
[10 empty] | 0.00189302 | 0.0131459 | -0.0014587 | -0.000519632
[10 empty] | 0.00247847 | 0.0133064 | -0.000878638 | -0.000695716
[10 empty] | 0.00308735 | 0.0134803 | -0.00047504 | -0.000925446
[10 empty] | 0.00351297 | 0.0136252 | -0.000322285 | -0.00116978
[10 empty] | 0.00359322 | 0.0137029 | -0.000435591 | -0.00138519
[10 empty] | 0.00326464 | 0.0136899 | -0.000767423 | -0.0015347
[10 empty] | 0.00258698 | 0.0135848 | -0.00121875 | -0.00159687
[10 empty] | 0.00172913 | 0.0134102 | -0.00166301 | -0.00157048
[10 empty] | 0.000919506 | 0.0132083 | -0.00197746 | -0.00147369
[10 empty] | 0.000375659 | 0.0130308 | -0.00207416 | -0.00133799
[10 empty] | 0.000235239 | 0.012926 | -0.00192257 | -0.00119901
[10 empty] | 0.000511037 | 0.0129247 | -0.00155737 | -0.00108662
[10 empty] | 0.00108574 | 0.0130311 | -0.00106885 | -0.0010173
[10 empty] | 0.0017496 | 0.0132194 | -0.000577668 | -0.000990692
[10 empty] | 0.00227008 | 0.0134386 | -0.00020074 | -0.000991118
[10 empty] | 0.00247142 | 0.0136247 | -1.77321e-05 | -0.000993228
[10 empty] | 0.00229781 | 0.0137177 | -4.804e-05 | -0.000970058
[10 empty] | 0.00183803 | 0.0136779 | -0.000245592 | -0.000900984
[10 empty] | 0.0013014 | 0.013498 | -0.000513725 | -0.000777379
[10 empty] | 0.000950717 | 0.0132079 | -0.000736308 | -0.000604585
[10 empty] | 0.00101259 | 0.0128681 | -0.000816021 | -0.000399988
[10 empty] | 0.00159405 | 0.0125562 | -0.000707945 | -0.000188092
[10 empty] | 0.00263402 | 0.0123476 | -0.000437499 | 5.72001e-06
[10 empty] | 0.00390778 | 0.0122961 | -9.61359e-05 | 0.000160921
[10 empty] | 0.00508609 | 0.0124204 | 0.000185006 | 0.000265605
[10 empty] | 0.00583275 | 0.012699 | 0.000276224 | 0.000317635
[10 empty] | 0.00591058 | 0.0130762 | 9.27379e-05 | 0.000323371
[10 empty] | 0.00526222 | 0.0134758 | -0.000373258 | 0.000294857
[10 empty] | 0.00403829 | 0.0138208 | -0.00104285 | 0.000246592
[10 empty] | 0.0025616 | 0.0140512 | -0.00176725 | 0.000192877
[10 empty] | 0.00123642 | 0.0141372 | -0.00236721 | 0.000146207
[10 empty] | 0.000429364 | 0.0140839 | -0.00268387 | 0.000116649
[10 empty] | 0.000358653 | 0.0139259 | -0.00262562 | 0.000111737
[10 empty] | 0.00102665 | 0.0137153 | -0.00219651 | 0.000136298
[10 empty] | 0.00221756 | 0.0135063 | -0.00149709 | 0.000191851
[10 empty] | 0.00356194 | 0.0133416 | -0.000696813 | 0.000275637
[10 empty] | 0.00464845 | 0.0132434 | 1.38288e-05 | 0.000379746
[10 empty] | 0.00514811 | 0.0132116 | 0.000477013 | 0.000491024
[10 empty] | 0.00491218 | 0.013229 | 0.000610688 | 0.000592292
[10 empty] | 0.00401306 | 0.0132699 | 0.000427971 | 0.000665019
[10 empty] | 0.00271584 | 0.0133101 | 2.71975e-05 | 0.00069299
[10 empty] | 0.00139043 | 0.013333 | -0.000443736 | 0.000666024
[10 empty] | 0.000392994 | 0.0133322 | -0.000836949 | 0.000582595
[10 empty] | -4.46416e-05 | 0.013309 | -0.00105199 | 0.000450424
[10 empty] | 0.000117693 | 0.0132671 | -0.00106588 | 0.000284686
[10 empty] | 0.0007255 | 0.0132074 | -0.000936458 | 0.000104251
[10 empty] | 0.00149049 | 0.0131252 | -0.00077837 | -7.29353e-05
[10 empty] | 0.002094 | 0.0130117 | -0.000720331 | -0.000233905
[10 empty] | 0.00229772 | 0.0128587 | -0.000858019 | -0.000372854
[10 empty] | 0.00202474 | 0.0126659 | -0.00121857 | -0.000490806
[10 empty] | 0.00138408 | 0.0124459 | -0.00174853 | -0.000592939
[10 empty] | 0.000631035 | 0.0122259 | -0.00232925 | -0.000684654
[10 empty] | 7.74627e-05 | 0.0120433 | -0.00281452 | -0.000767902
[10 empty] | -1.74856e-05 | 0.0119367 | -0.00307788 | -0.000839278
[10 empty] | 0.000460807 | 0.0119341 | -0.00305372 | -0.000890757
[10 empty] | 0.00143887 | 0.0120422 | -0.00275839 | -0.000913001
[10 empty] | 0.00267434 | 0.0122413 | -0.00228447 | -0.000900162
[10 empty] | 0.00383141 | 0.0124869 | -0.00177007 | -0.000854426
[10 empty] | 0.00458724 | 0.0127196 | -0.00135356 | -0.000788473
[10 empty] | 0.00473435 | 0.0128803 | -0.00112922 | -0.000724588
[10 empty] | 0.00424545 | 0.0129263 | -0.00111868 | -0.000690194
[10 empty] | 0.00328027 | 0.0128438 | -0.00126793 | -0.000710837
[10 empty] | 0.00213329 | 0.0126526 | -0.00147102 | -0.000802542
[10 empty] | 0.00114055 | 0.0124012 | -0.00161235 | -0.000965924
[10 empty] | 0.000576771 | 0.0121529 | -0.00161287 | -0.00118398
[10 empty] | 0.000575788 | 0.0119685 | -0.00146405 | -0.00142455
[10 empty] | 0.00109894 | 0.0118877 | -0.0012372 | -0.00164704
[10 empty] | 0.00195898 | 0.0119186 | -0.0010635 | -0.00181171
[10 empty] | 0.00288863 | 0.0120349 | -0.00109046 | -0.00188903
[10 empty] | 0.00362895 | 0.0121845 | -0.00142817 | -0.00186659
[10 empty] | 0.00400715 | 0.0123056 | -0.00210317 | -0.00175168
[10 empty] | 0.0039793 | 0.0123457 | -0.00303566 | -0.00156885
[10 empty] | 0.0036265 | 0.0122779 | -0.00404929 | -0.00135341
[10 empty] | 0.00310991 | 0.0121092 | -0.00491232 | -0.00114259
[10 empty] | 0.00260393 | 0.0118785 | -0.00539917 | -0.000966907
[10 empty] | 0.00223309 | 0.0116448 | -0.00535455 | -0.000844001
[10 empty] | 0.00203518 | 0.0114687 | -0.00474107 | -0.000776381
[10 empty] | 0.00196219 | 0.0113938 | -0.00365548 | -0.000753238
[10 empty] | 0.00191565 | 0.0114326 | -0.00230826 | -0.000755454
[10 empty] | 0.00180032 | 0.011562 | -0.000971682 | -0.000762033
[10 empty] | 0.0015735 | 0.0117296 | 8.89995e-05 | -0.000755991
[10 empty] | 0.00126986 | 0.0118682 | 0.000681779 | -0.000728133
[10 empty] | 0.000991317 | 0.0119158 | 0.000733055 | -0.000677921
[10 empty] | 0.000865708 | 0.0118335 | 0.000299729 | -0.000611643
[10 empty] | 0.000990272 | 0.0116168 | -0.000453904 | -0.000538837
[10 empty] | 0.00138243 | 0.0112976 | -0.00130633 | -0.000468373
[10 empty] | 0.00195831 | 0.0109357 | -0.00204048 | -0.000405491
[10 empty] | 0.00254942 | 0.0106026 | -0.00249869 | -0.000350651
[10 empty] | 0.00295394 | 0.0103631 | -0.00261598 | -0.000300338
[10 empty] | 0.0030056 | 0.010259 | -0.00242379 | -0.000249332
[10 empty] | 0.00263594 | 0.0102999 | -0.00202602 | -0.000193502
[10 empty] | 0.00190699 | 0.0104628 | -0.0015571 | -0.000132104
[10 empty] | 0.00100092 | 0.0107006 | -0.00113696 | -6.87986e-05
[10 empty] | 0.000168082 | 0.0109556 | -0.000837149 | -1.10724e-05
[10 empty] | -0.000350417 | 0.0111745 | -0.000667709 | 3.17288e-05
[10 empty] | -0.000400226 | 0.0113204 | -0.00058697 | 5.11329e-05
[10 empty] | 3.49371e-05 | 0.011379 | -0.000528395 | 4.22097e-05
[10 empty] | 0.000826018 | 0.0113576 | -0.000433426 | 5.39899e-06
[10 empty] | 0.00173866 | 0.0112792 | -0.000277903 | -5.30134e-05
[10 empty] | 0.00250789 | 0.0111735 | -8.26871e-05 | -0.000121903
[10 empty] | 0.00292297 | 0.0110678 | 9.4713e-05 | -0.000187537
[10 empty] | 0.00289458 | 0.0109817 | 0.000183656 | -0.000236472
[10 empty] | 0.00248205 | 0.010925 | 0.000129687 | -0.000258407
[10 empty] | 0.00187204 | 0.0108996 | -8.16724e-05 | -0.000248333
[10 empty] | 0.00131583 | 0.0109038 | -0.000415877 | -0.000207457
[10 empty] | 0.00104616 | 0.0109353 | -0.00079882 | -0.000142729
[10 empty] | 0.00120121 | 0.010993 | -0.00114174 | -6.5057e-05
[10 empty] | 0.00178003 | 0.0110764 | -0.00137273 | 1.33208e-05
[10 empty] | 0.0026437 | 0.0111819 | -0.00146337 | 8.16839e-05
[10 empty] | 0.00356065 | 0.0113003 | -0.00144042 | 0.000133162
[10 empty] | 0.00428074 | 0.0114145 | -0.00137757 | 0.00016593
[10 empty] | 0.00461356 | 0.011501 | -0.00136929 | 0.000182917
[10 empty] | 0.004486 | 0.0115349 | -0.00149543 | 0.000190046
[10 empty] | 0.00396155 | 0.0114968 | -0.00178851 | 0.000193455
[10 empty] | 0.00321685 | 0.0113797 | -0.00221572 | 0.000196497
[10 empty] | 0.00248464 | 0.0111936 | -0.00268264 | 0.000197426
[10 empty] | 0.0019824 | 0.0109659 | -0.00305864 | 0.000188606
[10 empty] | 0.00184941 | 0.0107361 | -0.00321646 | 0.000157692
[10 empty] | 0.00211067 | 0.0105466 | -0.00307345 | 9.06646e-05
[10 empty] | 0.00267674 | 0.0104319 | -0.00262083 | -2.39669e-05
[10 empty] | 0.0033764 | 0.0104087 | -0.00193096 | -0.000190916
[10 empty] | 0.00400975 | 0.0104711 | -0.00113971 | -0.000405108
[10 empty] | 0.00440387 | 0.010591 | -0.000408879 | -0.000650934
[10 empty] | 0.00445496 | 0.0107251 | 0.00011946 | -0.000904251
[10 empty] | 0.00414661 | 0.0108261 | 0.000362445 | -0.00113682
[10 empty] | 0.00354284 | 0.0108552 | 0.000317165 | -0.00132217
[10 empty] | 0.00276214 | 0.010792 | 5.63907e-05 | -0.0014414
[10 empty] | 0.00194347 | 0.0106397 | -0.000298844 | -0.0014874
[10 empty] | 0.00121535 | 0.010424 | -0.000620379 | -0.0014662
[10 empty] | 0.000675317 | 0.0101864 | -0.000813987 | -0.0013953
[10 empty] | 0.000381995 | 0.00997274 | -0.000846841 | -0.0012992
[10 empty] | 0.000356767 | 0.0098225 | -0.000752722 | -0.00120348
[10 empty] | 0.000589643 | 0.00975921 | -0.000613993 | -0.00112891
[10 empty] | 0.00104444 | 0.00978595 | -0.000527336 | -0.00108731
[10 empty] | 0.00166119 | 0.009886 | -0.000565725 | -0.00107985
[10 empty] | 0.00235725 | 0.0100282 | -0.000750244 | -0.00109822
[10 empty] | 0.00303093 | 0.0101751 | -0.00104176 | -0.001128
[10 empty] | 0.0035715 | 0.0102917 | -0.00135537 | -0.0011531
[10 empty] | 0.00387676 | 0.0103529 | -0.00159241 | -0.00115991
[10 empty] | 0.00387561 | 0.0103471 | -0.00167862 | -0.00114019
[10 empty] | 0.00354923 | 0.0102773 | -0.00159447 | -0.00109209
[10 empty] | 0.0029432 | 0.0101589 | -0.00138654 | -0.00101942
[10 empty] | 0.00216435 | 0.0100146 | -0.00115507 | -0.000929751
[10 empty] | 0.0013607 | 0.00986991 | -0.00102133 | -0.000832182
[10 empty] | 0.000688237 | 0.00974803 | -0.00108544 | -0.000735395
[10 empty] | 0.000273591 | 0.00966575 | -0.00138913 | -0.000646436
[10 empty] | 0.000183415 | 0.0096311 | -0.00189658 | -0.000570137
[10 empty] | 0.000410019 | 0.00964231 | -0.00250044 | -0.000508903
[10 empty] | 0.000877691 | 0.00968848 | -0.00305211 | -0.000462487
[10 empty] | 0.0014676 | 0.0097517 | -0.00340693 | -0.000427607
[10 empty] | 0.00205307 | 0.00981062 | -0.00346963 | -0.000397551
[10 empty] | 0.00253395 | 0.00984492 | -0.00322539 | -0.000362216
[10 empty] | 0.00285924 | 0.00983999 | -0.00274601 | -0.000309065
[10 empty] | 0.00303192 | 0.00979078 | -0.00216894 | -0.000225316
[10 empty] | 0.00309587 | 0.00970377 | -0.00165556 | -0.000101193
[10 empty] | 0.0031115 | 0.00959617 | -0.00134206 | 6.64736e-05
[10 empty] | 0.0031297 | 0.00949213 | -0.00129829 | 0.000271373
[10 empty] | 0.00317394 | 0.00941665 | -0.00150781 | 0.000496729
[10 empty] | 0.00323635 | 0.0093886 | -0.00187494 | 0.00071699
[10 empty] | 0.00328779 | 0.0094147 | -0.00225645 | 0.000902248
[10 empty] | 0.00329623 | 0.0094865 | -0.00250744 | 0.00102457
[10 empty] | 0.00324464 | 0.0095814 | -0.00252689 | 0.00106468
[10 empty] | 0.00314026 | 0.00966784 | -0.00228869 | 0.00101717
[10 empty] | 0.00301069 | 0.00971333 | -0.00184888 | 0.000892555
[10 empty] | 0.00288857 | 0.00969318 | -0.00132771 | 0.000715511
[10 empty] | 0.00279146 | 0.00959721 | -0.000872572 | 0.000519394
[10 empty] | 0.00270655 | 0.00943252 | -0.000613941 | 0.000338566
[10 empty] | 0.00258823 | 0.00922139 | -0.000627643 | 0.000200497
[10 empty] | 0.00237194 | 0.00899484 | -0.000914395 | 0.000119818
[10 empty] | 0.00200101 | 0.00878406 | -0.00140162 | 9.58657e-05
[10 empty] | 0.00145724 | 0.00861229 | -0.00196559 | 0.000114265
[10 empty] | 0.000783375 | 0.00848973 | -0.00246615 | 0.000151855
[10 empty] | 8.70234e-05 | 0.00841303 | -0.00278317 | 0.000183361
[10 empty] | -0.000478468 | 0.00836903 | -0.00284452 | 0.000187786
[10 empty] | -0.000752783 | 0.00834145 | -0.0026389 | 0.000152755
[10 empty] | -0.00061627 | 0.00831767 | -0.00221201 | 7.58407e-05
[10 empty] | -3.15515e-05 | 0.00829326 | -0.00164954 | -3.70388e-05
[10 empty] | 0.000934967 | 0.00827251 | -0.00105365 | -0.000175132
[10 empty] | 0.00212005 | 0.0082651 | -0.000520361 | -0.000326748
[10 empty] | 0.00329867 | 0.00828019 | -0.000123331 | -0.000482082
[10 empty] | 0.00423793 | 0.00832076 | 9.33812e-05 | -0.000634141
[10 empty] | 0.00475438 | 0.00838057 | 0.000114511 | -0.000777812
[10 empty] | 0.00475844 | 0.00844534 | -5.21395e-05 | -0.000907922
[10 empty] | 0.00427325 | 0.00849794 | -0.00038256 | -0.00101756
[10 empty] | 0.00342374 | 0.00852574 | -0.000841707 | -0.00109779
[10 empty] | 0.0024003 | 0.008527 | -0.00138605 | -0.00113931
[10 empty] | 0.00140904 | 0.00851346 | -0.00196444 | -0.00113559
[10 empty] | 0.000623539 | 0.00850736 | -0.00251932 | -0.00108643
[10 empty] | 0.000151173 | 0.00853326 | -0.00299015 | -0.00100033
[10 empty] | 2.12909e-05 | 0.00860734 | -0.00331984 | -0.000894417
[10 empty] | 0.000195007 | 0.00872802 | -0.00346339 | -0.000791376
[10 empty] | 0.000589708 | 0.00887193 | -0.00339646 | -0.000713929
[10 empty] | 0.00110799 | 0.0089977 | -0.00312149 | -0.000678442
[10 empty] | 0.00166123 | 0.00905744 | -0.00266904 | -0.000689679
[10 empty] | 0.00218202 | 0.00901292 | -0.00209386 | -0.000738617
[10 empty] | 0.00262492 | 0.00885107 | -0.00146637 | -0.000804358
[10 empty] | 0.00296005 | 0.00859345 | -0.000861732 | -0.000859906
[10 empty] | 0.00316575 | 0.00829527 | -0.000348783 | -0.000880262
[10 empty] | 0.00322587 | 0.00803303 | 1.89274e-05 | -0.000850422
[10 empty] | 0.00313369 | 0.00788347 | 0.000208981 | -0.000770726
[10 empty] | 0.00289998 | 0.00789984 | 0.000212604 | -0.000657701
[10 empty] | 0.00256012 | 0.0080928 | 4.435e-05 | -0.000539862
[10 empty] | 0.00217432 | 0.00842269 | -0.000260482 | -0.000449505
[10 empty] | 0.00181798 | 0.00880651 | -0.000650435 | -0.000412833
[10 empty] | 0.00156322 | 0.00913856 | -0.00106455 | -0.000441334
[10 empty] | 0.00145738 | 0.00931934 | -0.00144114 | -0.000527105
[10 empty] | 0.00150659 | 0.0092843 | -0.00172813 | -0.000643664
[10 empty] | 0.00167154 | 0.00902366 | -0.0018935 | -0.000752233
[10 empty] | 0.00187889 | 0.00858706 | -0.00193317 | -0.000811826
[10 empty] | 0.00204564 | 0.00807096 | -0.00187364 | -0.000790369
[10 empty] | 0.0021085 | 0.00759238 | -0.00176721 | -0.00067373
[10 empty] | 0.00204754 | 0.00725652 | -0.00167945 | -0.000470151
[10 empty] | 0.00189464 | 0.00712787 | -0.00167121 | -0.000208825
[10 empty] | 0.0017223 | 0.00721345 | -0.00177982 | 6.69476e-05
[10 empty] | 0.00161561 | 0.00746301 | -0.00200498 | 0.000310153
[10 empty] | 0.00163675 | 0.00778592 | -0.00230474 | 0.000481189
[10 empty] | 0.00179525 | 0.00807917 | -0.0026037 | 0.000556817
[10 empty] | 0.00203588 | 0.00825795 | -0.00281248 | 0.000534701
[10 empty] | 0.00225038 | 0.00827932 | -0.00285301 | 0.000432587
[10 empty] | 0.00231105 | 0.00815218 | -0.00268213 | 0.000282598
[10 empty] | 0.00211564 | 0.00793118 | -0.00230587 | 0.000122403
[10 empty] | 0.00162842 | 0.00769728 | -0.00177921 | -1.43016e-05
[10 empty] | 0.000902289 | 0.00753161 | -0.0011909 | -0.00010553
[10 empty] | 7.29226e-05 | 0.00749132 | -0.000637835 | -0.000145122
[10 empty] | -0.000675111 | 0.00759457 | -0.000197425 | -0.000142445
[10 empty] | -0.00116023 | 0.00781873 | 9.29606e-05 | -0.000118096
[10 empty] | -0.0012573 | 0.00811133 | 0.00024222 | -9.69851e-05
[10 empty] | -0.000935007 | 0.00840898 | 0.000295407 | -0.000100775
[10 empty] | -0.000264578 | 0.00865748 | 0.000310995 | -0.00014169
[10 empty] | 0.000603331 | 0.00882642 | 0.000334058 | -0.000219221
[10 empty] | 0.00148591 | 0.00891388 | 0.000375705 | -0.000320466
[10 empty] | 0.00222385 | 0.00894087 | 0.000407158 | -0.00042387
[10 empty] | 0.0027267 | 0.00893859 | 0.0003716 | -0.000505309
[10 empty] | 0.00299306 | 0.008934 | 0.000210197 | -0.000544896
[10 empty] | 0.00309945 | 0.00893942 | -0.000107117 | -0.000532774
[10 empty] | 0.00316288 | 0.00894978 | -0.000558167 | -0.00047242
[10 empty] | 0.003291 | 0.0089482 | -0.0010627 | -0.000380656
[10 empty] | 0.0035381 | 0.00891692 | -0.00149879 | -0.000284348
[10 empty] | 0.00388281 | 0.00884874 | -0.00173809 | -0.000214607
[10 empty] | 0.00423511 | 0.00875398 | -0.00168928 | -0.000199903
[10 empty] | 0.00446987 | 0.00865946 | -0.00133482 | -0.000259751
[10 empty] | 0.00447441 | 0.00859966 | -0.000747296 | -0.000400467
[10 empty] | 0.00419246 | 0.00860294 | -7.74175e-05 | -0.000613948
[10 empty] | 0.00364846 | 0.00867825 | 0.000484936 | -0.000879655
[10 empty] | 0.00294338 | 0.00880769 | 0.000765972 | -0.00116915
[10 empty] | 0.00222335 | 0.00894835 | 0.000662514 | -0.00145195
[10 empty] | 0.00163269 | 0.00904391 | 0.00017797 | -0.00170109
[10 empty] | 0.00126811 | 0.0090424 | -0.000572951 | -0.00189711
[10 empty] | 0.00115047 | 0.0089144 | -0.00139379 | -0.00202958
[10 empty] | 0.00122397 | 0.00866533 | -0.00206218 | -0.00209611
[10 empty] | 0.00138237 | 0.00833707 | -0.00239506 | -0.00209962
[10 empty] | 0.00151196 | 0.00799776 | -0.00230311 | -0.00204493
[10 empty] | 0.00153504 | 0.00772262 | -0.00181714 | -0.00193615
[10 empty] | 0.00143751 | 0.00757157 | -0.00107806 | -0.00177568
[10 empty] | 0.00127048 | 0.00757085 | -0.000293788 | -0.00156526
[10 empty] | 0.00112551 | 0.00770476 | 0.000323254 | -0.00130838
[10 empty] | 0.00109347 | 0.00792022 | 0.000617941 | -0.00101326
[10 empty] | 0.00122306 | 0.00814294 | 0.000534352 | -0.000694813
[10 empty] | 0.00149575 | 0.00830018 | 0.000125137 | -0.000374731
[10 empty] | 0.00182753 | 0.00834273 | -0.0004733 | -7.9159e-05
[10 empty] | 0.00209793 | 0.00825951 | -0.00109034 | 0.000165623
[10 empty] | 0.0021962 | 0.00808004 | -0.00157818 | 0.000338393
[10 empty] | 0.00206734 | 0.00786431 | -0.00185739 | 0.000427566
[10 empty] | 0.00174001 | 0.00768351 | -0.00193644 | 0.000433791
[10 empty] | 0.00132436 | 0.00759772 | -0.00190031 | 0.000369744
[10 empty] | 0.000978502 | 0.0076377 | -0.00187348 | 0.000257189
[10 empty] | 0.00085397 | 0.0077961 | -0.00197125 | 0.000122173
[10 empty] | 0.00103905 | 0.00803057 | -0.00225667 | -1.02101e-05
[10 empty] | 0.00152049 | 0.00827729 | -0.00271732 | -0.000120011
[10 empty] | 0.00217874 | 0.00847034 | -0.00326912 | -0.000194551
[10 empty] | 0.00282056 | 0.00856071 | -0.00378424 | -0.000228215
[10 empty] | 0.0032398 | 0.00852946 | -0.0041325 | -0.000220512
[10 empty] | 0.00328672 | 0.00839136 | -0.00422141 | -0.000173546
[10 empty] | 0.00292252 | 0.00818865 | -0.00402167 | -9.01542e-05
[10 empty] | 0.00223959 | 0.00797755 | -0.00357059 | 2.63946e-05
[10 empty] | 0.0014391 | 0.00781191 | -0.00295464 | 0.000171073
[10 empty] | 0.000771712 | 0.00772895 | -0.00227912 | 0.000334839
[10 empty] | 0.000459519 | 0.00774077 | -0.00163718 | 0.000502744
[10 empty] | 0.000624413 | 0.00783335 | -0.00108912 | 0.000653762
[10 empty] | 0.00124622 | 0.00797217 | -0.000658084 | 0.000763174
[10 empty] | 0.00216484 | 0.00811225 | -0.000341016 | 0.000807429
[10 empty] | 0.00312638 | 0.00820916 | -0.000127773 | 0.000770372
[10 empty] | 0.00385926 | 0.00822836 | -1.81415e-05 | 0.000648977
[10 empty] | 0.00415621 | 0.00815105 | -2.8157e-05 | 0.000456577
[10 empty] | 0.00393679 | 0.00797611 | -0.000182185 | 0.000222093
[10 empty] | 0.00327073 | 0.00771887 | -0.00049398 | -1.50835e-05
[10 empty] | 0.00235554 | 0.00740785 | -0.000945479 | -0.000213592
[10 empty] | 0.00145589 | 0.00708043 | -0.00147408 | -0.000339842
[10 empty] | 0.000824296 | 0.00677813 | -0.00197662 | -0.000376316
[10 empty] | 0.000627704 | 0.00654149 | -0.00233216 | -0.000326014
[10 empty] | 0.000902238 | 0.00640454 | -0.00243777 | -0.000211682
[10 empty] | 0.00154853 | 0.0063892 | -0.00224574 | -6.99332e-05
[10 empty] | 0.00236724 | 0.00650023 | -0.00178834 | 5.80935e-05
[10 empty] | 0.00312199 | 0.00672227 | -0.00117936 | 0.000136902
[10 empty] | 0.00360921 | 0.00702017 | -0.000588963 | 0.000144764
[10 empty] | 0.0037136 | 0.00734364 | -0.000197701 | 7.76025e-05
[10 empty] | 0.0034337 | 0.00763602 | -0.000143144 | -5.22031e-05
[10 empty] | 0.00287232 | 0.00784563 | -0.000476099 | -0.000221406
[10 empty] | 0.00219759 | 0.00793713 | -0.00114118 | -0.000403837
[10 empty] | 0.00158913 | 0.00789989 | -0.00198901 | -0.000578074
[10 empty] | 0.00118675 | 0.0077508 | -0.00281726 | -0.000732455
[10 empty] | 0.00105675 | 0.00753059 | -0.00342814 | -0.000866034
[10 empty] | 0.00118397 | 0.00729402 | -0.0036845 | -0.000985552
[10 empty] | 0.00148875 | 0.0070969 | -0.00354716 | -0.00109981
[10 empty] | 0.00186049 | 0.00698294 | -0.0030819 | -0.00121371
[10 empty] | 0.00219525 | 0.00697433 | -0.00243489 | -0.00132416
[10 empty] | 0.00242521 | 0.00706822 | -0.00178509 | -0.00141955
[10 empty] | 0.00253187 | 0.00723981 | -0.00128969 | -0.00148293
[10 empty] | 0.00254138 | 0.00745068 | -0.00104009 | -0.00149779
[10 empty] | 0.00250599 | 0.00765964 | -0.00104187 | -0.00145453
[10 empty] | 0.00247992 | 0.00783285 | -0.00122368 | -0.0013552
[10 empty] | 0.00249825 | 0.00795045 | -0.00147007 | -0.00121465
[10 empty] | 0.00256547 | 0.00800843 | -0.00166573 | -0.00105769
[10 empty] | 0.00265601 | 0.00801593 | -0.00173542 | -0.000912709
[10 empty] | 0.00272511 | 0.00798973 | -0.00166633 | -0.000803948
[10 empty] | 0.00272504 | 0.007948 | -0.00150653 | -0.000744695
[10 empty] | 0.00262094 | 0.00790548 | -0.00134187 | -0.000733648
[10 empty] | 0.00240164 | 0.00787107 | -0.0012609 | -0.000755666
[10 empty] | 0.00208287 | 0.00784786 | -0.00132129 | -0.000786712
[10 empty] | 0.00170335 | 0.00783458 | -0.00152945 | -0.000801489
[10 empty] | 0.00131577 | 0.00782724 | -0.00183992 | -0.000781408
[10 empty] | 0.000975864 | 0.00782003 | -0.00217339 | -0.000720385
[10 empty] | 0.000732057 | 0.00780521 | -0.00244541 | -0.000626673
[10 empty] | 0.000617589 | 0.00777285 | -0.00259474 | -0.000520148
[10 empty] | 0.000645699 | 0.00771119 | -0.00260076 | -0.000425907
[10 empty] | 0.000807925 | 0.00760876 | -0.00248445 | -0.00036618
[10 empty] | 0.00107538 | 0.00745823 | -0.00229373 | -0.00035308
[10 empty] | 0.00140298 | 0.00726099 | -0.00208003 | -0.000384472
[10 empty] | 0.00173654 | 0.0070307 | -0.00187615 | -0.000444259
[10 empty] | 0.00202237 | 0.00679393 | -0.00168437 | -0.00050704
[10 empty] | 0.00221811 | 0.0065864 | -0.00147951 | -0.000545723
[10 empty] | 0.00230253 | 0.00644515 | -0.00122561 | -0.000539796
[10 empty] | 0.00228157 | 0.00639822 | -0.000899066 | -0.000481714
[10 empty] | 0.00218823 | 0.00645499 | -0.000508631 | -0.000379426
[10 empty] | 0.00207498 | 0.00660056 | -0.000103417 | -0.000254258
[10 empty] | 0.00200001 | 0.00679658 | 0.000235466 | -0.000134717
[10 empty] | 0.00201021 | 0.00698943 | 0.000417859 | -4.80602e-05
[10 empty] | 0.00212607 | 0.00712383 | 0.000374673 | -1.21552e-05
[10 empty] | 0.00233311 | 0.00715835 | 8.47786e-05 | -3.00899e-05
[10 empty] | 0.00258339 | 0.00707811 | -0.000411105 | -8.92125e-05
[10 empty] | 0.00280745 | 0.00690052 | -0.00101506 | -0.000164964
[10 empty] | 0.00293373 | 0.00667194 | -0.00159459 | -0.000228444
[10 empty] | 0.00291005 | 0.00645562 | -0.00201671 | -0.000255496
[10 empty] | 0.00272038 | 0.00631438 | -0.00218313 | -0.00023462
[10 empty] | 0.00239171 | 0.00629299 | -0.00205607 | -0.000171258
[10 empty] | 0.00198831 | 0.00640539 | -0.00166727 | -8.70623e-05
[10 empty] | 0.00159503 | 0.00663079 | -0.00110823 | -1.41593e-05
[10 empty] | 0.00129442 | 0.00691947 | -0.000505324 | 1.40686e-05
[10 empty] | 0.00114473 | 0.00720672 | 1.21264e-05 | -2.691e-05
[10 empty] | 0.00116524 | 0.00743032 | 0.000341707 | -0.000144715
[10 empty] | 0.00133315 | 0.00754648 | 0.000427894 | -0.000326489
[10 empty] | 0.00159255 | 0.00753967 | 0.000268339 | -0.00054103
[10 empty] | 0.00187209 | 0.00742379 | -9.30215e-05 | -0.000746252
[10 empty] | 0.0021054 | 0.00723514 | -0.000581918 | -0.000900005
[10 empty] | 0.0022481 | 0.00702007 | -0.001113 | -0.000971326
[10 empty] | 0.00228652 | 0.00682158 | -0.00160708 | -0.000948955
[10 empty] | 0.0022364 | 0.00666912 | -0.00200312 | -0.000844695
[10 empty] | 0.00213342 | 0.00657429 | -0.00226417 | -0.0006906
[10 empty] | 0.00201955 | 0.00653288 | -0.0023783 | -0.000530717
[10 empty] | 0.00193018 | 0.00653149 | -0.00235654 | -0.000409657
[10 empty] | 0.00188607 | 0.00655546 | -0.00222915 | -0.000361166
[10 empty] | 0.00189162 | 0.00659498 | -0.00204056 | -0.000399832
[10 empty] | 0.00193849 | 0.00664713 | -0.00184269 | -0.000518174
[10 empty] | 0.00201177 | 0.00671365 | -0.00168604 | -0.000689745
[10 empty] | 0.00209542 | 0.00679602 | -0.00160919 | -0.00087719
[10 empty] | 0.00217469 | 0.00689059 | -0.0016286 | -0.00104276
[10 empty] | 0.00223527 | 0.0069862 | -0.00173182 | -0.00115821
[10 empty] | 0.00226089 | 0.00706588 | -0.00187732 | -0.00121119
[10 empty] | 0.00223202 | 0.00711226 | -0.00200259 | -0.00120662
[10 empty] | 0.00212811 | 0.0071145 | -0.00203971 | -0.00116281
[10 empty] | 0.00193412 | 0.00707397 | -0.00193472 | -0.00110394
[10 empty] | 0.00164964 | 0.00700595 | -0.00166489 | -0.00105146
[10 empty] | 0.00129721 | 0.0069361 | -0.00124824 | -0.00101711
[10 empty] | 0.000925568 | 0.00689259 | -0.000741304 | -0.000999706
[10 empty] | 0.000605035 | 0.00689626 | -0.00022515 | -0.000986535
[10 empty] | 0.000414291 | 0.00695248 | 0.000216452 | -0.000958599
[10 empty] | 0.000421453 | 0.00704783 | 0.000519737 | -0.000897815
[10 empty] | 0.000664651 | 0.00715316 | 0.000656977 | -0.000793713
[10 empty] | 0.00113832 | 0.00723235 | 0.000640411 | -0.000647425
[10 empty] | 0.00179024 | 0.00725418 | 0.000512897 | -0.000471759
[10 empty] | 0.00253116 | 0.00720309 | 0.000328926 | -0.00028749
[10 empty] | 0.00325499 | 0.00708529 | 0.000133313 | -0.000117212
[10 empty] | 0.00386394 | 0.00692778 | -5.42079e-05 | 2.11239e-05
[10 empty] | 0.00429107 | 0.00677047 | -0.000242437 | 0.000118912
[10 empty] | 0.00451361 | 0.00665397 | -0.00045884 | 0.000178419
[10 empty] | 0.00455304 | 0.00660689 | -0.000730359 | 0.000210851
[10 empty] | 0.0044623 | 0.00663715 | -0.00106295 | 0.000231849
[10 empty] | 0.00430464 | 0.00672997 | -0.0014289 | 0.00025605
[10 empty] | 0.00413132 | 0.00685329 | -0.00176834 | 0.000292583
[10 empty] | 0.00396538 | 0.0069687 | -0.00200608 | 0.00034283
[10 empty] | 0.00379693 | 0.00704402 | -0.00207852 | 0.000400943
[10 empty] | 0.00359092 | 0.00706345 | -0.00196086 | 0.000456569
[10 empty] | 0.00330445 | 0.0070318 | -0.00168364 | 0.000498541
[10 empty] | 0.00290741 | 0.0069716 | -0.0013308 | 0.000518091
[10 empty] | 0.00239914 | 0.00691437 | -0.00101775 | 0.000510495
[10 empty] | 0.00181534 | 0.00688916 | -0.000855633 | 0.000474834
[10 empty] | 0.00122281 | 0.00691237 | -0.000913641 | 0.00041238
[10 empty] | 0.000703601 | 0.00698236 | -0.00119305 | 0.000324669
[10 empty] | 0.00033356 | 0.00708028 | -0.00162338 | 0.000212426
[10 empty] | 0.000161974 | 0.0071768 | -0.00208372 | 7.6066e-05
[10 empty] | 0.000198371 | 0.00724192 | -0.00244318 | -8.2288e-05
[10 empty] | 0.000410093 | 0.00725451 | -0.00260703 | -0.000256126
[10 empty] | 0.000730872 | 0.0072083 | -0.00255222 | -0.000432549
[10 empty] | 0.00107739 | 0.00711263 | -0.00233868 | -0.000592233
[10 empty] | 0.00136882 | 0.00698814 | -0.00209097 | -0.000712047
[10 empty] | 0.00154407 | 0.00685945 | -0.00195503 | -0.000770021
[10 empty] | 0.00157283 | 0.00674763 | -0.0020444 | -0.000751425
[10 empty] | 0.00145862 | 0.00666528 | -0.00239461 | -0.000654058
[10 empty] | 0.00123457 | 0.00661555 | -0.00294263 | -0.000490916
[10 empty] | 0.000954214 | 0.00659506 | -0.00354042 | -0.000289029
[10 empty] | 0.000680044 | 0.00659873 | -0.00399968 | -8.44486e-05
[10 empty] | 0.000472404 | 0.00662428 | -0.00415405 | 8.54271e-05
[10 empty] | 0.000380089 | 0.006674 | -0.00391789 | 0.000190105
[10 empty] | 0.000433318 | 0.00675307 | -0.00332144 | 0.000212492
[10 empty] | 0.000639179 | 0.00686493 | -0.002509 | 0.000151809
[10 empty] | 0.000979761 | 0.00700583 | -0.00169944 | 2.22297e-05
[10 empty] | 0.00141355 | 0.00716109 | -0.0011208 | -0.000152163
[10 empty] | 0.00188079 | 0.00730534 | -0.000940192 | -0.000344363
[10 empty] | 0.00231313 | 0.00740723 | -0.00121165 | -0.000531155
[10 empty] | 0.00264682 | 0.00743781 | -0.00185955 | -0.000697551
[10 empty] | 0.0028371 | 0.00737986 | -0.00270267 | -0.000837886
[10 empty] | 0.00287031 | 0.00723515 | -0.00351093 | -0.00095369
[10 empty] | 0.00276977 | 0.00702681 | -0.00407558 | -0.00104958
[10 empty] | 0.00259251 | 0.00679578 | -0.00426953 | -0.001129
[10 empty] | 0.0024161 | 0.00659182 | -0.00407843 | -0.00119162
[10 empty] | 0.00231804 | 0.00646175 | -0.00359328 | -0.00123321
[10 empty] | 0.00235272 | 0.006438 | -0.00296927 | -0.00124811
[10 empty] | 0.0025329 | 0.006531 | -0.00236684 | -0.00123294
[10 empty] | 0.00282157 | 0.00672699 | -0.00189687 | -0.00118995
[10 empty] | 0.00313815 | 0.00699198 | -0.00158961 | -0.00112832
[10 empty] | 0.00337827 | 0.00727992 | -0.00139757 | -0.00106258
[10 empty] | 0.00344256 | 0.00754296 | -0.00122978 | -0.00100842
[10 empty] | 0.00326641 | 0.00774065 | -0.00100287 | -0.000977163
[10 empty] | 0.00284197 | 0.00784636 | -0.000688068 | -0.000970956
[10 empty] | 0.00222531 | 0.00784992 | -0.000334734 | -0.000980562
[10 empty] | 0.00152596 | 0.00775681 | -5.99367e-05 | -0.000986826
[10 empty] | 0.000881037 | 0.00758532 | -6.46774e-06 | -0.000965753
[10 empty] | 0.000420821 | 0.00736268 | -0.00028424 | -0.000895824
[10 empty] | 0.000235234 | 0.00712123 | -0.000917101 | -0.000765298
[10 empty] | 0.000350581 | 0.00689475 | -0.00181624 | -0.000577174
[10 empty] | 0.000722842 | 0.00671447 | -0.00279252 | -0.000350069
[10 empty] | 0.00124911 | 0.00660457 | -0.00360642 | -0.000114523
[10 empty] | 0.00179369 | 0.00657734 | -0.00404032 | 9.43608e-05
[10 empty] | 0.00222142 | 0.00662884 | -0.00396914 | 0.000245917
[10 empty] | 0.00242927 | 0.0067369 | -0.00340465 | 0.000321997
[10 empty] | 0.00236828 | 0.00686307 | -0.00249711 | 0.000321874
[10 empty] | 0.00205113 | 0.00695954 | -0.00149188 | 0.000262636
[10 empty] | 0.0015448 | 0.00698017 | -0.000654268 | 0.000175043
[10 empty] | 0.000951601 | 0.00689352 | -0.000186973 | 9.60821e-05
[10 empty] | 0.000384555 | 0.006694 | -0.000167577 | 6.02482e-05
[10 empty] | -5.66229e-05 | 0.00640713 | -0.000527018 | 9.18046e-05
[10 empty] | -0.000303739 | 0.00608634 | -0.00107642 | 0.000199816
[10 empty] | -0.000329689 | 0.00580074 | -0.00157326 | 0.000376884
[10 empty] | -0.000149054 | 0.00561665 | -0.00180446 | 0.000601503
[10 empty] | 0.000188703 | 0.00557766 | -0.00165831 | 0.000843134
[10 empty] | 0.000610881 | 0.00568974 | -0.00116096 | 0.00106861
[10 empty] | 0.00103548 | 0.00591648 | -0.000465236 | 0.00124847
[10 empty] | 0.00138536 | 0.00618698 | 0.000204009 | 0.00136201
[10 empty] | 0.00160104 | 0.00641522 | 0.000629039 | 0.00140051
[10 empty] | 0.00165089 | 0.00652562 | 0.000675772 | 0.00136814
[10 empty] | 0.00153734 | 0.00647713 | 0.000341434 | 0.00128086
[10 empty] | 0.00129767 | 0.00627824 | -0.000242837 | 0.0011634
[10 empty] | 0.000998323 | 0.00598747 | -0.000855268 | 0.0010448
[10 empty] | 0.000722607 | 0.00569822 | -0.00125793 | 0.00095312
[10 empty] | 0.000553361 | 0.00551206 | -0.00127729 | 0.000910003
[10 empty] | 0.0005538 | 0.00550795 | -0.000864038 | 0.000926119
[10 empty] | 0.000751238 | 0.00571696 | -0.000112346 | 0.000998493
[10 empty] | 0.00112841 | 0.00611054 | 0.000767181 | 0.0011106
[10 empty] | 0.0016257 | 0.00660634 | 0.00151171 | 0.00123557
[10 empty] | 0.00215493 | 0.00709043 | 0.00188618 | 0.00134223
[10 empty] | 0.00262163 | 0.00744947 | 0.00175343 | 0.00140259
[10 empty] | 0.00295016 | 0.00760322 | 0.00111278 | 0.0013992
[10 empty] | 0.00310427 | 0.00752757 | 9.64859e-05 | 0.00133002
[10 empty] | 0.0030965 | 0.00726102 | -0.00107262 | 0.0012095
[10 empty] | 0.00298315 | 0.00689284 | -0.00214692 | 0.00106492
[10 empty] | 0.00284532 | 0.00653643 | -0.00292138 | 0.000928977
[10 empty] | 0.00276146 | 0.00629628 | -0.00328215 | 0.000830342
[10 empty] | 0.00277966 | 0.00623843 | -0.00322354 | 0.000785037
[10 empty] | 0.00289844 | 0.00637327 | -0.0028322 | 0.000791245
[10 empty] | 0.00306265 | 0.00665531 | -0.00224791 | 0.000829356
[10 empty] | 0.00317667 | 0.00699937 | -0.00161672 | 0.000867475
[10 empty] | 0.00313174 | 0.0073075 | -0.00105287 | 0.000870944
[10 empty] | 0.00283991 | 0.00749789 | -0.000620184 | 0.000813051
[10 empty] | 0.00226463 | 0.007527 | -0.000335031 | 0.000683642
[10 empty] | 0.00143892 | 0.00739865 | -0.000184803 | 0.000492853
[10 empty] | 0.000465287 | 0.00715824 | -0.000150443 | 0.000268683
[10 empty] | -0.000503186 | 0.00687522 | -0.000221819 | 4.90171e-05
[10 empty] | -0.00129604 | 0.00662014 | -0.000399257 | -0.000129476
[10 empty] | -0.00176431 | 0.00644416 | -0.000681778 | -0.000242127
[10 empty] | -0.00181531 | 0.00636708 | -0.00104917 | -0.000283329
[10 empty] | -0.00143461 | 0.00637701 | -0.0014483 | -0.000267644
[10 empty] | -0.000690264 | 0.00644025 | -0.00179283 | -0.000224605
[10 empty] | 0.000281172 | 0.006517 | -0.00197977 | -0.000188928
[10 empty] | 0.0013031 | 0.00657666 | -0.00191934 | -0.000189275
[10 empty] | 0.00219483 | 0.00660744 | -0.00156778 | -0.000239202
[10 empty] | 0.00280712 | 0.00661724 | -0.000950628 | -0.000333185
[10 empty] | 0.00305006 | 0.00662649 | -0.000165972 | -0.000448902
[10 empty] | 0.00290829 | 0.00665636 | 0.000635906 | -0.000554945
[10 empty] | 0.00244132 | 0.00671743 | 0.0012918 | -0.000621326
[10 empty] | 0.00176939 | 0.00680347 | 0.00167167 | -0.000629292
[10 empty] | 0.00104823 | 0.00689278 | 0.00171625 | -0.00057726
[10 empty] | 0.000437185 | 0.00695652 | 0.00145328 | -0.000480991
[10 empty] | 6.67602e-05 | 0.00697082 | 0.000986017 | -0.000368098
[10 empty] | 1.16995e-05 | 0.00692791 | 0.000457801 | -0.000268809
[10 empty] | 0.000275105 | 0.00684161 | 4.13748e-06 | -0.000206132
[10 empty] | 0.000787552 | 0.00674492 | -0.000291104 | -0.000188657
[10 empty] | 0.00142243 | 0.00667994 | -0.000420409 | -0.000208292
[10 empty] | 0.0020253 | 0.00668343 | -0.000449655 | -0.000243532
[10 empty] | 0.00245133 | 0.00677289 | -0.000488617 | -0.000267015
[10 empty] | 0.0026023 | 0.00693806 | -0.000645421 | -0.000254777
[10 empty] | 0.00245339 | 0.00714107 | -0.000981215 | -0.000194113
[10 empty] | 0.0020618 | 0.00732561 | -0.00148139 | -8.75681e-05
[10 empty] | 0.00155344 | 0.00743253 | -0.00205403 | 4.80742e-05
[10 empty] | 0.00108964 | 0.00741716 | -0.00255683 | 0.000187256
[10 empty] | 0.000822274 | 0.00726304 | -0.00284374 | 0.000303583
[10 empty] | 0.000849724 | 0.00698788 | -0.0028156 | 0.000377575
[10 empty] | 0.00118705 | 0.00663981 | -0.00245748 | 0.000401787
[10 empty] | 0.00176043 | 0.0062852 | -0.00184976 | 0.000381876
[10 empty] | 0.002429 | 0.00599146 | -0.00114872 | 0.000333579
[10 empty] | 0.00302863 | 0.00580983 | -0.000542696 | 0.000276939
[10 empty] | 0.00342468 | 0.00576279 | -0.000197683 | 0.000229842
[10 empty] | 0.00355681 | 0.00583942 | -0.000209877 | 0.000203002
[10 empty] | 0.00346054 | 0.00599948 | -0.000579764 | 0.00019782
[10 empty] | 0.0032567 | 0.00618478 | -0.00121522 | 0.000207465
[10 empty] | 0.00311031 | 0.00633435 | -0.00196141 | 0.000220409
[10 empty] | 0.00317102 | 0.0063997 | -0.00264692 | 0.00022492
[10 empty] | 0.003514 | 0.00635606 | -0.00313075 | 0.00021291
[10 empty] | 0.004102 | 0.00620752 | -0.00333581 | 0.000181958
[10 empty] | 0.00478326 | 0.00598505 | -0.0032598 | 0.000135159
[10 empty] | 0.00532909 | 0.0057385 | -0.00296263 | 7.92752e-05
[10 empty] | 0.0055019 | 0.00552448 | -0.00253735 | 2.2203e-05
[10 empty] | 0.0051335 | 0.00539307 | -0.0020763 | -2.91396e-05
[10 empty] | 0.00418865 | 0.00537616 | -0.00164489 | -6.98001e-05
[10 empty] | 0.00279209 | 0.00547971 | -0.0012708 | -9.65626e-05
[10 empty] | 0.00120772 | 0.00568169 | -0.000950466 | -0.000107023
[10 empty] | -0.000226594 | 0.00593618 | -0.00066742 | -9.88063e-05
[10 empty] | -0.00119036 | 0.00618306 | -0.000413202 | -6.96676e-05
[10 empty] | -0.00147109 | 0.00636152 | -0.000201043 | -1.87485e-05
[10 empty] | -0.00102603 | 0.00642472 | -6.61405e-05 | 5.13597e-05
[10 empty] | 4.56121e-06 | 0.00635232 | -5.23092e-05 | 0.000132626
[10 empty] | 0.00133757 | 0.00615757 | -0.000190678 | 0.000210721
[10 empty] | 0.0026289 | 0.00588676 | -0.000479778 | 0.000266103
[10 empty] | 0.0035721 | 0.00561014 | -0.000876204 | 0.000277214
[10 empty] | 0.00398348 | 0.00540597 | -0.00130117 | 0.00022523
[10 empty] | 0.00384791 | 0.00534085 | -0.00166212 | 9.91134e-05
[10 empty] | 0.0033119 | 0.00545157 | -0.00188247 | -0.000100454
[10 empty] | 0.00262772 | 0.00573334 | -0.00192873 | -0.000359529
[10 empty] | 0.00206765 | 0.00613833 | -0.0018247 | -0.000652329
[10 empty] | 0.0018366 | 0.00658583 | -0.00164629 | -0.000945361
[10 empty] | 0.00201114 | 0.00698202 | -0.00149751 | -0.00120327
[10 empty] | 0.00252355 | 0.00724442 | -0.00147492 | -0.00139496
[10 empty] | 0.00319411 | 0.00732437 | -0.00163255 | -0.00149862
[10 empty] | 0.0037987 | 0.00722101 | -0.00195967 | -0.00150469
[10 empty] | 0.0041477 | 0.00698206 | -0.00237986 | -0.00141639
[10 empty] | 0.00414884 | 0.006691 | -0.00277295 | -0.00124828
[10 empty] | 0.00383334 | 0.00644344 | -0.00301316 | -0.00102346
[10 empty] | 0.00333765 | 0.00631974 | -0.00301134 | -0.00077023
[10 empty] | 0.00284889 | 0.00636153 | -0.00274708 | -0.000518771
[10 empty] | 0.00253419 | 0.00655941 | -0.00227944 | -0.000297998
[10 empty] | 0.00247947 | 0.00685561 | -0.00173209 | -0.000132559
[10 empty] | 0.00265918 | 0.00716101 | -0.00125683 | -3.98253e-05
[10 empty] | 0.00294711 | 0.00738139 | -0.000986985 | -2.6996e-05
[10 empty] | 0.00316396 | 0.00744517 | -0.000995534 | -8.88155e-05
[10 empty] | 0.00314406 | 0.00732407 | -0.00127153 | -0.000206711
[10 empty] | 0.00279751 | 0.00704053 | -0.00172261 | -0.000350222
[10 empty] | 0.00214542 | 0.00665982 | -0.00220289 | -0.000481234
[10 empty] | 0.00131616 | 0.00626947 | -0.00255729 | -0.000560778
[10 empty] | 0.000503897 | 0.00595274 | -0.00266817 | -0.000557291
[10 empty] | -9.57834e-05 | 0.0057644 | -0.00248949 | -0.000454435
[10 empty] | -0.000350476 | 0.00571649 | -0.00205798 | -0.000256309
[10 empty] | -0.000233457 | 0.00577801 | -0.00147827 | 1.17604e-05
[10 empty] | 0.000170483 | 0.00588833 | -0.000887673 | 0.000307632
[10 empty] | 0.000697298 | 0.00597923 | -0.000412574 | 0.000581363
[10 empty] | 0.00116222 | 0.00599823 | -0.000130814 | 0.000786795
[10 empty] | 0.00142369 | 0.0059254 | -5.2143e-05 | 0.000892765
[10 empty] | 0.00143033 | 0.00577831 | -0.000122354 | 0.000890883
[10 empty] | 0.00123475 | 0.00560399 | -0.000248697 | 0.000797606
[10 empty] | 0.000970128 | 0.00546101 | -0.000337037 | 0.000649828
[10 empty] | 0.000798312 | 0.00539827 | -0.000327534 | 0.000495081
[10 empty] | 0.000848325 | 0.00543792 | -0.000216441 | 0.000378942
[10 empty] | 0.00116711 | 0.0055683 | -5.66651e-05 | 0.000333129
[10 empty] | 0.00169979 | 0.00574919 | 6.27612e-05 | 0.000367577
[10 empty] | 0.00230609 | 0.00592741 | 5.08356e-05 | 0.00046865
[10 empty] | 0.00280687 | 0.00605707 | -0.000149828 | 0.000603887
[10 empty] | 0.00304435 | 0.0061173 | -0.000538631 | 0.000731773
[10 empty] | 0.00293502 | 0.00612103 | -0.0010526 | 0.000813654
[10 empty] | 0.00249727 | 0.00611161 | -0.0015838 | 0.000824348
[10 empty] | 0.00184494 | 0.00614813 | -0.00201289 | 0.000758498
[10 empty] | 0.00114984 | 0.00628438 | -0.00224741 | 0.000631061
[10 empty] | 0.00058698 | 0.00654853 | -0.00225169 | 0.000472069
[10 empty] | 0.000281822 | 0.00693053 | -0.00205811 | 0.000317441
[10 empty] | 0.000277211 | 0.00738179 | -0.00175546 | 0.000198664
[10 empty] | 0.000530271 | 0.0078275 | -0.00145827 | 0.000134328
[10 empty] | 0.000938391 | 0.00818799 | -0.00126731 | 0.000125745
[10 empty] | 0.00138317 | 0.00840239 | -0.00123464 | 0.000157616
[10 empty] | 0.00177512 | 0.00844694 | -0.00134537 | 0.000203137
[10 empty] | 0.00208248 | 0.00834233 | -0.00152271 | 0.000231804
[10 empty] | 0.00233373 | 0.00814749 | -0.00165494 | 0.000217528
[10 empty] | 0.00259391 | 0.00794192 | -0.00163561 | 0.000144883
[10 empty] | 0.00292476 | 0.00780194 | -0.00140345 | 1.20513e-05
[10 empty] | 0.00334482 | 0.00777825 | -0.000968333 | -0.000169856
[10 empty] | 0.00380633 | 0.0078815 | -0.000413864 | -0.000380379
[10 empty] | 0.00419925 | 0.00808017 | 0.000125082 | -0.00059479
[10 empty] | 0.00438306 | 0.00831087 | 0.000503277 | -0.000789135
[10 empty] | 0.00423654 | 0.0084979 | 0.000611582 | -0.000943999
[10 empty] | 0.00370811 | 0.00857573 | 0.00041379 | -0.00104647
[10 empty] | 0.0028486 | 0.00850787 | -3.84924e-05 | -0.00109039
[10 empty] | 0.00181291 | 0.0082967 | -0.000618437 | -0.00107562
[10 empty] | 0.000827436 | 0.00798205 | -0.00116077 | -0.00100689
[10 empty] | 0.000131343 | 0.00762937 | -0.00151159 | -0.000893013
[10 empty] | -9.11181e-05 | 0.0073116 | -0.00157569 | -0.000746485
[10 empty] | 0.00023357 | 0.00709021 | -0.00134647 | -0.000583146
[10 empty] | 0.00104197 | 0.00700067 | -0.00090874 | -0.000421496
[10 empty] | 0.00214595 | 0.00704589 | -0.000413412 | -0.000281096
[10 empty] | 0.00328068 | 0.00719872 | -3.16619e-05 | -0.000179958
[10 empty] | 0.00417468 | 0.00741173 | 9.72112e-05 | -0.00013125
[10 empty] | 0.00462166 | 0.00763087 | -9.17935e-05 | -0.000140091
[10 empty] | 0.00453354 | 0.00780892 | -0.000569651 | -0.000201433
[10 empty] | 0.00395984 | 0.0079153 | -0.00122205 | -0.000299904
[10 empty] | 0.00306886 | 0.00794005 | -0.00188353 | -0.000412024
[10 empty] | 0.002097 | 0.0078923 | -0.00238617 | -0.000510569
[10 empty] | 0.00128189 | 0.00779424 | -0.00260784 | -0.000570213
[10 empty] | 0.000798435 | 0.00767334 | -0.0025055 | -0.00057309
[10 empty] | 0.000715683 | 0.00755497 | -0.00212431 | -0.000512896
[10 empty] | 0.000985292 | 0.00745732 | -0.0015808 | -0.000396401
[10 empty] | 0.00146307 | 0.00738933 | -0.00102669 | -0.000241925
[10 empty] | 0.00195583 | 0.00735128 | -0.000605089 | -7.50907e-05
[10 empty] | 0.00227913 | 0.0073372 | -0.000412725 | 7.71111e-05
[10 empty] | 0.00230958 | 0.00733787 | -0.00047893 | 0.000192477
[10 empty] | 0.0020177 | 0.00734348 | -0.000766078 | 0.000258455
[10 empty] | 0.00147355 | 0.00734538 | -0.00118923 | 0.000274555
[10 empty] | 0.000825093 | 0.00733695 | -0.00164683 | 0.000251789
[10 empty] | 0.000256201 | 0.00731384 | -0.00205175 | 0.000209387
[10 empty] | -6.35568e-05 | 0.00727397 | -0.0023527 | 0.000169697
[10 empty] | -2.41954e-05 | 0.00721765 | -0.00254069 | 0.000152594
[10 empty] | 0.000395778 | 0.00714774 | -0.00264033 | 0.000170765
[10 empty] | 0.00112353 | 0.00706986 | -0.00269137 | 0.000226966
[10 empty] | 0.00200986 | 0.00699222 | -0.00272828 | 0.000313778
[10 empty] | 0.00286596 | 0.00692489 | -0.00276583 | 0.000415774
[10 empty] | 0.00350944 | 0.00687837 | -0.00279515 | 0.000513446
[10 empty] | 0.0038083 | 0.00686154 | -0.0027908 | 0.000587852
[10 empty] | 0.00371215 | 0.00687931 | -0.00272479 | 0.000624898
[10 empty] | 0.00326309 | 0.00693055 | -0.00258122 | 0.000618321
[10 empty] | 0.00258369 | 0.00700679 | -0.00236563 | 0.00057084
[10 empty] | 0.00184505 | 0.00709238 | -0.0021053 | 0.000493393
[10 empty] | 0.0012229 | 0.00716635 | -0.00184086 | 0.000402778
[10 empty] | 0.000852774 | 0.00720603 | -0.00161292 | 0.000318331
[10 empty] | 0.000795946 | 0.00719206 | -0.00144909 | 0.000258353
[10 empty] | 0.00102512 | 0.00711368 | -0.00135676 | 0.000236933
[10 empty] | 0.00143411 | 0.0069732 | -0.00132392 | 0.00026167
[10 empty] | 0.00186927 | 0.00678801 | -0.00132746 | 0.00033251
[10 empty] | 0.00217443 | 0.00658927 | -0.00134486 | 0.00044177
[10 empty] | 0.00223702 | 0.00641647 | -0.0013643 | 0.00057521
[10 empty] | 0.00202226 | 0.00630886 | -0.00138859 | 0.000713977
[10 empty] | 0.00158521 | 0.00629519 | -0.00143153 | 0.000837168
[10 empty] | 0.00105645 | 0.00638453 | -0.00150823 | 0.00092474
[10 empty] | 0.000604826 | 0.00656091 | -0.00162392 | 0.000960451
[10 empty] | 0.00038753 | 0.00678429 | -0.00176652 | 0.000934452
[10 empty] | 0.000501829 | 0.00699832 | -0.0019069 | 0.000845126
[10 empty] | 0.000952929 | 0.00714417 | -0.00200752 | 0.00069977
[10 empty] | 0.00164796 | 0.00717695 | -0.00203647 | 0.000513844
[10 empty] | 0.00241857 | 0.00708049 | -0.0019816 | 0.000308731
[10 empty] | 0.00306628 | 0.00687568 | -0.00185838 | 0.000108273
[10 empty] | 0.00341749 | 0.00661903 | -0.00170768 | -6.53438e-05
[10 empty] | 0.0033725 | 0.00639071 | -0.00158325 | -0.000195536
[10 empty] | 0.00293388 | 0.00627405 | -0.00153285 | -0.000274212
[10 empty] | 0.00220625 | 0.0063318 | -0.00158003 | -0.00030291
[10 empty] | 0.0013675 | 0.00658567 | -0.00171382 | -0.000291832
[10 empty] | 0.000620313 | 0.00700559 | -0.00189109 | -0.000256984
[10 empty] | 0.000138241 | 0.00751273 | -0.00205152 | -0.000216092
[10 empty] | 2.19922e-05 | 0.00799678 | -0.00214023 | -0.000184335
[10 empty] | 0.00027797 | 0.00834355 | -0.00212974 | -0.000171009
[10 empty] | 0.000824025 | 0.00846577 | -0.0020323 | -0.000177987
[10 empty] | 0.00151905 | 0.00832849 | -0.00189697 | -0.000200315
[10 empty] | 0.00220617 | 0.0079614 | -0.00179115 | -0.000228716
[10 empty] | 0.00275586 | 0.00745394 | -0.00177272 | -0.000253162
[10 empty] | 0.00309645 | 0.00693372 | -0.0018629 | -0.000266428
[10 empty] | 0.00322417 | 0.00653382 | -0.00203094 | -0.000266514
[10 empty] | 0.00319215 | 0.00635768 | -0.00219816 | -0.000257245
[10 empty] | 0.00308392 | 0.00645161 | -0.00226205 | -0.000246909
[10 empty] | 0.00298179 | 0.00679251 | -0.00213381 | -0.000245429
[10 empty] | 0.00294032 | 0.00729448 | -0.00177634 | -0.000261003
[10 empty] | 0.00297285 | 0.00783231 | -0.00122871 | -0.000297297
[10 empty] | 0.00305355 | 0.00827524 | -0.000606071 | -0.000352042
[10 empty] | 0.00313212 | 0.00852126 | -7.20698e-05 | -0.000417424
[10 empty] | 0.00315446 | 0.00852251 | 0.000209728 | -0.000482046
[10 empty] | 0.00308169 | 0.00829485 | 0.000130727 | -0.000533755
[10 empty] | 0.00290143 | 0.00790973 | -0.000319723 | -0.000562431
[10 empty] | 0.00262884 | 0.00747153 | -0.00103907 | -0.000561899
[10 empty] | 0.00229921 | 0.00708766 | -0.00183167 | -0.000530541
[10 empty] | 0.00195619 | 0.00684035 | -0.00246072 | -0.000470658
[10 empty] | 0.00164065 | 0.00676805 | -0.00271742 | -0.000387089
[10 empty] | 0.00138394 | 0.00686097 | -0.0024865 | -0.000285771
[10 empty] | 0.00120624 | 0.00707055 | -0.00178695 | -0.000172835
[10 empty] | 0.00111853 | 0.00732862 | -0.0007738 | -5.44652e-05
[10 empty] | 0.00112503 | 0.0075694 | 0.000301103 | 6.26835e-05
[10 empty] | 0.00122336 | 0.00774724 | 0.00115885 | 0.000171074
[10 empty] | 0.00140181 | 0.00784507 | 0.00157298 | 0.000262529
[10 empty] | 0.00163531 | 0.00787236 | 0.00143484 | 0.000329524
[10 empty] | 0.00188346 | 0.00785467 | 0.000784605 | 0.000367458
[10 empty] | 0.00209418 | 0.00781977 | -0.000201254 | 0.000377251
[10 empty] | 0.00221445 | 0.00778589 | -0.00126207 | 0.00036725
[10 empty] | 0.00220642 | 0.00775626 | -0.00212849 | 0.000353379
[10 empty] | 0.002064 | 0.00772147 | -0.00259817 | 0.000356869
[10 empty] | 0.00182325 | 0.0076677 | -0.00258911 | 0.000399664
[10 empty] | 0.00156068 | 0.00758707 | -0.00215566 | 0.000498398
[10 empty] | 0.00137714 | 0.00748525 | -0.00146415 | 0.00065858
[10 empty] | 0.00136978 | 0.00738284 | -0.000737861 | 0.000870778
[10 empty] | 0.00159973 | 0.00730965 | -0.000189728 | 0.00111026
[10 empty] | 0.0020659 | 0.00729373 | 3.61463e-05 | 0.00134069
[10 empty] | 0.00269476 | 0.00734938 | -0.000102635 | 0.0015213
[10 empty] | 0.00335175 | 0.00746905 | -0.000546915 | 0.00161584
[10 empty] | 0.00387321 | 0.0076225 | -0.00116557 | 0.00160104
[10 empty] | 0.00411084 | 0.0077645 | -0.00180202 | 0.00147232
[10 empty] | 0.00397562 | 0.00784879 | -0.00232105 | 0.00124499
[10 empty] | 0.00346723 | 0.00784373 | -0.00264128 | 0.000950704
[10 empty] | 0.00267897 | 0.0077443 | -0.00274535 | 0.000629964
[10 empty] | 0.00177526 | 0.00757573 | -0.00266836 | 0.000322808
[10 empty] | 0.000947688 | 0.00738725 | -0.00247279 | 6.00688e-05
[10 empty] | 0.000362688 | 0.00723728 | -0.00222166 | -0.000142432
[10 empty] | 0.000116908 | 0.00717465 | -0.0019606 | -0.000285423
[10 empty] | 0.000214125 | 0.0072221 | -0.00171393 | -0.000383309
[10 empty] | 0.000570791 | 0.00736727 | -0.00149351 | -0.000457998
[10 empty] | 0.00104788 | 0.00756479 | -0.00131308 | -0.000531401
[10 empty] | 0.00149813 | 0.00774885 | -0.0011987 | -0.000618764
[10 empty] | 0.00181281 | 0.00785272 | -0.00118826 | -0.000724624
[10 empty] | 0.00195231 | 0.00782918 | -0.00131816 | -0.000842252
[10 empty] | 0.00195085 | 0.00766545 | -0.00160196 | -0.000956387
[10 empty] | 0.00189445 | 0.00738801 | -0.00201049 | -0.00104817
[10 empty] | 0.00188075 | 0.00705571 | -0.00246378 | -0.00110065
[10 empty] | 0.00197586 | 0.00674341 | -0.00284164 | -0.00110339
[10 empty] | 0.00218405 | 0.00652093 | -0.00301278 | -0.00105488
[10 empty] | 0.00244219 | 0.00643385 | -0.00287498 | -0.000962567
[10 empty] | 0.00264141 | 0.00649165 | -0.00239307 | -0.000840676
[10 empty] | 0.00266895 | 0.00666646 | -0.00162088 | -0.000706672
[10 empty] | 0.00245534 | 0.00690241 | -0.000697357 | -0.000577414
[10 empty] | 0.00200954 | 0.00713239 | 0.000184661 | -0.000465882
[10 empty] | 0.00142829 | 0.00729703 | 0.000829149 | -0.000379121
[10 empty] | 0.000874341 | 0.00736037 | 0.00109216 | -0.000317626
[10 empty] | 0.000529035 | 0.00731805 | 0.000924211 | -0.000276137
[10 empty] | 0.000533931 | 0.00719629 | 0.000385842 | -0.000245554
[10 empty] | 0.00094066 | 0.00704256 | -0.000369101 | -0.000215602
[10 empty] | 0.00168634 | 0.00691147 | -0.00113775 | -0.000177785
[10 empty] | 0.00260406 | 0.00684992 | -0.00172619 | -0.000128124
[10 empty] | 0.00346691 | 0.00688569 | -0.00200298 | -6.9107e-05
[10 empty] | 0.00405266 | 0.00702205 | -0.00193167 | -1.02993e-05
[10 empty] | 0.00420962 | 0.00723886 | -0.0015729 | 3.28093e-05
[10 empty] | 0.00390297 | 0.00749905 | -0.00105707 | 4.18096e-05
[10 empty] | 0.00322675 | 0.0077581 | -0.000537788 | -1.46641e-07
[10 empty] | 0.00237746 | 0.00797365 | -0.000142631 | -0.000103306
[10 empty] | 0.00159702 | 0.00811319 | 6.25285e-05 | -0.000267027
[10 empty] | 0.00110234 | 0.00815872 | 8.46885e-05 | -0.000477632
[10 empty] | 0.00102293 | 0.0081081 | -1.13723e-05 | -0.000709443
[10 empty] | 0.0013653 | 0.0079738 | -0.000136925 | -0.000929251
[10 empty] | 0.0020143 | 0.00777997 | -0.000218089 | -0.00110346
[10 empty] | 0.00277016 | 0.00755844 | -0.000224808 | -0.00120621
[10 empty] | 0.00340933 | 0.00734424 | -0.000179586 | -0.00122624
[10 empty] | 0.00375001 | 0.00717071 | -0.000143667 | -0.00117029
[10 empty] | 0.00370296 | 0.00706448 | -0.000187021 | -0.00106183
[10 empty] | 0.00329305 | 0.00704072 | -0.000354598 | -0.000934987
[10 empty] | 0.00264654 | 0.00709964 | -0.000642603 | -0.000825258
[10 empty] | 0.00194976 | 0.00722506 | -0.000994576 | -0.000759534
[10 empty] | 0.00139288 | 0.00738615 | -0.00131942 | -0.000748482
[10 empty] | 0.00111614 | 0.00754243 | -0.00152499 | -0.000783676
[10 empty] | 0.00117421 | 0.00765156 | -0.0015548 | -0.000840577
[10 empty] | 0.00152748 | 0.0076783 | -0.00141367 | -0.000886583
[10 empty] | 0.00206083 | 0.00760253 | -0.00117219 | -0.000891793
[10 empty] | 0.0026219 | 0.00742425 | -0.000947053 | -0.000839115
[10 empty] | 0.00306604 | 0.00716392 | -0.000863428 | -0.000730498
[10 empty] | 0.00329425 | 0.00685807 | -0.00101189 | -0.000587189
[10 empty] | 0.00327408 | 0.00655095 | -0.00141491 | -0.000443838
[10 empty] | 0.00303941 | 0.00628467 | -0.00201468 | -0.000338228
[10 empty] | 0.00267198 | 0.00609016 | -0.00268693 | -0.00029989
[10 empty] | 0.0022725 | 0.00598147 | -0.00327643 | -0.000341257
[10 empty] | 0.00193122 | 0.00595466 | -0.00364269 | -0.000454212
[10 empty] | 0.00170665 | 0.00599122 | -0.00370097 | -0.000613138
[10 empty] | 0.00161719 | 0.00606475 | -0.00344568 | -0.000783424
[10 empty] | 0.00164569 | 0.00614873 | -0.00294933 | -0.000932585
[10 empty] | 0.00175313 | 0.00622312 | -0.0023386 | -0.00104026
[10 empty] | 0.00189507 | 0.00627805 | -0.00175631 | -0.00110377
[10 empty] | 0.00203523 | 0.00631415 | -0.00132229 | -0.00113736
[10 empty] | 0.00215238 | 0.00633962 | -0.00110526 | -0.0011655
[10 empty] | 0.00224008 | 0.00636581 | -0.00111319 | -0.00121247
[10 empty] | 0.0023011 | 0.00640253 | -0.00130273 | -0.00129197
[10 empty] | 0.00234044 | 0.0064547 | -0.00160156 | -0.00140021
[10 empty] | 0.00235999 | 0.00652095 | -0.0019342 | -0.001515
[10 empty] | 0.00235705 | 0.00659418 | -0.00224159 | -0.00160121
[10 empty] | 0.00232649 | 0.00666339 | -0.00248898 | -0.0016208
[10 empty] | 0.00226486 | 0.006716 | -0.00266197 | -0.00154422
[10 empty] | 0.00217395 | 0.00674 | -0.00275571 | -0.00135933
[10 empty] | 0.00206195 | 0.00672557 | -0.00276463 | -0.00107499
[10 empty] | 0.0019414 | 0.00666628 | -0.00267909 | -0.000718319
[10 empty] | 0.00182493 | 0.00656017 | -0.00249123 | -0.000326468
[10 empty] | 0.0017207 | 0.00641083 | -0.00220714 | 6.41025e-05
[10 empty] | 0.00162975 | 0.00622829 | -0.00185866 | 0.000427501
[10 empty] | 0.00154645 | 0.00602911 | -0.00150688 | 0.000754248
[10 empty] | 0.00146199 | 0.00583507 | -0.00123235 | 0.00105156
[10 empty] | 0.00136945 | 0.00566986 | -0.00111237 | 0.00133844
[10 empty] | 0.00126825 | 0.00555407 | -0.0011919 | 0.00163774
[10 empty] | 0.00116587 | 0.00549927 | -0.00145894 | 0.00196824
[10 empty] | 0.00107613 | 0.0055031 | -0.00183529 | 0.00233968
[10 empty] | 0.00101451 | 0.00554696 | -0.00218968 | 0.00275244
[10 empty] | 0.000992582 | 0.00559799 | -0.00237251 | 0.00320167
[10 empty] | 0.00101394 | 0.00561565 | -0.00226315 | 0.0036843
[10 empty] | 0.0010735 | 0.00556171 | -0.00181489 | 0.00420595
[10 empty] | 0.00116066 | 0.00541139 | -0.00108134 | 0.00478522
[10 empty] | 0.00126486 | 0.00516231 | -0.000212745 | 0.00545349
[10 empty] | 0.00138097 | 0.0048383 | 0.000580075 | 0.00625034
[10 empty] | 0.00151159 | 0.00448639 | 0.0010857 | 0.00721609
[10 empty] | 0.00166429 | 0.00416682 | 0.00115843 | 0.00838396
[10 empty] | 0.00184413 | 0.00393865 | 0.000769953 | 0.00977475
[10 empty] | 0.00204381 | 0.00384435 | 2.83525e-05 | 0.0113955
[10 empty] | 0.00223589 | 0.00389809 | -0.000843889 | 0.0132428
[10 empty] | 0.00237123 | 0.004081 | -0.00156858 | 0.0153086
[10 empty] | 0.00238666 | 0.00434524 | -0.00189074 | 0.0175871
[10 empty] | 0.00222158 | 0.00462593 | -0.001654 | 0.0200797
[10 empty] | 0.00183981 | 0.00485788 | -0.000848829 | 0.0227962
[10 empty] | 0.00125003 | 0.00499236 | 0.000382357 | 0.0257518
[10 empty] | 0.000517288 | 0.00500925 | 0.00178613 | 0.028962
[10 empty] | -0.000240274 | 0.00492115 | 0.0030735 | 0.0324363
[10 empty] | -0.000871673 | 0.0047684 | 0.00400749 | 0.036175
[10 empty] | -0.00122701 | 0.00460671 | 0.00447599 | 0.0401685
[10 empty] | -0.00119703 | 0.00449107 | 0.00452759 | 0.0444012
[10 empty] | -0.000747178 | 0.00446073 | 0.00435884 | 0.0488578
[10 empty] | 6.46317e-05 | 0.00452967 | 0.00425649 | 0.0535298
[10 empty] | 0.00109386 | 0.00468477 | 0.00451187 | 0.0584192
[10 empty] | 0.00213952 | 0.00489209 | 0.00533308 | 0.0635376
[10 empty] | 0.00299239 | 0.00510846 | 0.00678108 | 0.0689008
[10 empty] | 0.00348882 | 0.00529488 | 0.00874884 | 0.0745201
[10 empty] | 0.00355507 | 0.00542721 | 0.0109893 | 0.0803923
[10 empty] | 0.00322874 | 0.00550113 | 0.0131837 | 0.0864929
[10 empty] | 0.00264976 | 0.00553031 | 0.0150305 | 0.0927748
[10 empty] | 0.00202188 | 0.00553876 | 0.0163285 | 0.0991726
[10 empty] | 0.00155452 | 0.00555045 | 0.0170325 | 0.105613
[10 empty] | 0.0014012 | 0.0055798 | 0.0172649 | 0.112028
[10 empty] | 0.00161255 | 0.00562628 | 0.0172831 | 0.118369
[10 empty] | 0.00211863 | 0.00567482 | 0.0174124 | 0.124611
[10 empty] | 0.00274703 | 0.00570164 | 0.0179644 | 0.130762
[10 empty] | 0.00327279 | 0.00568344 | 0.0191621 | 0.136852
[10 empty] | 0.00348656 | 0.00560665 | 0.0210926 | 0.142929
[10 empty] | 0.00326125 | 0.00547357 | 0.0236957 | 0.149042
[10 empty] | 0.00259684 | 0.00530339 | 0.0267901 | 0.155234
[10 empty] | 0.00162914 | 0.00512759 | 0.0301269 | 0.161531
[10 empty] | 0.000597922 | 0.00498139 | 0.0334553 | 0.167945
[10 empty] | -0.000217613 | 0.00489379 | 0.0365826 | 0.174469
[10 empty] | -0.000578479 | 0.00487948 | 0.0394141 | 0.181088
[10 empty] | -0.000357655 | 0.00493503 | 0.0419664 | 0.187786
[10 empty] | 0.000417408 | 0.00504037 | 0.0443511 | 0.194552
[10 empty] | 0.001565 | 0.00516503 | 0.0467388 | 0.201383
[10 empty] | 0.00279344 | 0.00527698 | 0.0493104 | 0.208285
[10 empty] | 0.00377803 | 0.00535124 | 0.052211 | 0.215271
[10 empty] | 0.00424943 | 0.00537584 | 0.055516 | 0.222359
[10 empty] | 0.00406855 | 0.00535329 | 0.0592155 | 0.229563
[10 empty] | 0.0032667 | 0.00529757 | 0.0632212 | 0.236899
[10 empty] | 0.00203912 | 0.00522788 | 0.0673911 | 0.244374
[10 empty] | 0.00069364 | 0.00516136 | 0.0715662 | 0.251991
[10 empty] | -0.000431326 | 0.00510732 | 0.0756103 | 0.259749
[10 empty] | -0.00105653 | 0.00506471 | 0.0794432 | 0.267641
[10 empty] | -0.0010345 | 0.00502371 | 0.0830587 | 0.275659
[10 empty] | -0.000385388 | 0.00497063 | 0.0865256 | 0.283788
[10 empty] | 0.000712914 | 0.00489453 | 0.0899678 | 0.292012
[10 empty] | 0.00197633 | 0.00479312 | 0.0935321 | 0.300306
[10 empty] | 0.00309213 | 0.00467599 | 0.0973483 | 0.308647
[10 empty] | 0.00380038 | 0.00456384 | 0.101494 | 0.317005
[10 empty] | 0.00395684 | 0.00448366 | 0.105974 | 0.325353
[10 empty] | 0.00356156 | 0.00446118 | 0.110715 | 0.333667
[10 empty] | 0.00274758 | 0.00451267 | 0.115584 | 0.341924
[10 empty] | 0.00173586 | 0.00463852 | 0.120424 | 0.350112
[10 empty] | 0.000771407 | 0.0048206 | 0.125094 | 0.358223
[10 empty] | 5.98024e-05 | 0.0050246 | 0.1295 | 0.366255
[10 empty] | -0.000278781 | 0.00520693 | 0.133624 | 0.37421
[10 empty] | -0.000227249 | 0.0053248 | 0.137518 | 0.382092
[10 empty] | 0.000140468 | 0.00534698 | 0.141287 | 0.389901
[10 empty] | 0.000694035 | 0.00526252 | 0.145051 | 0.397633
[10 empty] | 0.00129098 | 0.00508507 | 0.148906 | 0.405272
[10 empty] | 0.00181654 | 0.0048514 | 0.152896 | 0.41279
[10 empty] | 0.00220807 | 0.00461422 | 0.157 | 0.420146
[10 empty] | 0.0024593 | 0.00443065 | 0.161139 | 0.427283
[10 empty] | 0.00260648 | 0.00434901 | 0.165209 | 0.434136
[10 empty] | 0.00270374 | 0.00439697 | 0.169111 | 0.440634
[10 empty] | 0.00279757 | 0.00457408 | 0.172794 | 0.446709
[10 empty] | 0.00290889 | 0.00485058 | 0.176264 | 0.45231
[10 empty] | 0.00302775 | 0.00517305 | 0.17959 | 0.457408
[10 empty] | 0.00312053 | 0.0054758 | 0.182877 | 0.462002
[10 empty] | 0.00314556 | 0.00569544 | 0.186229 | 0.466124
[10 empty] | 0.0030707 | 0.00578526 | 0.189709 | 0.469832
[10 empty] | 0.00288657 | 0.00572592 | 0.193318 | 0.473206
[10 empty] | 0.0026115 | 0.00552992 | 0.196983 | 0.476333
[10 empty] | 0.00228754 | 0.00523872 | 0.200577 | 0.479293
[10 empty] | 0.00196956 | 0.00491313 | 0.203955 | 0.482149
[10 empty] | 0.00171172 | 0.00461935 | 0.206995 | 0.484939
[10 empty] | 0.00155521 | 0.00441408 | 0.209634 | 0.48767
[10 empty] | 0.00152032 | 0.00433222 | 0.211887 | 0.490323
[10 empty] | 0.00160386 | 0.00438018 | 0.21384 | 0.492859
[10 empty] | 0.00178128 | 0.00453619 | 0.215621 | 0.495225
[10 empty] | 0.00201204 | 0.00475721 | 0.217367 | 0.497367
[10 empty] | 0.00224673 | 0.00499051 | 0.219178 | 0.499232
[10 empty] | 0.00243487 | 0.00518673 | 0.221091 | 0.50078
[10 empty] | 0.00253312 | 0.00531118 | 0.223079 | 0.501976
[10 empty] | 0.00251344 | 0.00535049 | 0.225054 | 0.502798
[10 empty] | 0.00237044 | 0.0053136 | 0.226905 | 0.503223
[10 empty] | 0.00212619 | 0.005227 | 0.228527 | 0.503233
[10 empty] | 0.00183028 | 0.00512626 | 0.229849 | 0.502803
[10 empty] | 0.00155305 | 0.00504621 | 0.230848 | 0.501902
[10 empty] | 0.00137171 | 0.00501256 | 0.231541 | 0.500486
[10 empty] | 0.00135108 | 0.00503691 | 0.231972 | 0.498506
[10 empty] | 0.00152343 | 0.00511603 | 0.232188 | 0.495901
[10 empty] | 0.00187355 | 0.00523494 | 0.232216 | 0.492608
[10 empty] | 0.00233468 | 0.00537238 | 0.232059 | 0.488569
[10 empty] | 0.00279894 | 0.00550688 | 0.231699 | 0.48374
[10 empty] | 0.00314139 | 0.00562153 | 0.231111 | 0.478097
[10 empty] | 0.00325258 | 0.00570654 | 0.230282 | 0.47165
[10 empty] | 0.00307048 | 0.00575941 | 0.229222 | 0.464442
[10 empty] | 0.00260223 | 0.00578329 | 0.227968 | 0.456554
[10 empty] | 0.00192773 | 0.00578458 | 0.226573 | 0.448091
[10 empty] | 0.00118265 | 0.00577082 | 0.225082 | 0.439176
[10 empty] | 0.000524393 | 0.00574957 | 0.223519 | 0.429925
[10 empty] | 9.0484e-05 | 0.00572807 | 0.221864 | 0.420438
[10 empty] | -3.81972e-05 | 0.00571342 | 0.220062 | 0.410779
[10 empty] | 0.00014198 | 0.00571235 | 0.218033 | 0.400971
[10 empty] | 0.000559617 | 0.0057302 | 0.215698 | 0.390997
[10 empty] | 0.0010927 | 0.00576894 | 0.213009 | 0.380809
[10 empty] | 0.00160733 | 0.00582493 | 0.209964 | 0.370345
[10 empty] | 0.00199804 | 0.0058873 | 0.206616 | 0.359547
[10 empty] | 0.00221645 | 0.00593825 | 0.203057 | 0.348378
[10 empty] | 0.00227881 | 0.00595571 | 0.199388 | 0.336828
[10 empty] | 0.00225047 | 0.00591851 | 0.195687 | 0.324924
[10 empty] | 0.0022134 | 0.00581278 | 0.191982 | 0.312719
[10 empty] | 0.00222885 | 0.00563805 | 0.188236 | 0.300285
[10 empty] | 0.0023095 | 0.00541078 | 0.184358 | 0.287697
[10 empty] | 0.00241184 | 0.00516396 | 0.18023 | 0.275022
[10 empty] | 0.00245238 | 0.00494199 | 0.175739 | 0.262308
[10 empty] | 0.00234247 | 0.00479161 | 0.17082 | 0.249578
[10 empty] | 0.002029 | 0.0047509 | 0.165473 | 0.23683
[10 empty] | 0.00152532 | 0.00483912 | 0.159764 | 0.224036
[10 empty] | 0.000919542 | 0.00505032 | 0.15381 | 0.211154
[10 empty] | 0.00035461 | 0.00535267 | 0.147741 | 0.198124
[10 empty] | -1.49794e-05 | 0.00569422 | 0.141664 | 0.184884
[10 empty] | -7.62812e-05 | 0.00601401 | 0.13563 | 0.171368
[10 empty] | 0.000197587 | 0.00625576 | 0.129623 | 0.157521
[10 empty] | 0.000728223 | 0.00638092 | 0.12357 | 0.143305
[10 empty] | 0.00134709 | 0.00637745 | 0.117368 | 0.128704
[10 empty] | 0.00184275 | 0.00626212 | 0.110919 | 0.11373
[10 empty] | 0.00202661 | 0.00607576 | 0.104168 | 0.098427
[10 empty] | 0.00179636 | 0.00587248 | 0.0971176 | 0.0828584
[10 empty] | 0.00117578 | 0.00570588 | 0.089836 | 0.067102
[10 empty] | 0.000316175 | 0.00561583 | 0.0824337 | 0.0512317
[10 empty] | -0.000543157 | 0.00561912 | 0.0750337 | 0.0353022
[10 empty] | -0.00114484 | 0.00570657 | 0.0677369 | 0.0193369
[10 empty] | -0.00129244 | 0.0058468 | 0.0605951 | 0.00332362
[10 empty] | -0.000913724 | 0.00599578 | 0.0535999 | -0.0127806
[10 empty] | -8.74043e-05 | 0.00610905 | 0.0466898 | -0.0290346
[10 empty] | 0.000976079 | 0.00615357 | 0.0397726 | -0.0454925
[10 empty] | 0.00199484 | 0.00611573 | 0.0327547 | -0.062183
[10 empty] | 0.00269866 | 0.00600392 | 0.0255691 | -0.0790931
[10 empty] | 0.00290914 | 0.00584501 | 0.0181922 | -0.0961631
[10 empty] | 0.00259202 | 0.00567622 | 0.0106462 | -0.113293
[10 empty] | 0.00186508 | 0.00553471 | 0.00298818 | -0.13036
[10 empty] | 0.000959619 | 0.00544796 | -0.00471118 | -0.147243
[10 empty] | 0.000147718 | 0.00542733 | -0.0123893 | -0.163845
[10 empty] | -0.000341479 | 0.00546629 | -0.0200084 | -0.180109
[10 empty] | -0.000390078 | 0.00554344 | -0.0275613 | -0.196028
[10 empty] | -2.32614e-05 | 0.00562895 | -0.0350665 | -0.211631
[10 empty] | 0.000604588 | 0.00569256 | -0.0425541 | -0.226971
[10 empty] | 0.00126397 | 0.00571068 | -0.0500498 | -0.242101
[10 empty] | 0.00172644 | 0.00567114 | -0.0575617 | -0.257048
[10 empty] | 0.00183809 | 0.00557452 | -0.0650753 | -0.271806
[10 empty] | 0.0015672 | 0.00543238 | -0.0725571 | -0.286324
[10 empty] | 0.00101162 | 0.00526353 | -0.0799662 | -0.300515
[10 empty] | 0.000364644 | 0.00508955 | -0.0872678 | -0.314271
[10 empty] | -0.000148365 | 0.00493094 | -0.0944454 | -0.32748
[10 empty] | -0.000341942 | 0.00480468 | -0.101505 | -0.340042
[10 empty] | -0.000127997 | 0.00472316 | -0.108473 | -0.351881
[10 empty] | 0.000458601 | 0.00469406 | -0.115384 | -0.362957
[10 empty] | 0.0012731 | 0.00472054 | -0.12227 | -0.373262
[10 empty] | 0.00210701 | 0.00480103 | -0.129146 | -0.38282
[10 empty] | 0.00275168 | 0.00492866 | -0.136005 | -0.391686
[10 empty] | 0.00305903 | 0.00509081 | -0.142821 | -0.399941
[10 empty] | 0.00298133 | 0.00526927 | -0.149553 | -0.407687
[10 empty] | 0.00257929 | 0.00544206 | -0.156165 | -0.415044
[10 empty] | 0.00199827 | 0.00558685 | -0.162632 | -0.422138
[10 empty] | 0.00142196 | 0.00568576 | -0.168951 | -0.429095
[10 empty] | 0.00101915 | 0.0057302 | -0.175136 | -0.43602
[10 empty] | 0.000899599 | 0.00572427 | -0.181216 | -0.442985
[10 empty] | 0.00109088 | 0.00568524 | -0.187214 | -0.45002
[10 empty] | 0.00154034 | 0.00564021 | -0.193133 | -0.457107
[10 empty] | 0.00213842 | 0.00561954 | -0.198945 | -0.464187
[10 empty] | 0.00275347 | 0.00564826 | -0.204591 | -0.471173
[10 empty] | 0.0032664 | 0.00573819 | -0.209982 | -0.477975
[10 empty] | 0.00359526 | 0.00588299 | -0.21502 | -0.484516
[10 empty] | 0.00370487 | 0.00605824 | -0.219618 | -0.490749
[10 empty] | 0.00360225 | 0.00622696 | -0.223722 | -0.496659
[10 empty] | 0.0033229 | 0.00634949 | -0.227323 | -0.502253
[10 empty] | 0.0029153 | 0.00639495 | -0.230461 | -0.507544
[10 empty] | 0.00242933 | 0.00635111 | -0.23322 | -0.512522
[10 empty] | 0.00191161 | 0.00622924 | -0.235701 | -0.517135
[10 empty] | 0.00140676 | 0.00606224 | -0.238002 | -0.521279
[10 empty] | 0.000960941 | 0.0058962 | -0.240194 | -0.524798
[10 empty] | 0.00062315 | 0.00577738 | -0.2423 | -0.527504
[10 empty] | 0.000441318 | 0.00573852 | -0.244294 | -0.529205
[10 empty] | 0.000453023 | 0.00578847 | -0.246107 | -0.529736
[10 empty] | 0.000673645 | 0.00590857 | -0.247647 | -0.528988
[10 empty] | 0.00108665 | 0.00605721 | -0.248826 | -0.526921
[10 empty] | 0.00164055 | 0.00618145 | -0.24958 | -0.523571
[10 empty] | 0.00225516 | 0.00623257 | -0.249889 | -0.519027
[10 empty] | 0.00283647 | 0.00618092 | -0.249779 | -0.513416
[10 empty] | 0.00329627 | 0.00602567 | -0.249314 | -0.506871
[10 empty] | 0.00357119 | 0.00579625 | -0.248573 | -0.499512
[10 empty] | 0.00363522 | 0.005545 | -0.247626 | -0.491429
[10 empty] | 0.0035025 | 0.00533294 | -0.246514 | -0.482686
[10 empty] | 0.00321986 | 0.00521277 | -0.245234 | -0.47332
[10 empty] | 0.00285199 | 0.00521408 | -0.243741 | -0.46336
[10 empty] | 0.00246418 | 0.00533503 | -0.241961 | -0.452835
[10 empty] | 0.00210798 | 0.00554296 | -0.239816 | -0.441783
[10 empty] | 0.00181349 | 0.00578349 | -0.237245 | -0.430253
[10 empty] | 0.00158953 | 0.00599553 | -0.234231 | -0.4183
[10 empty] | 0.00143008 | 0.00612752 | -0.230805 | -0.405979
[10 empty] | 0.00132356 | 0.00615039 | -0.227042 | -0.393342
[10 empty] | 0.00126094 | 0.00606363 | -0.223042 | -0.380432
[10 empty] | 0.00123978 | 0.00589312 | -0.218901 | -0.367289
[10 empty] | 0.00126343 | 0.00568205 | -0.214689 | -0.35395
[10 empty] | 0.0013364 | 0.005478 | -0.210427 | -0.340463
[10 empty] | 0.0014587 | 0.00532026 | -0.206087 | -0.326881
[10 empty] | 0.00162178 | 0.00523123 | -0.2016 | -0.313267
[10 empty] | 0.0018081 | 0.00521386 | -0.196882 | -0.299684
[10 empty] | 0.0019944 | 0.00525523 | -0.191865 | -0.286183
[10 empty] | 0.0021574 | 0.00533423 | -0.186519 | -0.272794
[10 empty] | 0.00227951 | 0.00543021 | -0.18087 | -0.259522
[10 empty] | 0.0023526 | 0.00552957 | -0.174995 | -0.246338
[10 empty] | 0.00237837 | 0.005628 | -0.169007 | -0.233193
[10 empty] | 0.00236595 | 0.00572817 | -0.16302 | -0.22003
[10 empty] | 0.0023279 | 0.00583429 | -0.15712 | -0.206795
[10 empty] | 0.00227678 | 0.00594599 | -0.151335 | -0.193452
[10 empty] | 0.00222353 | 0.00605435 | -0.145629 | -0.179991
[10 empty] | 0.00217808 | 0.00614185 | -0.139904 | -0.166423
[10 empty] | 0.00215115 | 0.00618665 | -0.134031 | -0.152781
[10 empty] | 0.00215543 | 0.00616976 | -0.127887 | -0.139098
[10 empty] | 0.00220446 | 0.00608259 | -0.121388 | -0.125404
[10 empty] | 0.00230865 | 0.00593203 | -0.114523 | -0.111712
[10 empty] | 0.00246924 | 0.00574103 | -0.10736 | -0.0980141
[10 empty] | 0.00267257 | 0.00554408 | -0.100036 | -0.0842875
[10 empty] | 0.00288757 | 0.00537869 | -0.0927263 | -0.070499
[10 empty] | 0.00306874 | 0.00527549 | -0.0856029 | -0.0566152
[10 empty] | 0.00316515 | 0.00524997 | -0.0787884 | -0.0426092
[10 empty] | 0.0031338 | 0.00529833 | -0.0723258 | -0.0284655
[10 empty] | 0.00295368 | 0.00539889 | -0.066164 | -0.0141795
[10 empty] | 0.00263588 | 0.0055184 | -0.0601681 | 0.00024568
[10 empty] | 0.00222593 | 0.00562134 | -0.0541496 | 0.014804
[10 empty] | 0.0017965 | 0.00567928 | -0.0479104 | 0.0294904
[10 empty] | 0.00143177 | 0.00567758 | -0.0412891 | 0.0443023
[10 empty] | 0.00120717 | 0.00561762 | -0.0341983 | 0.0592382
[10 empty] | 0.00117048 | 0.00551427 | -0.0266437 | 0.0742941
[10 empty] | 0.00132955 | 0.00538978 | -0.0187216 | 0.0894597
[10 empty] | 0.00165056 | 0.00526651 | -0.0105941 | 0.104715
[10 empty] | 0.00206734 | 0.00516074 | -0.00245148 | 0.12003
[10 empty] | 0.00249913 | 0.00507964 | 0.00553077 | 0.135366
[10 empty] | 0.00287157 | 0.00502187 | 0.0132284 | 0.150678
[10 empty] | 0.0031349 | 0.00498136 | 0.0205901 | 0.165917
[10 empty] | 0.00327427 | 0.00495227 | 0.0276392 | 0.181033
[10 empty] | 0.00330978 | 0.00493342 | 0.0344584 | 0.195971
[10 empty] | 0.00328662 | 0.00493024 | 0.0411595 | 0.210676
[10 empty] | 0.00325888 | 0.00495358 | 0.0478507 | 0.225085
[10 empty] | 0.00327196 | 0.00501584 | 0.0546077 | 0.239136
[10 empty] | 0.0033485 | 0.00512567 | 0.0614578 | 0.252766
[10 empty] | 0.00348164 | 0.00528315 | 0.0683792 | 0.265927
[10 empty] | 0.00363665 | 0.00547726 | 0.0753158 | 0.278587
[10 empty] | 0.00376022 | 0.0056863 | 0.0821997 | 0.290749
[10 empty] | 0.00379437 | 0.00588158 | 0.088976 | 0.302445
[10 empty] | 0.00369161 | 0.00603329 | 0.0956208 | 0.31374
[10 empty] | 0.00342784 | 0.00611701 | 0.102146 | 0.324719
[10 empty] | 0.00301061 | 0.00611928 | 0.108594 | 0.335469
[10 empty] | 0.00248128 | 0.00604086 | 0.115014 | 0.346064
[10 empty] | 0.00191075 | 0.00589716 | 0.121446 | 0.356542
[10 empty] | 0.00138938 | 0.00571569 | 0.127898 | 0.366901
[10 empty] | 0.00101212 | 0.00553144 | 0.134341 | 0.377096
[10 empty] | 0.000860803 | 0.00538078 | 0.140711 | 0.387049
[10 empty] | 0.000986294 | 0.00529535 | 0.14693 | 0.396673
[10 empty] | 0.00139384 | 0.00529644 | 0.15293 | 0.405888
[10 empty] | 0.00203538 | 0.00539094 | 0.158675 | 0.414646
[10 empty] | 0.00281204 | 0.00556927 | 0.164173 | 0.422943
[10 empty] | 0.00358861 | 0.00580572 | 0.169476 | 0.430817
[10 empty] | 0.00421875 | 0.00606157 | 0.174661 | 0.438346
[10 empty] | 0.00457695 | 0.00629068 | 0.179799 | 0.445619
[10 empty] | 0.00458988 | 0.00644714 | 0.18493 | 0.452719
[10 empty] | 0.00425906 | 0.0064939 | 0.190041 | 0.4597
[10 empty] | 0.00366713 | 0.00641067 | 0.195057 | 0.466571
[10 empty] | 0.00296387 | 0.0061994 | 0.199865 | 0.473293
[10 empty] | 0.00233312 | 0.00588581 | 0.20434 | 0.479786
[10 empty] | 0.00194776 | 0.00551596 | 0.208391 | 0.485948
[10 empty] | 0.00192378 | 0.00514816 | 0.211991 | 0.491675
[10 empty] | 0.00228654 | 0.00484163 | 0.215199 | 0.496888
[10 empty] | 0.00295954 | 0.0046443 | 0.21815 | 0.501545
[10 empty] | 0.00378054 | 0.00458266 | 0.221024 | 0.505653
[10 empty] | 0.00454218 | 0.00465618 | 0.223997 | 0.50926
[10 empty] | 0.00504667 | 0.0048378 | 0.227185 | 0.512441
[10 empty] | 0.00515953 | 0.00508048 | 0.230606 | 0.515278
[10 empty] | 0.00484692 | 0.00532827 | 0.234164 | 0.517836
[10 empty] | 0.0041851 | 0.00552914 | 0.237662 | 0.520137
[10 empty] | 0.00333881 | 0.00564629 | 0.240853 | 0.522151
[10 empty] | 0.00251446 | 0.00566536 | 0.243501 | 0.523789
[10 empty] | 0.00190165 | 0.0055959 | 0.245442 | 0.524913
[10 empty] | 0.00162042 | 0.00546712 | 0.246631 | 0.525355
[10 empty] | 0.00169 | 0.00531954 | 0.247153 | 0.524941
[10 empty] | 0.00202839 | 0.0051948 | 0.247196 | 0.523517
[10 empty] | 0.00248253 | 0.00512652 | 0.247005 | 0.520979
[10 empty] | 0.00287951 | 0.00513407 | 0.246805 | 0.51728
[10 empty] | 0.00308249 | 0.00522038 | 0.24674 | 0.512445
[10 empty] | 0.00303386 | 0.00537352 | 0.246836 | 0.506557
[10 empty] | 0.00277203 | 0.0055711 | 0.246993 | 0.499744
[10 empty] | 0.00241669 | 0.00578559 | 0.247015 | 0.492156
[10 empty] | 0.00212753 | 0.00598954 | 0.246671 | 0.483937
[10 empty] | 0.00204963 | 0.00615944 | 0.245761 | 0.475206
[10 empty] | 0.00226313 | 0.00627828 | 0.244172 | 0.466044
[10 empty] | 0.00275313 | 0.0063369 | 0.241908 | 0.456487
[10 empty] | 0.00340955 | 0.00633451 | 0.239084 | 0.446537
[10 empty] | 0.00405712 | 0.00627878 | 0.235888 | 0.436175
[10 empty] | 0.00450607 | 0.00618516 | 0.232527 | 0.425378
[10 empty] | 0.00460815 | 0.00607509 | 0.229162 | 0.414139
[10 empty] | 0.00430067 | 0.00597278 | 0.22587 | 0.402479
[10 empty] | 0.00362555 | 0.00590053 | 0.222628 | 0.39045
[10 empty] | 0.00271813 | 0.00587327 | 0.21933 | 0.37813
[10 empty] | 0.00176967 | 0.00589378 | 0.215827 | 0.365611
[10 empty] | 0.000975426 | 0.00595007 | 0.211985 | 0.352984
[10 empty] | 0.000483701 | 0.00601653 | 0.207724 | 0.34032
[10 empty] | 0.00036061 | 0.00605921 | 0.203049 | 0.327659
[10 empty] | 0.000579488 | 0.00604445 | 0.198042 | 0.315004
[10 empty] | 0.00103629 | 0.00594884 | 0.192834 | 0.302326
[10 empty] | 0.00158448 | 0.00576756 | 0.18756 | 0.289573
[10 empty] | 0.00207763 | 0.00551838 | 0.182316 | 0.276684
[10 empty] | 0.00240693 | 0.00523944 | 0.177124 | 0.263607
[10 empty] | 0.00252325 | 0.0049807 | 0.17193 | 0.250309
[10 empty] | 0.00243939 | 0.00479124 | 0.16662 | 0.236785
[10 empty] | 0.00221447 | 0.00470553 | 0.161062 | 0.223055
[10 empty] | 0.00192777 | 0.00473307 | 0.155146 | 0.209158
[10 empty] | 0.00165155 | 0.00485451 | 0.148827 | 0.195142
[10 empty] | 0.00143173 | 0.00502606 | 0.14214 | 0.181048
[10 empty] | 0.00128121 | 0.0051911 | 0.135195 | 0.166902
[10 empty] | 0.0011863 | 0.00529622 | 0.128149 | 0.152709
[10 empty] | 0.00112162 | 0.00530672 | 0.121163 | 0.138452
[10 empty] | 0.00106695 | 0.00521731 | 0.114362 | 0.124101
[10 empty] | 0.00101912 | 0.0050545 | 0.107807 | 0.109615
[10 empty] | 0.000994712 | 0.00486999 | 0.101479 | 0.0949613
[10 empty] | 0.00102307 | 0.00472668 | 0.0952952 | 0.080118
[10 empty] | 0.00113248 | 0.00468144 | 0.0891318 | 0.0650818
[10 empty] | 0.00133521 | 0.00476956 | 0.0828574 | 0.049867
[10 empty] | 0.00161699 | 0.00499522 | 0.0763643 | 0.0345019
[10 empty] | 0.00193513 | 0.00533055 | 0.0695891 | 0.0190215
[10 empty] | 0.00222647 | 0.00572322 | 0.0625189 | 0.00346081
[10 empty] | 0.00242286 | 0.00611002 | 0.055186 | -0.0121508
[10 empty] | 0.0024698 | 0.00643234 | 0.0476533 | -0.0277911
[10 empty] | 0.0023427 | 0.00664904 | 0.0399985 | -0.0434426
[10 empty] | 0.00205597 | 0.00674352 | 0.0323005 | -0.0590887
[10 empty] | 0.00166237 | 0.00672366 | 0.0246313 | -0.074707
[10 empty] | 0.00124278 | 0.00661561 | 0.0170521 | -0.0902662
[10 empty] | 0.000889035 | 0.0064542 | 0.00961154 | -0.105725
[10 empty] | 0.000684132 | 0.00627337 | 0.00234357 | -0.121034
[10 empty] | 0.000684542 | 0.0060995 | -0.00473704 | -0.136145
[10 empty] | 0.000908622 | 0.0059492 | -0.0116404 | -0.151015
[10 empty] | 0.00133341 | 0.0058311 | -0.0184056 | -0.165617
[10 empty] | 0.00190015 | 0.00574987 | -0.0250997 | -0.179939
[10 empty] | 0.00252688 | 0.00570998 | -0.0318086 | -0.193988
[10 empty] | 0.00312512 | 0.0057171 | -0.0386214 | -0.20778
[10 empty] | 0.003617 | 0.00577631 | -0.0456089 | -0.221332
[10 empty] | 0.00394915 | 0.00588786 | -0.0528051 | -0.234655
[10 empty] | 0.00410064 | 0.00604242 | -0.0601951 | -0.247744
[10 empty] | 0.00408351 | 0.0062185 | -0.0677162 | -0.260575
[10 empty] | 0.00393601 | 0.00638376 | -0.0752721 | -0.273109
[10 empty] | 0.00371049 | 0.00650102 | -0.0827573 | -0.285297
[10 empty] | 0.00345889 | 0.00653755 | -0.0900842 | -0.29709
[10 empty] | 0.00321971 | 0.00647512 | -0.0972043 | -0.308447
[10 empty] | 0.00300971 | 0.00631736 | -0.104118 | -0.319343
[10 empty] | 0.00282288 | 0.00609168 | -0.110867 | -0.32977
[10 empty] | 0.00263669 | 0.00584441 | -0.117513 | -0.339733
[10 empty] | 0.00242407 | 0.00562985 | -0.124114 | -0.34925
[10 empty] | 0.00216722 | 0.00549619 | -0.130695 | -0.358344
[10 empty] | 0.00186888 | 0.00547207 | -0.137237 | -0.367038
[10 empty] | 0.00155688 | 0.00555792 | -0.143681 | -0.375358
[10 empty] | 0.00127982 | 0.00572477 | -0.149944 | -0.38333
[10 empty] | 0.00109435 | 0.00592127 | -0.155953 | -0.390987
[10 empty] | 0.00104732 | 0.00608708 | -0.161665 | -0.398369
[10 empty] | 0.00115823 | 0.00616919 | -0.167091 | -0.405526
[10 empty] | 0.00140786 | 0.00613637 | -0.172297 | -0.41251
[10 empty] | 0.00173737 | 0.00598808 | -0.177379 | -0.419375
[10 empty] | 0.00205962 | 0.00575493 | -0.18244 | -0.42616
[10 empty] | 0.00228017 | 0.00549092 | -0.18755 | -0.432888
[10 empty] | 0.00232266 | 0.00525935 | -0.192725 | -0.43956
[10 empty] | 0.00215118 | 0.00511628 | -0.197914 | -0.446154
[10 empty] | 0.00178263 | 0.00509608 | -0.203014 | -0.452631
[10 empty] | 0.00128489 | 0.00520261 | -0.207897 | -0.458949
[10 empty] | 0.000760467 | 0.00540847 | -0.212448 | -0.465063
[10 empty] | 0.000319949 | 0.00566219 | -0.216596 | -0.470939
[10 empty] | 5.24769e-05 | 0.00590131 | -0.220332 | -0.47655
[10 empty] | 1.87646e-06 | 0.00606813 | -0.223709 | -0.481873
[10 empty] | 0.000155352 | 0.00612379 | -0.226814 | -0.48688
[10 empty] | 0.000448116 | 0.00605751 | -0.229741 | -0.491525
[10 empty] | 0.00078259 | 0.00588877 | -0.232556 | -0.495741
[10 empty] | 0.00105656 | 0.00566204 | -0.23527 | -0.499434
[10 empty] | 0.00119208 | 0.00543551 | -0.237844 | -0.502493
[10 empty] | 0.00115686 | 0.00526677 | -0.240197 | -0.5048
[10 empty] | 0.000972267 | 0.00519873 | -0.242237 | -0.506245
[10 empty] | 0.000706186 | 0.00524927 | -0.243895 | -0.506743
[10 empty] | 0.000453271 | 0.00540689 | -0.245144 | -0.506244
[10 empty] | 0.000308767 | 0.00563354 | -0.246008 | -0.504732
[10 empty] | 0.000343327 | 0.00587369 | -0.246549 | -0.502226
[10 empty] | 0.000585558 | 0.00606786 | -0.24684 | -0.498769
[10 empty] | 0.00101624 | 0.006167 | -0.24694 | -0.494412
[10 empty] | 0.00157461 | 0.00614459 | -0.246864 | -0.489212
[10 empty] | 0.00217382 | 0.00600332 | -0.246583 | -0.483219
[10 empty] | 0.00272059 | 0.00577456 | -0.246032 | -0.476481
[10 empty] | 0.00313382 | 0.00551066 | -0.245135 | -0.469045
[10 empty] | 0.00335814 | 0.0052718 | -0.243839 | -0.460967
[10 empty] | 0.00337047 | 0.00511058 | -0.24214 | -0.452309
[10 empty] | 0.00317986 | 0.00505831 | -0.240087 | -0.443141
[10 empty] | 0.00282249 | 0.00511664 | -0.237775 | -0.433535
[10 empty] | 0.00235403 | 0.00525688 | -0.235313 | -0.423555
[10 empty] | 0.00184115 | 0.00542754 | -0.232793 | -0.413248
[10 empty] | 0.00135326 | 0.00556832 | -0.230252 | -0.402634
[10 empty] | 0.000954467 | 0.00562687 | -0.227659 | -0.391713
[10 empty] | 0.000695853 | 0.00557397 | -0.224919 | -0.380465
[10 empty] | 0.000608309 | 0.00541283 | -0.221901 | -0.368868
[10 empty] | 0.000697154 | 0.00517965 | -0.218473 | -0.356909
[10 empty] | 0.000940134 | 0.00493513 | -0.214546 | -0.344599
[10 empty] | 0.00129038 | 0.00474894 | -0.210096 | -0.331977
[10 empty] | 0.00168488 | 0.00468119 | -0.205177 | -0.319111
[10 empty] | 0.00205739 | 0.00476598 | -0.199899 | -0.306082
[10 empty] | 0.00235282 | 0.00500156 | -0.194405 | -0.292974
[10 empty] | 0.0025393 | 0.00534976 | -0.188827 | -0.279856
[10 empty] | 0.00261397 | 0.0057451 | -0.183258 | -0.26677
[10 empty] | 0.00260046 | 0.00611091 | -0.177738 | -0.253726
[10 empty] | 0.00253839 | 0.00637811 | -0.172254 | -0.240704
[10 empty] | 0.00246823 | 0.00650169 | -0.166764 | -0.227663
[10 empty] | 0.0024165 | 0.00647027 | -0.161215 | -0.214557
[10 empty] | 0.00238685 | 0.00630671 | -0.155573 | -0.201345
[10 empty] | 0.00236044 | 0.00605977 | -0.149832 | -0.187998
[10 empty] | 0.00230598 | 0.00578976 | -0.144004 | -0.174505
[10 empty] | 0.00219611 | 0.00555228 | -0.138113 | -0.160875
[10 empty] | 0.00202382 | 0.00538476 | -0.132165 | -0.147122
[10 empty] | 0.00181231 | 0.00529933 | -0.126136 | -0.133267
[10 empty] | 0.0016131 | 0.00528334 | -0.119969 | -0.11933
[10 empty] | 0.00149161 | 0.00530685 | -0.113585 | -0.105326
[10 empty] | 0.00150367 | 0.00533412 | -0.10691 | -0.0912638
[10 empty] | 0.00167099 | 0.00533538 | -0.099901 | -0.0771463
[10 empty] | 0.00196441 | 0.00529538 | -0.092567 | -0.0629717
[10 empty] | 0.00230276 | 0.00521641 | -0.0849788 | -0.0487318
[10 empty] | 0.00257 | 0.00511541 | -0.077254 | -0.0344113
[10 empty] | 0.00264762 | 0.00501687 | -0.0695292 | -0.0199866
[10 empty] | 0.00245315 | 0.00494398 | -0.0619243 | -0.00542763
[10 empty] | 0.00197273 | 0.00491129 | -0.0545105 | 0.00929897
[10 empty] | 0.00127621 | 0.00492093 | -0.0472941 | 0.0242221
[10 empty] | 0.000507829 | 0.00496343 | -0.0402191 | 0.0393573
[10 empty] | -0.000147259 | 0.00502227 | -0.0331904 | 0.0546986
[10 empty] | -0.000512254 | 0.00508029 | -0.0261071 | 0.070213
[10 empty] | -0.000470038 | 0.00512549 | -0.0188971 | 0.085842
[10 empty] | -9.15505e-07 | 0.00515425 | -0.0115395 | 0.101508
[10 empty] | 0.000805566 | 0.00517098 | -0.0040688 | 0.117127
[10 empty] | 0.00176976 | 0.00518457 | 0.00344001 | 0.132623
[10 empty] | 0.00266781 | 0.00520335 | 0.0109006 | 0.147937
[10 empty] | 0.00329176 | 0.00523045 | 0.0182466 | 0.163038
[10 empty] | 0.0035065 | 0.00526173 | 0.0254557 | 0.177916
[10 empty] | 0.00328692 | 0.00528694 | 0.0325554 | 0.192575
[10 empty] | 0.00272381 | 0.00529413 | 0.039612 | 0.20702
[10 empty] | 0.00199693 | 0.00527546 | 0.0467036 | 0.221242
[10 empty] | 0.00132281 | 0.00523251 | 0.0538887 | 0.235213
[10 empty] | 0.000893139 | 0.00517863 | 0.0611812 | 0.248882
[10 empty] | 0.00082169 | 0.00513735 | 0.0685409 | 0.26219
[10 empty] | 0.0011155 | 0.00513653 | 0.0758821 | 0.275077
[10 empty] | 0.00167812 | 0.00519993 | 0.083099 | 0.287507
[10 empty] | 0.00234299 | 0.00533851 | 0.090098 | 0.299473
[10 empty] | 0.00292596 | 0.00554434 | 0.0968272 | 0.311006
[10 empty] | 0.00328044 | 0.00578938 | 0.103291 | 0.322169
[10 empty] | 0.00333828 | 0.00602994 | 0.109551 | 0.333037
[10 empty] | 0.00312468 | 0.00621626 | 0.1157 | 0.343681
[10 empty] | 0.00274372 | 0.00630489 | 0.12184 | 0.354147
[10 empty] | 0.00234049 | 0.00627044 | 0.128044 | 0.364444
[10 empty] | 0.00205278 | 0.00611364 | 0.134339 | 0.374541
[10 empty] | 0.00196806 | 0.00586291 | 0.140699 | 0.384378
[10 empty] | 0.00209907 | 0.00556882 | 0.147055 | 0.393883
[10 empty] | 0.00238481 | 0.00529249 | 0.15332 | 0.402993
[10 empty] | 0.0027153 | 0.00509066 | 0.159412 | 0.411671
[10 empty] | 0.00297103 | 0.0050015 | 0.165278 | 0.419919
[10 empty] | 0.00306342 | 0.00503488 | 0.170905 | 0.427776
[10 empty] | 0.00296323 | 0.00516983 | 0.176317 | 0.435307
[10 empty] | 0.00270805 | 0.00536021 | 0.181557 | 0.442588
[10 empty] | 0.00238748 | 0.00554705 | 0.186671 | 0.449683
[10 empty] | 0.00211159 | 0.00567445 | 0.191689 | 0.456631
[10 empty] | 0.00197399 | 0.00570472 | 0.19661 | 0.463435
[10 empty] | 0.00202148 | 0.00562852 | 0.201409 | 0.470063
[10 empty] | 0.00224028 | 0.00546718 | 0.206039 | 0.476456
[10 empty] | 0.00256233 | 0.00526648 | 0.210448 | 0.482543
[10 empty] | 0.0028889 | 0.00508348 | 0.214592 | 0.488256
[10 empty] | 0.00312291 | 0.00497015 | 0.218444 | 0.493539
[10 empty] | 0.00319905 | 0.00495847 | 0.221998 | 0.498362
[10 empty] | 0.00310191 | 0.00505114 | 0.225263 | 0.502719
[10 empty] | 0.00286691 | 0.00522082 | 0.228264 | 0.506627
[10 empty] | 0.00256478 | 0.005418 | 0.231029 | 0.510112
[10 empty] | 0.00227571 | 0.00558536 | 0.233584 | 0.513203
[10 empty] | 0.00206267 | 0.0056744 | 0.235955 | 0.51592
[10 empty] | 0.001953 | 0.00565953 | 0.238164 | 0.518257
[10 empty] | 0.00193432 | 0.00554539 | 0.240225 | 0.520181
[10 empty] | 0.00196534 | 0.00536542 | 0.242143 | 0.521626
[10 empty] | 0.00199696 | 0.00517206 | 0.243908 | 0.522492
[10 empty] | 0.00199571 | 0.00502157 | 0.245489 | 0.522656
[10 empty] | 0.00196035 | 0.00495809 | 0.246839 | 0.521981
[10 empty] | 0.00192561 | 0.0050017 | 0.247893 | 0.520338
[10 empty] | 0.00195111 | 0.00514388 | 0.248582 | 0.517623
[10 empty] | 0.00209912 | 0.00535151 | 0.248853 | 0.513775
[10 empty] | 0.00240872 | 0.00557784 | 0.24868 | 0.508791
[10 empty] | 0.00287545 | 0.00577685 | 0.248077 | 0.502729
[10 empty] | 0.00344404 | 0.00591621 | 0.2471 | 0.495698
[10 empty] | 0.00401752 | 0.00598494 | 0.245831 | 0.487846
[10 empty] | 0.00448081 | 0.00599358 | 0.244361 | 0.479333
[10 empty] | 0.00473205 | 0.00596729 | 0.242759 | 0.470305
[10 empty] | 0.00471218 | 0.00593459 | 0.241055 | 0.460876
[10 empty] | 0.00442354 | 0.005916 | 0.239228 | 0.45111
[10 empty] | 0.00393168 | 0.00591651 | 0.237212 | 0.441022
[10 empty] | 0.00334914 | 0.00592461 | 0.234915 | 0.430592
[10 empty] | 0.00280598 | 0.00591801 | 0.232254 | 0.419782
[10 empty] | 0.00241528 | 0.00587385 | 0.229181 | 0.408559
[10 empty] | 0.00224379 | 0.00577943 | 0.225704 | 0.396915
[10 empty] | 0.00229597 | 0.00563943 | 0.221887 | 0.384879
[10 empty] | 0.00251585 | 0.00547656 | 0.217838 | 0.372514
[10 empty] | 0.00280582 | 0.00532519 | 0.213676 | 0.359913
[10 empty] | 0.00305648 | 0.00521991 | 0.209496 | 0.347176
[10 empty] | 0.00317862 | 0.00518317 | 0.20534 | 0.334391
[10 empty] | 0.00312807 | 0.00521647 | 0.201183 | 0.321622
[10 empty] | 0.00291638 | 0.00529857 | 0.196942 | 0.308896
[10 empty] | 0.00260471 | 0.00539191 | 0.1925 | 0.296201
[10 empty] | 0.00228334 | 0.00545537 | 0.187741 | 0.283501
[10 empty] | 0.00204325 | 0.00545915 | 0.182584 | 0.270742
[10 empty] | 0.00194852 | 0.00539644 | 0.177009 | 0.257869
[10 empty] | 0.00201753 | 0.00528764 | 0.171057 | 0.244838
[10 empty] | 0.00221852 | 0.00517484 | 0.16482 | 0.231621
[10 empty] | 0.00248027 | 0.00510814 | 0.158413 | 0.21821
[10 empty] | 0.00271447 | 0.00512779 | 0.151948 | 0.204611
[10 empty] | 0.00284275 | 0.0052483 | 0.145502 | 0.19084
[10 empty] | 0.00282026 | 0.00545016 | 0.139113 | 0.176918
[10 empty] | 0.00264873 | 0.00568251 | 0.132778 | 0.162867
[10 empty] | 0.00237523 | 0.00587676 | 0.12647 | 0.148704
[10 empty] | 0.00207708 | 0.00596727 | 0.120154 | 0.134441
[10 empty] | 0.00183771 | 0.00591269 | 0.113807 | 0.120084
[10 empty] | 0.00172064 | 0.0057111 | 0.107416 | 0.105633
[10 empty] | 0.00174962 | 0.00540363 | 0.100981 | 0.0910785
[10 empty] | 0.00190095 | 0.00506483 | 0.0944991 | 0.0764027
[10 empty] | 0.00211055 | 0.00478239 | 0.0879566 | 0.0615827
[10 empty] | 0.00229369 | 0.00463197 | 0.0813204 | 0.0465945
[10 empty] | 0.00237177 | 0.00465501 | 0.0745445 | 0.0314201
[10 empty] | 0.00229793 | 0.00484626 | 0.0675839 | 0.0160564
[10 empty] | 0.00207366 | 0.00515512 | 0.0604139 | 0.000522498
[10 empty] | 0.00175083 | 0.00550036 | 0.0530464 | -0.0151361
[10 empty] | 0.00141813 | 0.00579378 | 0.0455366 | -0.030849
[10 empty] | 0.00117515 | 0.00596556 | 0.0379752 | -0.0465286
[10 empty] | 0.00110161 | 0.00598348 | 0.0304674 | -0.062082
[10 empty] | 0.00123086 | 0.00586035 | 0.0231048 | -0.0774262
[10 empty] | 0.00153609 | 0.00564767 | 0.0159397 | -0.0925008
[10 empty] | 0.00193399 | 0.00541785 | 0.00896934 | -0.107276
[10 empty] | 0.00230615 | 0.0052409 | 0.00213804 | -0.121754
[10 empty] | 0.00253246 | 0.00516308 | -0.00464486 | -0.135964
[10 empty] | 0.00252753 | 0.00519397 | -0.0114757 | -0.149948
[10 empty] | 0.00226912 | 0.00530583 | -0.0184264 | -0.16375
[10 empty] | 0.00180965 | 0.00544478 | -0.0255224 | -0.177401
[10 empty] | 0.00126635 | 0.00554975 | -0.0327379 | -0.190914
[10 empty] | 0.000791439 | 0.0055728 | -0.0400071 | -0.204281
[10 empty] | 0.000529993 | 0.00549431 | -0.0472493 | -0.217476
[10 empty] | 0.000577152 | 0.00532821 | -0.0543974 | -0.230465
[10 empty] | 0.000947098 | 0.00511625 | -0.0614188 | -0.243211
[10 empty] | 0.00156354 | 0.00491351 | -0.0683232 | -0.255679
[10 empty] | 0.00227559 | 0.00477034 | -0.0751531 | -0.267842
[10 empty] | 0.00289572 | 0.0047167 | -0.0819621 | -0.279675
[10 empty] | 0.0032499 | 0.00475385 | -0.088789 | -0.291155
[10 empty] | 0.003226 | 0.00485562 | -0.0956388 | -0.302256
[10 empty] | 0.0028066 | 0.00497841 | -0.102478 | -0.31295
[10 empty] | 0.00207631 | 0.00507617 | -0.109244 | -0.32321
[10 empty] | 0.00120082 | 0.00511513 | -0.115873 | -0.333016
[10 empty] | 0.000383039 | 0.00508368 | -0.12232 | -0.342362
[10 empty] | -0.000191574 | 0.00499446 | -0.128586 | -0.351262
[10 empty] | -0.00040495 | 0.0048785 | -0.134714 | -0.359749
[10 empty] | -0.000237257 | 0.00477405 | -0.140779 | -0.367875
[10 empty] | 0.000230327 | 0.00471404 | -0.146856 | -0.375701
[10 empty] | 0.00084175 | 0.00471644 | -0.152992 | -0.383285
[10 empty] | 0.00141344 | 0.00478056 | -0.159175 | -0.390673
[10 empty] | 0.00178891 | 0.00488979 | -0.165334 | -0.397894
[10 empty] | 0.0018844 | 0.00501945 | -0.171351 | -0.404956
[10 empty] | 0.00171217 | 0.00514643 | -0.177096 | -0.411854
[10 empty] | 0.00137459 | 0.005257 | -0.182468 | -0.418577
[10 empty] | 0.00103103 | 0.00535024 | -0.18743 | -0.425117
[10 empty] | 0.000847871 | 0.005436 | -0.192023 | -0.431477
[10 empty] | 0.000946768 | 0.00552848 | -0.196358 | -0.437673
[10 empty] | 0.00136675 | 0.00563813 | -0.200579 | -0.443733
[10 empty] | 0.00205149 | 0.00576494 | -0.204821 | -0.449685
[10 empty] | 0.00286507 | 0.00589574 | -0.209166 | -0.45555
[10 empty] | 0.00363101 | 0.00600659 | -0.213612 | -0.46133
[10 empty] | 0.00418237 | 0.00606963 | -0.218071 | -0.467002
[10 empty] | 0.00440745 | 0.00606208 | -0.222396 | -0.472515
[10 empty] | 0.00427775 | 0.0059744 | -0.226423 | -0.477794
[10 empty] | 0.00385043 | 0.00581489 | -0.230017 | -0.482743
[10 empty] | 0.00324591 | 0.00560919 | -0.233112 | -0.487257
[10 empty] | 0.00260881 | 0.00539463 | -0.23572 | -0.491229
[10 empty] | 0.00206534 | 0.00521104 | -0.237923 | -0.494554
[10 empty] | 0.00169065 | 0.00509077 | -0.239836 | -0.497136
[10 empty] | 0.00149585 | 0.0050505 | -0.241565 | -0.498889
[10 empty] | 0.0014371 | 0.00508725 | -0.24317 | -0.499745
[10 empty] | 0.00144228 | 0.00517946 | -0.244645 | -0.499649
[10 empty] | 0.0014443 | 0.00529264 | -0.245925 | -0.498572
[10 empty] | 0.00140911 | 0.0053882 | -0.246913 | -0.496509
[10 empty] | 0.00134824 | 0.00543291 | -0.247518 | -0.493485
[10 empty] | 0.00131208 | 0.00540685 | -0.247695 | -0.48955
[10 empty] | 0.00136686 | 0.00530805 | -0.247459 | -0.484775
[10 empty] | 0.00156451 | 0.00515278 | -0.246886 | -0.479246
[10 empty] | 0.00191682 | 0.00497179 | -0.246086 | -0.473044
[10 empty] | 0.00238429 | 0.00480336 | -0.245159 | -0.466239
[10 empty] | 0.00288404 | 0.00468464 | -0.244162 | -0.45888
[10 empty] | 0.00331493 | 0.00464336 | -0.243079 | -0.450993
[10 empty] | 0.00359096 | 0.00469146 | -0.241822 | -0.442581
[10 empty] | 0.00367116 | 0.00482203 | -0.240255 | -0.433636
[10 empty] | 0.00357479 | 0.00501034 | -0.238235 | -0.424152
[10 empty] | 0.00337581 | 0.00521891 | -0.235658 | -0.414133
[10 empty] | 0.00317748 | 0.00540561 | -0.232495 | -0.4036
[10 empty] | 0.00307565 | 0.00553323 | -0.228807 | -0.392596
[10 empty] | 0.0031232 | 0.00557843 | -0.224729 | -0.381177
[10 empty] | 0.00330857 | 0.00553774 | -0.220437 | -0.369408
[10 empty] | 0.00355683 | 0.00542915 | -0.216102 | -0.357346
[10 empty] | 0.0037541 | 0.0052884 | -0.211843 | -0.345038
[10 empty] | 0.00378794 | 0.00516065 | -0.207699 | -0.332514
[10 empty] | 0.00359062 | 0.00508938 | -0.203626 | -0.319787
[10 empty] | 0.00317012 | 0.00510522 | -0.199518 | -0.306867
[10 empty] | 0.00261736 | 0.00521776 | -0.195236 | -0.293762
[10 empty] | 0.00208564 | 0.00541264 | -0.190658 | -0.28049
[10 empty] | 0.00174724 | 0.00565495 | -0.185708 | -0.267083
[10 empty] | 0.0017401 | 0.00589816 | -0.180372 | -0.253585
[10 empty] | 0.00212117 | 0.00609632 | -0.174698 | -0.240042
[10 empty] | 0.00284184 | 0.00621608 | -0.168774 | -0.226496
[10 empty] | 0.00375386 | 0.00624512 | -0.162698 | -0.21297
[10 empty] | 0.00464535 | 0.0061947 | -0.15655 | -0.199467
[10 empty] | 0.00529664 | 0.00609547 | -0.150373 | -0.185963
[10 empty] | 0.00553967 | 0.00598791 | -0.144166 | -0.172417
[10 empty] | 0.00530343 | 0.00591037 | -0.137896 | -0.158783
[10 empty] | 0.00463215 | 0.00588815 | -0.131517 | -0.145019
[10 empty] | 0.00367131 | 0.005927 | -0.124983 | -0.131103
[10 empty] | 0.00262639 | 0.00601264 | -0.118272 | -0.117037
[10 empty] | 0.00170725 | 0.0061163 | -0.111386 | -0.102845
[10 empty] | 0.00107466 | 0.00620417 | -0.104351 | -0.0885726
[10 empty] | 0.000804375 | 0.00624764 | -0.0972066 | -0.0742642
[10 empty] | 0.000877727 | 0.00623106 | -0.0899916 | -0.0599569
[10 empty] | 0.00119929 | 0.00615477 | -0.0827379 | -0.0456654
[10 empty] | 0.00163375 | 0.00603294 | -0.075464 | -0.0313777
[10 empty] | 0.0020491 | 0.00588726 | -0.0681781 | -0.0170569
[10 empty] | 0.00235214 | 0.00573923 | -0.0608831 | -0.00265045
[10 empty] | 0.00250647 | 0.00560375 | -0.0535844 | 0.0118957
[10 empty] | 0.00252947 | 0.00548628 | -0.0462931 | 0.0266226
[10 empty] | 0.00247234 | 0.00538414 | -0.0390268 | 0.0415456
[10 empty] | 0.00239237 | 0.00529113 | -0.031805 | 0.0566488
[10 empty] | 0.00232845 | 0.0052031 | -0.024643 | 0.0718869
[10 empty] | 0.00228858 | 0.005122 | -0.017546 | 0.0871934
[10 empty] | 0.00225271 | 0.00505658 | -0.0105067 | 0.102494
[10 empty] | 0.00218835 | 0.00501913 | -0.00350673 | 0.117723
[10 empty] | 0.00207152 | 0.00501963 | 0.00347781 | 0.132829
[10 empty] | 0.00190387 | 0.00505965 | 0.0104698 | 0.147789
[10 empty] | 0.00171864 | 0.00512876 | 0.0174856 | 0.162598
[10 empty] | 0.00157262 | 0.00520539 | 0.0245325 | 0.177267
[10 empty] | 0.00152703 | 0.0052626 | 0.0316111 | 0.191803
[10 empty] | 0.00162431 | 0.00527693 | 0.0387196 | 0.206205
[10 empty] | 0.00186996 | 0.00523762 | 0.0458597 | 0.220442
[10 empty] | 0.00222654 | 0.00515253 | 0.0530401 | 0.234461
[10 empty] | 0.00262269 | 0.00504822 | 0.0602749 | 0.248183
[10 empty] | 0.00297447 | 0.00496337 | 0.0675777 | 0.261522
[10 empty] | 0.00321178 | 0.00493715 | 0.0749525 | 0.274398
[10 empty] | 0.00330032 | 0.00499589 | 0.0823833 | 0.286755
[10 empty] | 0.00325142 | 0.00514261 | 0.0898284 | 0.298577
[10 empty] | 0.00311572 | 0.00535301 | 0.0972202 | 0.30989
[10 empty] | 0.00296288 | 0.00558009 | 0.104474 | 0.320765
[10 empty] | 0.00285429 | 0.00576638 | 0.111504 | 0.331294
[10 empty] | 0.0028184 | 0.00586064 | 0.11824 | 0.34158
[10 empty] | 0.00283782 | 0.00583389 | 0.124651 | 0.35171
[10 empty] | 0.00285308 | 0.00568981 | 0.130751 | 0.361737
[10 empty] | 0.00278256 | 0.00546594 | 0.136602 | 0.371671
[10 empty] | 0.00255217 | 0.00522482 | 0.142305 | 0.381476
[10 empty] | 0.00212498 | 0.00503732 | 0.147977 | 0.391084
[10 empty] | 0.00152058 | 0.00496288 | 0.153726 | 0.400412
[10 empty] | 0.000817099 | 0.00503238 | 0.159624 | 0.409381
[10 empty] | 0.000134371 | 0.0052387 | 0.165688 | 0.417939
[10 empty] | -0.0003972 | 0.00553764 | 0.171873 | 0.426068
[10 empty] | -0.000672837 | 0.00585927 | 0.178078 | 0.433791
[10 empty] | -0.000643631 | 0.00612605 | 0.184169 | 0.44116
[10 empty] | -0.000331548 | 0.006273 | 0.190004 | 0.448242
[10 empty] | 0.000175497 | 0.00626392 | 0.195465 | 0.455099
[10 empty] | 0.000747118 | 0.00609967 | 0.200483 | 0.461772
[10 empty] | 0.00124564 | 0.00581643 | 0.20505 | 0.468271
[10 empty] | 0.00156276 | 0.00547513 | 0.20922 | 0.474571
[10 empty] | 0.00164717 | 0.0051453 | 0.213087 | 0.480625
[10 empty] | 0.00151563 | 0.00488821 | 0.216764 | 0.486371
[10 empty] | 0.00124483 | 0.00474372 | 0.220349 | 0.491755
[10 empty] | 0.000946965 | 0.00472387 | 0.223899 | 0.496739
[10 empty] | 0.000736328 | 0.00481416 | 0.227417 | 0.501309
[10 empty] | 0.000696603 | 0.00498101 | 0.230852 | 0.505474
[10 empty] | 0.000857618 | 0.00518261 | 0.234109 | 0.509254
[10 empty] | 0.00118761 | 0.00537969 | 0.237079 | 0.512667
[10 empty] | 0.00160245 | 0.00554339 | 0.239667 | 0.515711
[10 empty] | 0.00198885 | 0.00565874 | 0.24181 | 0.518355
[10 empty] | 0.002235 | 0.00572389 | 0.243498 | 0.520529
[10 empty] | 0.00226057 | 0.0057464 | 0.244769 | 0.52213
[10 empty] | 0.00203856 | 0.0057385 | 0.245699 | 0.523033
[10 empty] | 0.00160368 | 0.00571323 | 0.246378 | 0.523107
[10 empty] | 0.00104552 | 0.00568226 | 0.246888 | 0.522235
[10 empty] | 0.000488299 | 0.0056556 | 0.247282 | 0.520326
[10 empty] | 6.21096e-05 | 0.00564222 | 0.247581 | 0.517333
[10 empty] | -0.000127615 | 0.00565053 | 0.24777 | 0.513251
[10 empty] | -2.53364e-05 | 0.00568786 | 0.247812 | 0.508118
[10 empty] | 0.000360503 | 0.0057587 | 0.247662 | 0.502006
[10 empty] | 0.000957913 | 0.00586223 | 0.247279 | 0.495012
[10 empty] | 0.00164646 | 0.00599026 | 0.246636 | 0.487239
[10 empty] | 0.00228379 | 0.0061268 | 0.245718 | 0.478792
[10 empty] | 0.00273768 | 0.00624996 | 0.244515 | 0.469763
[10 empty] | 0.0029161 | 0.0063363 | 0.243016 | 0.46023
[10 empty] | 0.00278812 | 0.00636649 | 0.241204 | 0.450252
[10 empty] | 0.00239044 | 0.0063309 | 0.239051 | 0.439874
[10 empty] | 0.00181773 | 0.0062332 | 0.236534 | 0.429126
[10 empty] | 0.00119895 | 0.00609078 | 0.23364 | 0.418033
[10 empty] | 0.000665746 | 0.00593134 | 0.230378 | 0.406618
[10 empty] | 0.000321024 | 0.0057865 | 0.226787 | 0.394905
[10 empty] | 0.000215923 | 0.00568373 | 0.222928 | 0.382926
[10 empty] | 0.000341365 | 0.00563905 | 0.218873 | 0.37072
[10 empty] | 0.000636102 | 0.00565236 | 0.214684 | 0.358329
[10 empty] | 0.00100858 | 0.00570686 | 0.210397 | 0.345798
[10 empty] | 0.00136588 | 0.00577306 | 0.206006 | 0.333168
[10 empty] | 0.00164089 | 0.0058163 | 0.201472 | 0.32047
[10 empty] | 0.0018095 | 0.00580611 | 0.196733 | 0.307725
[10 empty] | 0.00189288 | 0.00572498 | 0.191736 | 0.294939
[10 empty] | 0.00194442 | 0.0055741 | 0.186459 | 0.282107
[10 empty] | 0.00202611 | 0.0053745 | 0.180935 | 0.269219
[10 empty] | 0.00218241 | 0.00516313 | 0.175246 | 0.25626
[10 empty] | 0.00242051 | 0.00498442 | 0.169515 | 0.24322
[10 empty] | 0.00270375 | 0.00487943 | 0.163864 | 0.230094
[10 empty] | 0.00296065 | 0.00487512 | 0.158382 | 0.216882
[10 empty] | 0.00310663 | 0.00497654 | 0.153088 | 0.203587
[10 empty] | 0.00307149 | 0.00516407 | 0.147914 | 0.190206
[10 empty] | 0.00282348 | 0.00539675 | 0.142722 | 0.176731
[10 empty] | 0.00238213 | 0.0056213 | 0.137331 | 0.16314
[10 empty] | 0.00181561 | 0.00578481 | 0.131569 | 0.149404
[10 empty] | 0.00122355 | 0.00584815 | 0.125323 | 0.135483
[10 empty] | 0.000710974 | 0.00579674 | 0.118574 | 0.121344
[10 empty] | 0.000361677 | 0.00564552 | 0.111403 | 0.106961
[10 empty] | 0.000219276 | 0.00543668 | 0.103977 | 0.0923292
[10 empty] | 0.00028121 | 0.00523013 | 0.0964982 | 0.0774659
[10 empty] | 0.000506345 | 0.00508876 | 0.0891496 | 0.0624104
[10 empty] | 0.000832259 | 0.00506212 | 0.0820446 | 0.0472189
[10 empty] | 0.00119533 | 0.00517275 | 0.0751969 | 0.0319545
[10 empty] | 0.00154641 | 0.00540893 | 0.0685222 | 0.0166779
[10 empty] | 0.00185731 | 0.00572611 | 0.0618695 | 0.00143888
[10 empty] | 0.00211716 | 0.00605718 | 0.055072 | -0.0137286
[10 empty] | 0.00232215 | 0.00632904 | 0.0480036 | -0.0288059
[10 empty] | 0.00246441 | 0.00648141 | 0.0406206 | -0.0437861
[10 empty] | 0.00252611 | 0.00648271 | 0.0329775 | -0.0586676
[10 empty] | 0.00248224 | 0.00633871 | 0.0252112 | -0.0734484
[10 empty] | 0.00231162 | 0.00609133 | 0.0174992 | -0.0881221
[10 empty] | 0.00201155 | 0.00580771 | 0.0100048 | -0.102678
[10 empty] | 0.00160945 | 0.0055624 | 0.00282644 | -0.117101
[10 empty] | 0.00116522 | 0.00541754 | -0.00403157 | -0.13138
[10 empty] | 0.00076116 | 0.00540642 | -0.0106603 | -0.145507
[10 empty] | 0.000481219 | 0.00552508 | -0.0172175 | -0.15948
[10 empty] | 0.000385592 | 0.00573429 | -0.0238788 | -0.1733
[10 empty] | 0.000489501 | 0.00597114 | -0.0307843 | -0.18697
[10 empty] | 0.000754157 | 0.00616699 | -0.0379968 | -0.200482
[10 empty] | 0.0010943 | 0.00626658 | -0.0454835 | -0.213819
[10 empty] | 0.00140111 | 0.00624271 | -0.0531266 | -0.226949
[10 empty] | 0.00157365 | 0.0061025 | -0.0607579 | -0.239829
[10 empty] | 0.00154891 | 0.00588362 | -0.0682071 | -0.252409
[10 empty] | 0.00132035 | 0.00564196 | -0.0753478 | -0.264639
[10 empty] | 0.000938743 | 0.00543456 | -0.0821293 | -0.27648
[10 empty] | 0.000495061 | 0.00530312 | -0.0885844 | -0.287905
[10 empty] | 9.14768e-05 | 0.00526283 | -0.0948136 | -0.298903
[10 empty] | -0.000189424 | 0.00529984 | -0.100952 | -0.309473
[10 empty] | -0.000306515 | 0.0053776 | -0.107131 | -0.319622
[10 empty] | -0.000265853 | 0.0054499 | -0.113439 | -0.329358
[10 empty] | -0.000109084 | 0.00547632 | -0.119909 | -0.338686
[10 empty] | 0.000110078 | 0.00543523 | -0.126511 | -0.347607
[10 empty] | 0.00035138 | 0.0053306 | -0.133173 | -0.356128
[10 empty] | 0.000604966 | 0.00519051 | -0.139801 | -0.364261
[10 empty] | 0.000892497 | 0.00505839 | -0.146312 | -0.372032
[10 empty] | 0.00125169 | 0.00497972 | -0.15265 | -0.379485
[10 empty] | 0.00171042 | 0.00498855 | -0.158793 | -0.386678
[10 empty] | 0.00226128 | 0.0050977 | -0.164752 | -0.393675
[10 empty] | 0.0028483 | 0.00529558 | -0.170551 | -0.400539
[10 empty] | 0.0033732 | 0.0055499 | -0.17622 | -0.407315
[10 empty] | 0.00372163 | 0.0058169 | -0.181767 | -0.414029
[10 empty] | 0.00380146 | 0.00605298 | -0.187183 | -0.420682
[10 empty] | 0.00357966 | 0.00622495 | -0.192435 | -0.427253
[10 empty] | 0.00310339 | 0.00631636 | -0.197475 | -0.433713
[10 empty] | 0.0024953 | 0.00632829 | -0.202256 | -0.440033
[10 empty] | 0.00192191 | 0.0062753 | -0.206739 | -0.446194
[10 empty] | 0.00154351 | 0.00617856 | -0.210903 | -0.452191
[10 empty] | 0.00146176 | 0.00605859 | -0.214749 | -0.45803
[10 empty] | 0.00168322 | 0.00593042 | -0.218296 | -0.463717
[10 empty] | 0.00211283 | 0.00580203 | -0.221575 | -0.469243
[10 empty] | 0.00258157 | 0.00567634 | -0.224621 | -0.474573
[10 empty] | 0.00290105 | 0.00555504 | -0.227468 | -0.479631
[10 empty] | 0.00292752 | 0.00544233 | -0.230136 | -0.484307
[10 empty] | 0.00261377 | 0.00534665 | -0.232638 | -0.488465
[10 empty] | 0.00203016 | 0.0052794 | -0.234971 | -0.491954
[10 empty] | 0.00134597 | 0.00525092 | -0.237124 | -0.494638
[10 empty] | 0.000775686 | 0.00526539 | -0.23908 | -0.496407
[10 empty] | 0.000506853 | 0.00531654 | -0.240817 | -0.49719
[10 empty] | 0.000633821 | 0.00538639 | -0.242314 | -0.49696
[10 empty] | 0.0011203 | 0.00544798 | -0.243555 | -0.495729
[10 empty] | 0.00180494 | 0.00547175 | -0.244526 | -0.49353
[10 empty] | 0.00245002 | 0.00543397 | -0.24522 | -0.49041
[10 empty] | 0.00281834 | 0.00532465 | -0.245632 | -0.486415
[10 empty] | 0.0027536 | 0.0051523 | -0.245759 | -0.481584
[10 empty] | 0.00223716 | 0.00494374 | -0.245594 | -0.475953
[10 empty] | 0.00140148 | 0.00473854 | -0.245128 | -0.469559
[10 empty] | 0.000494062 | 0.00457942 | -0.244348 | -0.462448
[10 empty] | -0.000197482 | 0.00450105 | -0.243242 | -0.454681
[10 empty] | -0.000435772 | 0.00452045 | -0.241799 | -0.446336
[10 empty] | -0.000110257 | 0.00463177 | -0.240017 | -0.437496
[10 empty] | 0.000725009 | 0.00480715 | -0.237905 | -0.428244
[10 empty] | 0.00186504 | 0.00500342 | -0.235483 | -0.418643
[10 empty] | 0.00301496 | 0.00517304 | -0.232783 | -0.408731
[10 empty] | 0.00387901 | 0.0052763 | -0.229838 | -0.398514
[10 empty] | 0.00424892 | 0.00529149 | -0.226681 | -0.387969
[10 empty] | 0.00406372 | 0.0052203 | -0.223335 | -0.377061
[10 empty] | 0.00342243 | 0.00508713 | -0.219808 | -0.365754
[10 empty] | 0.00254681 | 0.00493245 | -0.216099 | -0.354031
[10 empty] | 0.00170746 | 0.00480237 | -0.212196 | -0.341907
[10 empty] | 0.00113815 | 0.00473701 | -0.208086 | -0.329432
[10 empty] | 0.000966315 | 0.00476097 | -0.203757 | -0.316681
[10 empty] | 0.00118126 | 0.00487818 | -0.199208 | -0.30375
[10 empty] | 0.00164874 | 0.00507229 | -0.194445 | -0.290728
[10 empty] | 0.00216475 | 0.00531215 | -0.189478 | -0.277686
[10 empty] | 0.00252885 | 0.00556048 | -0.184318 | -0.264659
[10 empty] | 0.0026118 | 0.00578332 | -0.17897 | -0.251651
[10 empty] | 0.00239541 | 0.00595747 | -0.173436 | -0.23863
[10 empty] | 0.00197279 | 0.0060742 | -0.167714 | -0.225547
[10 empty] | 0.00151123 | 0.00613849 | -0.161805 | -0.212353
[10 empty] | 0.00119216 | 0.00616451 | -0.15572 | -0.199007
[10 empty] | 0.00114969 | 0.00616912 | -0.149488 | -0.185497
[10 empty] | 0.00142818 | 0.00616553 | -0.143148 | -0.171834
[10 empty] | 0.001972 | 0.00615915 | -0.13675 | -0.158054
[10 empty] | 0.00264827 | 0.00614684 | -0.130336 | -0.144204
[10 empty] | 0.00329277 | 0.00611944 | -0.123931 | -0.130332
[10 empty] | 0.00376158 | 0.0060667 | -0.11753 | -0.116469
[10 empty] | 0.00397101 | 0.00598256 | -0.111095 | -0.102624
[10 empty] | 0.00391359 | 0.00586901 | -0.104566 | -0.0887825
[10 empty] | 0.00364774 | 0.00573703 | -0.0978756 | -0.0749045
[10 empty] | 0.00326825 | 0.0056043 | -0.0909687 | -0.0609389
[10 empty] | 0.00287068 | 0.00549031 | -0.0838251 | -0.0468342
[10 empty] | 0.00252347 | 0.00541058 | -0.0764692 | -0.0325513
[10 empty] | 0.00225709 | 0.00537183 | -0.0689686 | -0.0180732
[10 empty] | 0.00207131 | 0.00536996 | -0.0614188 | -0.00340948
[10 empty] | 0.00195425 | 0.00539148 | -0.0539195 | 0.0114057
[10 empty] | 0.00190202 | 0.00541808 | -0.0465482 | 0.0263211
[10 empty] | 0.00192871 | 0.00543285 | -0.039339 | 0.0412811
[10 empty] | 0.0020609 | 0.00542607 | -0.0322752 | 0.0562379
[10 empty] | 0.00231898 | 0.0053985 | -0.0252959 | 0.0711635
[10 empty] | 0.00269409 | 0.00536104 | -0.0183165 | 0.0860552
[10 empty] | 0.0031324 | 0.00533059 | -0.011255 | 0.100935
[10 empty] | 0.00353675 | 0.00532352 | -0.00405691 | 0.115841
[10 empty] | 0.00378879 | 0.00534893 | 0.00328965 | 0.130811
[10 empty] | 0.00378613 | 0.00540414 | 0.0107533 | 0.14587
[10 empty] | 0.00348201 | 0.00547424 | 0.0182723 | 0.161011
[10 empty] | 0.00291184 | 0.00553625 | 0.025777 | 0.176183
[10 empty] | 0.00219448 | 0.00556677 | 0.0332126 | 0.191294
[10 empty] | 0.0015043 | 0.00555088 | 0.0405552 | 0.20622
[10 empty] | 0.00102055 | 0.00548912 | 0.0478154 | 0.220816
[10 empty] | 0.000869852 | 0.00540004 | 0.0550283 | 0.234949
[10 empty] | 0.00108142 | 0.0053167 | 0.0622341 | 0.248513
[10 empty] | 0.0015716 | 0.00527777 | 0.0694565 | 0.261453
[10 empty] | 0.00216522 | 0.00531542 | 0.0766872 | 0.273771
[10 empty] | 0.00264877 | 0.00544357 | 0.0838822 | 0.285528
[10 empty] | 0.00283897 | 0.00565041 | 0.0909722 | 0.296824
[10 empty] | 0.00264416 | 0.00589793 | 0.0978834 | 0.307779
[10 empty] | 0.00209751 | 0.00612948 | 0.104562 | 0.318512
[10 empty] | 0.00134982 | 0.00628376 | 0.110994 | 0.329112
[10 empty] | 0.000623128 | 0.00631175 | 0.117214 | 0.339629
[10 empty] | 0.000139774 | 0.00619191 | 0.123297 | 0.350065
[10 empty] | 5.03414e-05 | 0.00593887 | 0.129339 | 0.360386
[10 empty] | 0.00038457 | 0.00560291 | 0.13543 | 0.370531
[10 empty] | 0.00104206 | 0.00525954 | 0.141625 | 0.38043
[10 empty] | 0.00182613 | 0.00499148 | 0.147933 | 0.390024
[10 empty] | 0.00250962 | 0.00486773 | 0.154306 | 0.399274
[10 empty] | 0.00291033 | 0.00492509 | 0.160656 | 0.408166
[10 empty] | 0.00295058 | 0.00515735 | 0.166878 | 0.416709
[10 empty] | 0.00268059 | 0.00551518 | 0.172874 | 0.424929
[10 empty] | 0.00225786 | 0.00591706 | 0.178575 | 0.432855
[10 empty] | 0.00188969 | 0.00626857 | 0.18396 | 0.440513
[10 empty] | 0.00175888 | 0.00648511 | 0.189049 | 0.447917
[10 empty] | 0.00195822 | 0.00651223 | 0.193901 | 0.455067
[10 empty] | 0.00245633 | 0.00633835 | 0.198587 | 0.461948
[10 empty] | 0.00310682 | 0.0059968 | 0.203176 | 0.468538
[10 empty] | 0.00369759 | 0.00555674 | 0.207715 | 0.474809
[10 empty] | 0.00402329 | 0.00510577 | 0.212217 | 0.480736
[10 empty] | 0.00395627 | 0.00472861 | 0.216659 | 0.486298
[10 empty] | 0.00349164 | 0.00448769 | 0.220987 | 0.491484
[10 empty] | 0.00275107 | 0.00441012 | 0.225123 | 0.49629
[10 empty] | 0.0019441 | 0.00448433 | 0.228979 | 0.500721
[10 empty] | 0.00130011 | 0.0046663 | 0.23247 | 0.504786
[10 empty] | 0.000993803 | 0.0048936 | 0.235532 | 0.508495
[10 empty] | 0.00108934 | 0.00510264 | 0.238129 | 0.511852
[10 empty] | 0.00152136 | 0.00524494 | 0.24026 | 0.514848
[10 empty] | 0.00211875 | 0.0052978 | 0.241969 | 0.517451
[10 empty] | 0.00266263 | 0.00526731 | 0.243333 | 0.519602
[10 empty] | 0.00295868 | 0.00518335 | 0.244452 | 0.52121
[10 empty] | 0.00289979 | 0.00508859 | 0.245428 | 0.522158
[10 empty] | 0.00249861 | 0.005025 | 0.246344 | 0.52231
[10 empty] | 0.00188033 | 0.00502179 | 0.247244 | 0.521529
[10 empty] | 0.00123916 | 0.00508817 | 0.248118 | 0.519694
[10 empty] | 0.000774161 | 0.00521251 | 0.248905 | 0.516723
[10 empty] | 0.000625812 | 0.00536794 | 0.249506 | 0.512584
[10 empty] | 0.000834132 | 0.00552212 | 0.249812 | 0.507308
[10 empty] | 0.00133066 | 0.00564805 | 0.249728 | 0.500981
[10 empty] | 0.00196528 | 0.00573248 | 0.249206 | 0.493731
[10 empty] | 0.0025572 | 0.00577933 | 0.248254 | 0.48571
[10 empty] | 0.00295228 | 0.00580703 | 0.24693 | 0.477069
[10 empty] | 0.00306775 | 0.00584072 | 0.245323 | 0.467934
[10 empty] | 0.00291098 | 0.00590185 | 0.243519 | 0.458392
[10 empty] | 0.00256811 | 0.00599856 | 0.241569 | 0.448491
[10 empty] | 0.002169 | 0.00612023 | 0.239466 | 0.43824
[10 empty] | 0.00184194 | 0.00623814 | 0.237144 | 0.427627
[10 empty] | 0.00167414 | 0.00631268 | 0.234499 | 0.416636
[10 empty] | 0.0016903 | 0.00630512 | 0.231425 | 0.405264
[10 empty] | 0.00185471 | 0.00619054 | 0.227856 | 0.393533
[10 empty] | 0.00209339 | 0.00596802 | 0.223797 | 0.381488
[10 empty] | 0.00232625 | 0.0056645 | 0.219339 | 0.369199
[10 empty] | 0.00249668 | 0.00533067 | 0.214642 | 0.356746
[10 empty] | 0.00258811 | 0.00502951 | 0.209895 | 0.344201
[10 empty] | 0.00262259 | 0.00482039 | 0.205261 | 0.331622
[10 empty] | 0.0026437 | 0.00474307 | 0.200833 | 0.319041
[10 empty] | 0.0026918 | 0.00480646 | 0.196592 | 0.306466
[10 empty] | 0.00278199 | 0.00498549 | 0.192417 | 0.293881
[10 empty] | 0.00289365 | 0.00522743 | 0.188108 | 0.28126
[10 empty] | 0.00297557 | 0.00546607 | 0.183447 | 0.268574
[10 empty] | 0.00296484 | 0.00563973 | 0.178261 | 0.255799
[10 empty] | 0.00281206 | 0.00570797 | 0.172476 | 0.242924
[10 empty] | 0.00250359 | 0.00566204 | 0.166145 | 0.229943
[10 empty] | 0.00207233 | 0.00552587 | 0.159439 | 0.216859
[10 empty] | 0.00159282 | 0.00534754 | 0.1526 | 0.20367
[10 empty] | 0.00116192 | 0.00518372 | 0.145879 | 0.190369
[10 empty] | 0.000871193 | 0.00508219 | 0.139469 | 0.17694
[10 empty] | 0.000780082 | 0.00506784 | 0.133452 | 0.163358
[10 empty] | 0.000898249 | 0.00513653 | 0.127776 | 0.149595
[10 empty] | 0.00118264 | 0.00525881 | 0.122279 | 0.135626
[10 empty] | 0.00154994 | 0.00539189 | 0.116728 | 0.121439
[10 empty] | 0.00190038 | 0.00549597 | 0.11089 | 0.10704
[10 empty] | 0.00214574 | 0.00554907 | 0.104589 | 0.0924546
[10 empty] | 0.00223338 | 0.00555532 | 0.0977532 | 0.0777252
[10 empty] | 0.0021598 | 0.00554366 | 0.0904264 | 0.0629048
[10 empty] | 0.00197061 | 0.00555712 | 0.0827508 | 0.048047
[10 empty] | 0.00174727 | 0.00563615 | 0.074925 | 0.0331962
[10 empty] | 0.00158483 | 0.00580182 | 0.0671512 | 0.0183793
[10 empty] | 0.00156637 | 0.00604465 | 0.0595862 | 0.00360184
[10 empty] | 0.00174058 | 0.00632355 | 0.05231 | -0.0111501
[10 empty] | 0.00210763 | 0.00657557 | 0.0453177 | -0.0259036
[10 empty] | 0.00261651 | 0.00673418 | 0.0385342 | -0.0406879
[10 empty] | 0.00317459 | 0.00675011 | 0.0318451 | -0.0555227
[10 empty] | 0.00366741 | 0.00660816 | 0.0251324 | -0.0704076
[10 empty] | 0.0039851 | 0.00633425 | 0.0183059 | -0.0853162
[10 empty] | 0.00404968 | 0.00598999 | 0.0113217 | -0.100196
[10 empty] | 0.00383731 | 0.00565607 | 0.00418463 | -0.114976
[10 empty] | 0.00338962 | 0.00540933 | -0.00306233 | -0.129577
[10 empty] | 0.00281 | 0.00530075 | -0.0103577 | -0.143928
[10 empty] | 0.00224384 | 0.00534102 | -0.0176426 | -0.157979
[10 empty] | 0.00184522 | 0.00549849 | -0.0248766 | -0.17171
[10 empty] | 0.00173696 | 0.00570984 | -0.032046 | -0.185134
[10 empty] | 0.0019736 | 0.00590019 | -0.0391618 | -0.198289
[10 empty] | 0.00251783 | 0.00600603 | -0.0462503 | -0.211224
[10 empty] | 0.00323877 | 0.0059937 | -0.0533397 | -0.223987
[10 empty] | 0.00393574 | 0.00586768 | -0.0604461 | -0.236604
[10 empty] | 0.00438408 | 0.00566645 | -0.0675648 | -0.249069
[10 empty] | 0.00439309 | 0.00544757 | -0.0746675 | -0.261341
[10 empty] | 0.00386124 | 0.0052676 | -0.0817076 | -0.273347
[10 empty] | 0.0028128 | 0.00516358 | -0.0886313 | -0.285001
[10 empty] | 0.00140399 | 0.00514243 | -0.0953936 | -0.296219
[10 empty] | -0.000105909 | 0.00518155 | -0.101972 | -0.306937
[10 empty] | -0.00141285 | 0.00523991 | -0.108379 | -0.317125
[10 empty] | -0.0022418 | 0.00527539 | -0.114659 | -0.326796
[10 empty] | -0.00241623 | 0.00526185 | -0.120886 | -0.335996
[10 empty] | -0.00190428 | 0.00519971 | -0.127136 | -0.344795
[10 empty] | -0.000828144 | 0.00511596 | -0.133473 | -0.35327
[10 empty] | 0.000566491 | 0.00505377 | -0.139919 | -0.361486
[10 empty] | 0.00197275 | 0.00505529 | -0.146441 | -0.369487
[10 empty] | 0.0030995 | 0.00514396 | -0.15295 | -0.377285
[10 empty] | 0.00374153 | 0.00531303 | -0.159319 | -0.384872
[10 empty] | 0.00382411 | 0.00552474 | -0.165408 | -0.392224
[10 empty] | 0.00341081 | 0.00572111 | -0.171111 | -0.399323
[10 empty] | 0.00267453 | 0.00584293 | -0.176378 | -0.406162
[10 empty] | 0.0018423 | 0.00585063 | -0.181245 | -0.41276
[10 empty] | 0.00113146 | 0.00573985 | -0.185821 | -0.419158
[10 empty] | 0.000695964 | 0.00554587 | -0.190268 | -0.425417
[10 empty] | 0.000597047 | 0.0053349 | -0.19475 | -0.431598
[10 empty] | 0.000803774 | 0.00518471 | -0.199385 | -0.43775
[10 empty] | 0.00121924 | 0.00516052 | -0.204203 | -0.443901
[10 empty] | 0.00172067 | 0.00529406 | -0.209129 | -0.450041
[10 empty] | 0.00219877 | 0.0055728 | -0.213999 | -0.456131
[10 empty] | 0.00258373 | 0.00594305 | -0.2186 | -0.462103
[10 empty] | 0.00285174 | 0.00632609 | -0.222734 | -0.467876
[10 empty] | 0.00301362 | 0.00664239 | -0.226273 | -0.473366
[10 empty] | 0.00309328 | 0.00683596 | -0.229202 | -0.478498
[10 empty] | 0.00310698 | 0.00689112 | -0.231621 | -0.483209
[10 empty] | 0.00305224 | 0.00683621 | -0.233718 | -0.487451
[10 empty] | 0.00291061 | 0.00673313 | -0.235707 | -0.491182
[10 empty] | 0.00266167 | 0.00665615 | -0.237763 | -0.49436
[10 empty] | 0.00230115 | 0.00666698 | -0.23996 | -0.496935
[10 empty] | 0.00185386 | 0.00679417 | -0.242248 | -0.498844
[10 empty] | 0.00137455 | 0.00702334 | -0.244469 | -0.500016
[10 empty] | 0.00093509 | 0.00730148 | -0.246402 | -0.500374
[10 empty] | 0.000602163 | 0.00755363 | -0.247839 | -0.499851
[10 empty] | 0.000414345 | 0.00770644 | -0.248652 | -0.498397
[10 empty] | 0.000368023 | 0.00771129 | -0.248833 | -0.495993
[10 empty] | 0.00041872 | 0.00755941 | -0.248497 | -0.492654
[10 empty] | 0.000498349 | 0.00728479 | -0.247844 | -0.488431
[10 empty] | 0.000542494 | 0.00695418 | -0.247089 | -0.483397
[10 empty] | 0.000517342 | 0.0066477 | -0.246389 | -0.477643
[10 empty] | 0.000435443 | 0.00643643 | -0.245787 | -0.471262
[10 empty] | 0.000353214 | 0.00636375 | -0.245198 | -0.464338
[10 empty] | 0.000349967 | 0.00643581 | -0.24444 | -0.456938
[10 empty] | 0.000495509 | 0.0066233 | -0.243293 | -0.449107
[10 empty] | 0.000818317 | 0.00687312 | -0.241584 | -0.44088
[10 empty] | 0.00128685 | 0.00712544 | -0.23925 | -0.432275
[10 empty] | 0.00181231 | 0.0073306 | -0.236371 | -0.423315
[10 empty] | 0.00227345 | 0.00746085 | -0.233152 | -0.414022
[10 empty] | 0.00255568 | 0.00751391 | -0.229865 | -0.404431
[10 empty] | 0.00259098 | 0.00750844 | -0.226765 | -0.394585
[10 empty] | 0.00238384 | 0.00747402 | -0.224011 | -0.384532
[10 empty] | 0.00201308 | 0.00743974 | -0.221616 | -0.374324
[10 empty] | 0.00160762 | 0.0074251 | -0.219445 | -0.364006
[10 empty] | 0.00130391 | 0.00743622 | -0.217258 | -0.353619
[10 empty] | 0.00119949 | 0.00746735 | -0.214791 | -0.343192
[10 empty] | 0.00131932 | 0.00750647 | -0.211837 | -0.332748
[10 empty] | 0.00160741 | 0.00754203 | -0.208316 | -0.322306
[10 empty] | 0.00194725 | 0.00756806 | -0.204291 | -0.311882
[10 empty] | 0.0022044 | 0.00758583 | -0.199952 | -0.301493
[10 empty] | 0.00227615 | 0.00760191 | -0.195543 | -0.291156
[10 empty] | 0.00213015 | 0.00762393 | -0.191287 | -0.280887
[10 empty] | 0.00181768 | 0.00765606 | -0.187317 | -0.270697
[10 empty] | 0.00145592 | 0.00769647 | -0.183635 | -0.26059
[10 empty] | 0.00118508 | 0.00773769 | -0.180126 | -0.250562
[10 empty] | 0.00111564 | 0.00776968 | -0.176603 | -0.240603
[10 empty] | 0.00128514 | 0.00778427 | -0.172878 | -0.230705
[10 empty] | 0.00164116 | 0.0077788 | -0.168834 | -0.220866
[10 empty] | 0.00205785 | 0.00775742 | -0.164459 | -0.211099
[10 empty] | 0.0023814 | 0.00772933 | -0.159855 | -0.201437
[10 empty] | 0.00248878 | 0.00770455 | -0.155195 | -0.191929
[10 empty] | 0.00233841 | 0.00768889 | -0.150665 | -0.182638
[10 empty] | 0.00199351 | 0.00768039 | -0.146398 | -0.173629
[10 empty] | 0.00160759 | 0.00766858 | -0.142432 | -0.16496
[10 empty] | 0.0013752 | 0.00763733 | -0.1387 | -0.156665
[10 empty] | 0.00146326 | 0.00757035 | -0.135061 | -0.148753
[10 empty] | 0.00194657 | 0.00745744 | -0.131351 | -0.141204
[10 empty] | 0.00277043 | 0.00729926 | -0.127445 | -0.133972
[10 empty] | 0.00375536 | 0.00710879 | -0.123298 | -0.126995
[10 empty] | 0.00464465 | 0.00690883 | -0.118962 | -0.120208
[10 empty] | 0.00518121 | 0.0067264 | -0.114561 | -0.113553
[10 empty] | 0.00518931 | 0.00658577 | -0.110248 | -0.106983
[10 empty] | 0.00463443 | 0.00650255 | -0.10615 | -0.100464
[10 empty] | 0.00364086 | 0.00648065 | -0.102321 | -0.0939749
[10 empty] | 0.00246007 | 0.00651286 | -0.0987336 | -0.0874971
[10 empty] | 0.00139869 | 0.00658452 | -0.0952895 | -0.0810122
[10 empty] | 0.000728435 | 0.00667879 | -0.0918596 | -0.0744981
[10 empty] | 0.000606099 | 0.00678126 | -0.0883319 | -0.0679311
[10 empty] | 0.00102869 | 0.00688249 | -0.0846494 | -0.0612921
[10 empty] | 0.00183754 | 0.00697786 | -0.0808246 | -0.0545753
[10 empty] | 0.00276952 | 0.00706522 | -0.0769264 | -0.0477957
[10 empty] | 0.00353864 | 0.00714191 | -0.0730462 | -0.0409928
[10 empty] | 0.00392211 | 0.00720286 | -0.0692569 | -0.0342284
[10 empty] | 0.00382435 | 0.00724102 | -0.0655826 | -0.0275774
[10 empty] | 0.00330018 | 0.00725001 | -0.0619904 | -0.0211135
[10 empty] | 0.00253178 | 0.00722814 | -0.0584095 | -0.0148948
[10 empty] | 0.00176896 | 0.00718166 | -0.0547672 | -0.00895038
[10 empty] | 0.00125269 | 0.00712557 | -0.0510302 | -0.00327469
[10 empty] | 0.00114623 | 0.0070809 | -0.0472318 | 0.00217046
[10 empty] | 0.0014939 | 0.00706872 | -0.0434729 | 0.00744566
[10 empty] | 0.00221754 | 0.00710281 | -0.0398949 | 0.0126183
[10 empty] | 0.00314819 | 0.00718356 | -0.0366319 | 0.0177455
[10 empty] | 0.00407995 | 0.00729567 | -0.0337602 | 0.0228601
[10 empty] | 0.00482749 | 0.00741105 | -0.0312631 | 0.0279631
[10 empty] | 0.00526969 | 0.00749665 | -0.0290266 | 0.033024
[10 empty] | 0.0053685 | 0.00752491 | -0.026869 | 0.0379895
[10 empty] | 0.00516157 | 0.00748353 | -0.0245962 | 0.0427959
[10 empty] | 0.00473564 | 0.00738088 | -0.0220655 | 0.0473836
[10 empty] | 0.00419296 | 0.00724491 | -0.0192342 | 0.0517093
[10 empty] | 0.0036228 | 0.00711524 | -0.0161768 | 0.0557529
[10 empty] | 0.0030862 | 0.00703074 | -0.0130627 | 0.0595182
[10 empty] | 0.00261542 | 0.00701635 | -0.0101018 | 0.0630282
[10 empty] | 0.00222376 | 0.00707383 | -0.00747514 | 0.0663173
[10 empty] | 0.00191796 | 0.00717967 | -0.00527455 | 0.0694217
[10 empty] | 0.00170623 | 0.00729144 | -0.00347214 | 0.0723723
[10 empty] | 0.00159822 | 0.00736101 | -0.00193064 | 0.0751894
[10 empty] | 0.0015981 | 0.00735038 | -0.000451486 | 0.0778813
[10 empty] | 0.00169582 | 0.00724521 | 0.00115567 | 0.0804459
[10 empty] | 0.00186259 | 0.0070613 | 0.00300565 | 0.0828736
[10 empty] | 0.00205464 | 0.00684142 | 0.00509612 | 0.0851509
[10 empty] | 0.00222541 | 0.00664324 | 0.00730637 | 0.0872645
[10 empty] | 0.00234151 | 0.00652176 | 0.00943711 | 0.0892029
[10 empty] | 0.00239561 | 0.00651179 | 0.0112784 | 0.0909593
[10 empty] | 0.00240976 | 0.00661612 | 0.012682 | 0.0925317
[10 empty] | 0.00242617 | 0.0068033 | 0.0136141 | 0.0939232
[10 empty] | 0.00248801 | 0.00701619 | 0.0141695 | 0.0951414
[10 empty] | 0.00261725 | 0.00718856 | 0.0145422 | 0.096196
[10 empty] | 0.00279916 | 0.007265 | 0.0149627 | 0.0970963
[10 empty] | 0.00298101 | 0.00721771 | 0.0156214 | 0.0978477
[10 empty] | 0.00308761 | 0.00705502 | 0.0166055 | 0.0984476
[10 empty] | 0.00304961 | 0.00681908 | 0.0178692 | 0.0988832
[10 empty] | 0.00283452 | 0.0065732 | 0.0192475 | 0.0991308
[10 empty] | 0.00246819 | 0.00638307 | 0.0205088 | 0.0991582
[10 empty] | 0.00203673 | 0.00629757 | 0.0214292 | 0.0989297
[10 empty] | 0.00166542 | 0.00633508 | 0.0218632 | 0.0984122
[10 empty] | 0.00147956 | 0.00647941 | 0.021789 | 0.0975826
[10 empty] | 0.00155987 | 0.00668625 | 0.0213137 | 0.0964331
[10 empty] | 0.00190809 | 0.00689789 | 0.0206377 | 0.0949729
[10 empty] | 0.00243662 | 0.00706121 | 0.0199919 | 0.0932269
[10 empty] | 0.00298814 | 0.00714333 | 0.0195668 | 0.0912306
[10 empty] | 0.00338129 | 0.00713994 | 0.0194586 | 0.0890228
[10 empty] | 0.0034687 | 0.00707421 | 0.0196468 | 0.0866391
[10 empty] | 0.00318835 | 0.00698682 | 0.0200086 | 0.0841061
[10 empty] | 0.00259042 | 0.00692088 | 0.0203652 | 0.08144
[10 empty] | 0.00182905 | 0.00690683 | 0.0205401 | 0.0786482
[10 empty] | 0.00112008 | 0.00695221 | 0.0204125 | 0.0757329
[10 empty] | 0.000677115 | 0.00703958 | 0.0199481 | 0.0726964
[10 empty] | 0.000646175 | 0.007133 | 0.019199 | 0.0695447
[10 empty] | 0.00106017 | 0.00719078 | 0.0182767 | 0.0662891
[10 empty] | 0.00182816 | 0.00718009 | 0.0173097 | 0.0629445
[10 empty] | 0.00276301 | 0.00708867 | 0.0164007 | 0.0595269
[10 empty] | 0.00363833 | 0.00692975 | 0.0155989 | 0.056049
[10 empty] | 0.00425571 | 0.00673875 | 0.0148948 | 0.0525182
[10 empty] | 0.0045003 | 0.00656279 | 0.0142364 | 0.0489369
[10 empty] | 0.00436665 | 0.00644648 | 0.0135586 | 0.045305
[10 empty] | 0.00394773 | 0.00641848 | 0.0128124 | 0.0416249
[10 empty] | 0.00339246 | 0.00648294 | 0.0119841 | 0.0379071
[10 empty] | 0.00284812 | 0.00661854 | 0.011096 | 0.0341735
[10 empty] | 0.00240899 | 0.00678509 | 0.0101923 | 0.0304581
[10 empty] | 0.00208961 | 0.00693565 | 0.00931528 | 0.0268044
[10 empty] | 0.00183192 | 0.00703018 | 0.00848542 | 0.0232596
[10 empty] | 0.00154259 | 0.00704675 | 0.00769263 | 0.0198673
[10 empty] | 0.0011459 | 0.00698681 | 0.00690432 | 0.0166612
[10 empty] | 0.000630876 | 0.00687328 | 0.00608691 | 0.0136615
[10 empty] | 7.3778e-05 | 0.00674239 | 0.00523172 | 0.0108739
[10 empty] | -0.000374821 | 0.00663189 | 0.0043736 | 0.00829155
[10 empty] | -0.000535771 | 0.00656966 | 0.00359233 | 0.00590001
[10 empty] | -0.00026516 | 0.00656591 | 0.00299304 | 0.00368116
[10 empty] | 0.000486082 | 0.00661165 | 0.00266984 | 0.00161681
[10 empty] | 0.00163879 | 0.00668333 | 0.00266427 | -0.000309897
[10 empty] | 0.00299222 | 0.00675222 | 0.00293347 | -0.00211494
[10 empty] | 0.00427141 | 0.0067952 | 0.00334167 | -0.00381488
[10 empty] | 0.00520181 | 0.00680356 | 0.00368147 | -0.0054282
[10 empty] | 0.00558825 | 0.00678682 | 0.00372238 | -0.00697546
[10 empty] | 0.00537273 | 0.00677027 | 0.00327404 | -0.00847798
[10 empty] | 0.00465235 | 0.00678684 | 0.00224583 | -0.00995519
[10 empty] | 0.00365082 | 0.00686588 | 0.000683875 | -0.0114217
[10 empty] | 0.00265233 | 0.00702212 | -0.00122792 | -0.012885
[10 empty] | 0.00191846 | 0.0072485 | -0.00320594 | -0.0143449
[10 empty] | 0.00161425 | 0.00751521 | -0.00493548 | -0.0157939
[10 empty] | 0.00176624 | 0.00777563 | -0.00615177 | -0.0172193
[10 empty] | 0.00226469 | 0.00797782 | -0.00671059 | -0.018605
[10 empty] | 0.00290779 | 0.00807839 | -0.00662808 | -0.0199326
[10 empty] | 0.00347221 | 0.00805486 | -0.00607761 | -0.0211818
[10 empty] | 0.00378629 | 0.00791287 | -0.00534389 | -0.0223298
[10 empty] | 0.00378223 | 0.00768599 | -0.00474661 | -0.0233513
[10 empty] | 0.00351111 | 0.00742778 | -0.00455517 | -0.0242207
[10 empty] | 0.00311732 | 0.00719818 | -0.00491817 | -0.0249155
[10 empty] | 0.00278257 | 0.00704782 | -0.00582747 | -0.0254234
[10 empty] | 0.00265901 | 0.00700455 | -0.00712627 | -0.0257483
[10 empty] | 0.00281409 | 0.00706605 | -0.00855806 | -0.0259153
[10 empty] | 0.00320538 | 0.00720066 | -0.00984159 | -0.0259711
[10 empty] | 0.00369276 | 0.00735628 | -0.0107496 | -0.0259788
[10 empty] | 0.00408358 | 0.00747498 | -0.0111688 | -0.0260064
[10 empty] | 0.00419542 | 0.00750908 | -0.0111238 | -0.0261121
[10 empty] | 0.00391596 | 0.00743444 | -0.0107602 | -0.0263294
[10 empty] | 0.00324134 | 0.00725684 | -0.0102926 | -0.0266572
[10 empty] | 0.00228129 | 0.00700999 | -0.00993405 | -0.0270569
[10 empty] | 0.00123035 | 0.00674558 | -0.00983051 | -0.0274599
[10 empty] | 0.00031495 | 0.00651846 | -0.0100182 | -0.0277832
[10 empty] | -0.000267545 | 0.00637128 | -0.0104182 | -0.0279485
[10 empty] | -0.000399564 | 0.00632301 | -0.0108682 | -0.0279018
[10 empty] | -7.03202e-05 | 0.00636481 | -0.0111811 | -0.0276252
[10 empty] | 0.000627009 | 0.00646412 | -0.0112118 | -0.0271392
[10 empty] | 0.00152485 | 0.00657571 | -0.0109103 | -0.0264951
[10 empty] | 0.00242729 | 0.0066561 | -0.0103438 | -0.025758
[10 empty] | 0.00315877 | 0.0066769 | -0.00968101 | -0.0249887
[10 empty] | 0.00360254 | 0.00663299 | -0.00914178 | -0.0242272
[10 empty] | 0.0037201 | 0.00654322 | -0.00892849 | -0.0234855
[10 empty] | 0.00354932 | 0.00644349 | -0.00915944 | -0.02275
[10 empty] | 0.00318469 | 0.00637463 | -0.00982591 | -0.0219933
[10 empty] | 0.00274733 | 0.00636888 | -0.0107867 | -0.0211895
[10 empty] | 0.0023536 | 0.00643939 | -0.0118033 | -0.0203299
[10 empty] | 0.00208982 | 0.00657579 | -0.0126053 | -0.0194303
[10 empty] | 0.00199785 | 0.00674705 | -0.0129685 | -0.0185297
[10 empty] | 0.00207263 | 0.00691065 | -0.01278 | -0.0176786
[10 empty] | 0.00226997 | 0.00702477 | -0.0120735 | -0.0169228
[10 empty] | 0.00252114 | 0.00705982 | -0.0110211 | -0.0162858
[10 empty] | 0.00275039 | 0.00700563 | -0.00988575 | -0.0157592
[10 empty] | 0.0028918 | 0.00687249 | -0.00894668 | -0.0153019
[10 empty] | 0.00290271 | 0.00668613 | -0.00842134 | -0.0148509
[10 empty] | 0.0027719 | 0.00647873 | -0.00840546 | -0.01434
[10 empty] | 0.00252142 | 0.00627929 | -0.00884956 | -0.0137201
[10 empty] | 0.0022019 | 0.00610648 | -0.00957793 | -0.0129748
[10 empty] | 0.00188201 | 0.00596621 | -0.0103436 | -0.0121264
[10 empty] | 0.00163405 | 0.00585396 | -0.0109022 | -0.0112299
[10 empty] | 0.00151841 | 0.00576052 | -0.0110822 | -0.0103566
[10 empty] | 0.00157055 | 0.00567842 | -0.0108303 | -0.00957374
[10 empty] | 0.00179365 | 0.00560603 | -0.010221 | -0.00892496
[10 empty] | 0.00215892 | 0.00554789 | -0.00942623 | -0.00841953
[10 empty] | 0.00261364 | 0.00551089 | -0.00865914 | -0.0080323
[10 empty] | 0.00309457 | 0.00549809 | -0.00810772 | -0.00771452
[10 empty] | 0.00354267 | 0.00550307 | -0.00788069 | -0.00741126
[10 empty] | 0.00391478 | 0.00550753 | -0.00798078 | -0.00707941
[10 empty] | 0.00418865 | 0.00548403 | -0.00831205 | -0.00670003
[10 empty] | 0.00436027 | 0.00540368 | -0.008717 | -0.00628119
[10 empty] | 0.00443518 | 0.0052467 | -0.00902988 | -0.00585075
[10 empty] | 0.00441773 | 0.00501218 | -0.00912846 | -0.00544213
[10 empty] | 0.00430329 | 0.00472339 | -0.00896811 | -0.00507862
[10 empty] | 0.00407703 | 0.00442596 | -0.00858886 | -0.00476218
[10 empty] | 0.00372081 | 0.00417852 | -0.00809517 | -0.00447086
[10 empty] | 0.00322578 | 0.00403787 | -0.00761738 | -0.00416593
[10 empty] | 0.00260606 | 0.00404277 | -0.00726856 | -0.00380626
[10 empty] | 0.00190742 | 0.00420132 | -0.0071112 | -0.00336451
[10 empty] | 0.00120621 | 0.00448599 | -0.0071435 | -0.00283936
[10 empty] | 0.000596954 | 0.00483838 | -0.00730764 | -0.00225893
[10 empty] | 0.000171035 | 0.00518273 | -0.00751484 | -0.00167381
[10 empty] | -7.37984e-06 | 0.00544462 | -0.00767674 | -0.00114173
[10 empty] | 7.94495e-05 | 0.00556972 | -0.00773173 | -0.00070884
[10 empty] | 0.000395296 | 0.00553706 | -0.00765777 | -0.000393972
[10 empty] | 0.000857373 | 0.00536335 | -0.00746915 | -0.00018133
[10 empty] | 0.00135717 | 0.00509711 | -0.00720099 | -2.42161e-05
[10 empty] | 0.00178874 | 0.00480476 | -0.00688936 | 0.000141215
[10 empty] | 0.00207573 | 0.00455284 | -0.00655589 | 0.000376625
[10 empty] | 0.00218898 | 0.00439176 | -0.00620304 | 0.000722929
[10 empty] | 0.00214933 | 0.00434544 | -0.00582104 | 0.00118857
[10 empty] | 0.00201551 | 0.00440946 | -0.00540236 | 0.00174843
[10 empty] | 0.00186177 | 0.00455725 | -0.00495628 | 0.00235363
[10 empty] | 0.00175331 | 0.00475161 | -0.00451603 | 0.00294875
[10 empty] | 0.0017279 | 0.0049573 | -0.00413406 | 0.00349064
[10 empty] | 0.0017895 | 0.00515046 | -0.0038665 | 0.00396256
[10 empty] | 0.00191504 | 0.00532215 | -0.00375219 | 0.00437885
[10 empty] | 0.00207055 | 0.00547554 | -0.00379523 | 0.00477873
[10 empty] | 0.00222945 | 0.00561854 | -0.00395847 | 0.00521142
[10 empty] | 0.00238511 | 0.00575534 | -0.00417213 | 0.00571757
[10 empty] | 0.00255235 | 0.00588037 | -0.00435528 | 0.00631335
[10 empty] | 0.00275714 | 0.00597739 | -0.00444318 | 0.00698248
[10 empty] | 0.00301857 | 0.00602406 | -0.00441006 | 0.00767883
[10 empty] | 0.00333086 | 0.00600049 | -0.00427854 | 0.008339
[10 empty] | 0.00365333 | 0.00589843 | -0.00411127 | 0.00890061
[10 empty] | 0.00391415 | 0.0057276 | -0.003987 | 0.00932085
[10 empty] | 0.00402789 | 0.00551632 | -0.00396961 | 0.00958933
[10 empty] | 0.00392241 | 0.00530575 | -0.00408169 | 0.00973145
[10 empty] | 0.00356581 | 0.00513927 | -0.00429307 | 0.00980136
[10 empty] | 0.00298406 | 0.0050502 | -0.00452969 | 0.00986705
[10 empty] | 0.00226217 | 0.00505201 | -0.00470049 | 0.00999181
[10 empty] | 0.0015273 | 0.00513423 | -0.00473292 | 0.0102179
[10 empty] | 0.000918245 | 0.00526562 | -0.0046038 | 0.0105564
[10 empty] | 0.000550537 | 0.00540387 | -0.00435309 | 0.0109864
[10 empty] | 0.000487802 | 0.00550859 | -0.00407396 | 0.0114625
[10 empty] | 0.000728208 | 0.00555371 | -0.00388087 | 0.0119278
[10 empty] | 0.00120955 | 0.0055351 | -0.00386617 | 0.012329
[10 empty] | 0.00183036 | 0.00547098 | -0.00406038 | 0.0126288
[10 empty] | 0.00247932 | 0.00539514 | -0.00441162 | 0.0128134
[10 empty] | 0.00306281 | 0.00534489 | -0.00479322 | 0.0128927
[10 empty] | 0.00352201 | 0.00534804 | -0.0050395 | 0.0128954
[10 empty] | 0.00383523 | 0.00541285 | -0.00499909 | 0.0128599
[10 empty] | 0.00400709 | 0.0055245 | -0.00458865 | 0.0128249
[10 empty] | 0.00405091 | 0.00564925 | -0.00382827 | 0.0128204
[10 empty] | 0.00397313 | 0.00574499 | -0.00284525 | 0.0128633
[10 empty] | 0.00376697 | 0.00577496 | -0.00184319 | 0.0129547
[10 empty] | 0.00341843 | 0.00572024 | -0.00104459 | 0.0130818
[10 empty] | 0.00292203 | 0.005587 | -0.000624908 | 0.0132219
[10 empty] | 0.00229904 | 0.00540617 | -0.000658926 | 0.0133468
[10 empty] | 0.00160908 | 0.00522544 | -0.00109725 | 0.013429
[10 empty] | 0.000948018 | 0.00509592 | -0.00178074 | 0.0134469
[10 empty] | 0.000429901 | 0.00505738 | -0.00248871 | 0.0133888
[10 empty] | 0.00015704 | 0.00512648 | -0.00300538 | 0.0132562
[10 empty] | 0.000187652 | 0.00529145 | -0.00318336 | 0.013064
[10 empty] | 0.000512433 | 0.00551482 | -0.00298413 | 0.0128391
[10 empty] | 0.0010494 | 0.00574337 | -0.00248311 | 0.0126151
[10 empty] | 0.00166067 | 0.00592254 | -0.00183908 | 0.0124261
[10 empty] | 0.00218752 | 0.00601114 | -0.0012393 | 0.0122987
[10 empty] | 0.00249341 | 0.00599234 | -0.000839293 | 0.0122462
[10 empty] | 0.00250178 | 0.00587799 | -0.000717366 | 0.012265
[10 empty] | 0.00221641 | 0.00570515 | -0.0008581 | 0.0123359
[10 empty] | 0.00171778 | 0.0055261 | -0.00116852 | 0.0124286
[10 empty] | 0.00113684 | 0.00539439 | -0.00151922 | 0.0125111
[10 empty] | 0.000614831 | 0.00535097 | -0.00179451 | 0.0125584
[10 empty] | 0.000262621 | 0.0054137 | -0.00193309 | 0.0125599
[10 empty] | 0.000132482 | 0.00557302 | -0.00194517 | 0.0125221
[10 empty] | 0.000211041 | 0.00579453 | -0.00190104 | 0.0124665
[10 empty] | 0.000434291 | 0.00602753 | -0.00189667 | 0.0124216
[10 empty] | 0.000717929 | 0.00621734 | -0.00201048 | 0.0124127
[10 empty] | 0.00099112 | 0.00631818 | -0.00226803 | 0.0124531
[10 empty] | 0.00122103 | 0.00630351 | -0.00262823 | 0.0125382
[10 empty] | 0.00141933 | 0.00617164 | -0.00299644 | 0.0126462
[10 empty] | 0.00162903 | 0.00594548 | -0.00325915 | 0.012745
[10 empty] | 0.00189756 | 0.00566675 | -0.00332732 | 0.012803
[10 empty] | 0.00224734 | 0.00538624 | -0.00317177 | 0.0128009
[10 empty] | 0.0026563 | 0.00515249 | -0.00283689 | 0.0127399
[10 empty] | 0.00305705 | 0.00500137 | -0.00242725 | 0.0126434
[10 empty] | 0.00335616 | 0.00494886 | -0.00207156 | 0.0125517
[10 empty] | 0.00346745 | 0.00498853 | -0.00187695 | 0.0125103
[10 empty] | 0.00334705 | 0.005094 | -0.00189037 | 0.0125551
[10 empty] | 0.00301676 | 0.00522577 | -0.00208153 | 0.0127
[10 empty] | 0.00256566 | 0.00534081 | -0.00235391 | 0.012931
[10 empty] | 0.00212751 | 0.00540269 | -0.00258027 | 0.0132073
[10 empty] | 0.00184021 | 0.00539001 | -0.00264988 | 0.0134721
[10 empty] | 0.00180013 | 0.00530136 | -0.00251042 | 0.0136682
[10 empty] | 0.00202711 | 0.00515542 | -0.00218904 | 0.0137539
[10 empty] | 0.00245277 | 0.00498659 | -0.00178441 | 0.0137151
[10 empty] | 0.00293708 | 0.00483678 | -0.00143234 | 0.0135701
[10 empty] | 0.00330938 | 0.00474546 | -0.00125673 | 0.0133636
[10 empty] | 0.00342085 | 0.00474032 | -0.00132353 | 0.0131545
[10 empty] | 0.00319214 | 0.00483061 | -0.00161434 | 0.0129989
[10 empty] | 0.00264041 | 0.0050049 | -0.00202967 | 0.0129347
[10 empty] | 0.00187719 | 0.00523365 | -0.00242123 | 0.0129714
[10 empty] | 0.00107748 | 0.00547613 | -0.00264248 | 0.0130891
[10 empty] | 0.000429905 | 0.00568981 | -0.00259994 | 0.013245
[10 empty] | 8.35911e-05 | 0.00583998 | -0.0022872 | 0.013387
[10 empty] | 0.000108266 | 0.00590726 | -0.00178958 | 0.013468
[10 empty] | 0.000479136 | 0.00589117 | -0.00125733 | 0.0134584
[10 empty] | 0.00109004 | 0.00580902 | -0.000856479 | 0.0133526
[10 empty] | 0.00178914 | 0.00569048 | -0.000713751 | 0.0131669
[10 empty] | 0.00242468 | 0.00556961 | -0.000874597 | 0.012933
[10 empty] | 0.00288599 | 0.00547618 | -0.00128842 | 0.0126862
[10 empty] | 0.00312748 | 0.00542884 | -0.00182592 | 0.0124553
[10 empty] | 0.00317008 | 0.00543151 | -0.0023225 | 0.0122554
[10 empty] | 0.0030823 | 0.00547392 | -0.0026326 | 0.0120865
[10 empty] | 0.00294956 | 0.00553565 | -0.0026766 | 0.0119368
[10 empty] | 0.0028435 | 0.00559242 | -0.0024645 | 0.0117899
[10 empty] | 0.00280163 | 0.00562271 | -0.00208876 | 0.0116323
[10 empty] | 0.00282258 | 0.00561291 | -0.00168948 | 0.0114581
[10 empty] | 0.00287613 | 0.00555984 | -0.00140438 | 0.0112712
[10 empty] | 0.00292171 | 0.0054702 | -0.001321 | 0.0110824
[10 empty] | 0.00292675 | 0.00535765 | -0.00144749 | 0.0109046
[10 empty] | 0.00287722 | 0.00523854 | -0.00171166 | 0.0107479
[10 empty] | 0.00277722 | 0.00512795 | -0.00198808 | 0.0106157
[10 empty] | 0.00263932 | 0.00503689 | -0.00214366 | 0.0105051
[10 empty] | 0.00247183 | 0.00497142 | -0.00208562 | 0.0104086
[10 empty] | 0.00227018 | 0.00493341 | -0.00179576 | 0.0103192
[10 empty] | 0.00201796 | 0.00492218 | -0.0013394 | 0.0102337
[10 empty] | 0.00169821 | 0.00493611 | -0.000846225 | 0.0101544
[10 empty] | 0.00131061 | 0.00497343 | -0.000469678 | 0.0100881
[10 empty] | 0.000886796 | 0.00503182 | -0.000338302 | 0.0100422
[10 empty] | 0.000495081 | 0.00510725 | -0.0005148 | 0.0100194
[10 empty] | 0.000229796 | 0.00519275 | -0.000975612 | 0.0100146
[10 empty] | 0.000185749 | 0.00527813 | -0.00161687 | 0.0100141
[10 empty] | 0.00042492 | 0.00535117 | -0.00228411 | 0.00999878
[10 empty] | 0.000946731 | 0.00540049 | -0.00281587 | 0.00995103
[10 empty] | 0.00167366 | 0.00541922 | -0.00308766 | 0.00986171
[10 empty] | 0.00246005 | 0.00540838 | -0.00304358 | 0.00973599
[10 empty] | 0.00312452 | 0.00537851 | -0.00270729 | 0.00959474
[10 empty] | 0.00349846 | 0.0053485 | -0.00217107 | 0.00947037
[10 empty] | 0.00347642 | 0.00534142 | -0.00156793 | 0.00939813
[10 empty] | 0.0030524 | 0.00537819 | -0.00103614 | 0.00940487
[10 empty] | 0.00232943 | 0.0054707 | -0.000686529 | 0.00949932
[10 empty] | 0.00149745 | 0.00561661 | -0.000580651 | 0.00966692
[10 empty] | 0.000784361 | 0.00579758 | -0.000723771 | 0.00987176
[10 empty] | 0.000393898 | 0.00598221 | -0.00107186 | 0.0100655
[10 empty] | 0.000448699 | 0.00613301 | -0.00154831 | 0.0102011
[10 empty] | 0.000955724 | 0.00621609 | -0.00206441 | 0.0102474
[10 empty] | 0.00180474 | 0.00621066 | -0.00253818 | 0.0101995
[10 empty] | 0.00280047 | 0.00611565 | -0.002908 | 0.0100825
[10 empty] | 0.00371862 | 0.00595116 | -0.00313963 | 0.00994521
[10 empty] | 0.0043689 | 0.00575407 | -0.00322725 | 0.00984718
[10 empty] | 0.00464584 | 0.00556865 | -0.00318987 | 0.00984073
[10 empty] | 0.00455285 | 0.00543468 | -0.0030645 | 0.00995476
[10 empty] | 0.00419302 | 0.00537656 | -0.00289722 | 0.0101844
[10 empty] | 0.00373097 | 0.00539651 | -0.00273302 | 0.0104901
[10 empty] | 0.0033387 | 0.0054741 | -0.00260554 | 0.0108069
[10 empty] | 0.00314283 | 0.00557232 | -0.00252856 | 0.0110613
[10 empty] | 0.00318933 | 0.00564861 | -0.00249139 | 0.0111908
[10 empty] | 0.00343566 | 0.00566758 | -0.00246046 | 0.0111605
[10 empty] | 0.00377085 | 0.00561164 | -0.0023879 | 0.0109729
[10 empty] | 0.00405558 | 0.00548636 | -0.00222614 | 0.010666
[10 empty] | 0.004168 | 0.00531882 | -0.00194499 | 0.010303
[10 empty] | 0.0040405 | 0.00514956 | -0.00154608 | 0.00995455
[10 empty] | 0.00367642 | 0.0050204 | -0.00106929 | 0.00968053
[10 empty] | 0.00314313 | 0.00496199 | -0.000587684 | 0.00951516
[10 empty] | 0.0025456 | 0.00498484 | -0.000190824 | 0.00946072
[10 empty] | 0.00199114 | 0.00507662 | 3.96441e-05 | 0.00949057
[10 empty] | 0.00155748 | 0.00520648 | 5.49892e-05 | 0.00956022
[10 empty] | 0.00127473 | 0.00533505 | -0.000143239 | 0.0096225
[10 empty] | 0.00112561 | 0.00542691 | -0.000500013 | 0.00964202
[10 empty] | 0.00106187 | 0.00546159 | -0.000920135 | 0.0096045
[10 empty] | 0.0010292 | 0.00543959 | -0.00129498 | 0.00951838
[10 empty] | 0.000990386 | 0.00538166 | -0.00153476 | 0.00940894
[10 empty] | 0.000938226 | 0.00532145 | -0.00159596 | 0.00930718
[10 empty] | 0.000893835 | 0.00529419 | -0.0014945 | 0.00923771
[10 empty] | 0.000892293 | 0.00532473 | -0.0012996 | 0.00920965
[10 empty] | 0.00096229 | 0.00541916 | -0.00110941 | 0.00921351
[10 empty] | 0.00110872 | 0.00556244 | -0.00101618 | 0.00922492
[10 empty] | 0.00130592 | 0.0057229 | -0.00107227 | 0.00921358
[10 empty] | 0.00150479 | 0.00586218 | -0.00126895 | 0.00915437
[10 empty] | 0.00165166 | 0.00594737 | -0.00153582 | 0.00903672
[10 empty] | 0.00171146 | 0.00596142 | -0.00176216 | 0.00886904
[10 empty] | 0.00168609 | 0.00590865 | -0.0018339 | 0.00867709
[10 empty] | 0.0016196 | 0.00581346 | -0.00167441 | 0.00849672
[10 empty] | 0.00158698 | 0.00571287 | -0.00127544 | 0.00836354
[10 empty] | 0.00166895 | 0.00564519 | -0.000707347 | 0.00830304
[10 empty] | 0.00192094 | 0.00563859 | -0.000104167 | 0.00832403
[10 empty] | 0.00234729 | 0.00570289 | 0.000372534 | 0.00841741
[10 empty] | 0.00289069 | 0.00582735 | 0.000580349 | 0.0085601
[10 empty] | 0.00344215 | 0.00598464 | 0.000438692 | 0.00872258
[10 empty] | 0.00387011 | 0.00613969 | -4.58864e-05 | 0.00887726
[10 empty] | 0.00406023 | 0.00626028 | -0.00077967 | 0.00900496
[10 empty] | 0.00395338 | 0.00632586 | -0.00160697 | 0.0090976
[10 empty] | 0.00356875 | 0.00633198 | -0.0023526 | 0.00915701
[10 empty] | 0.00300353 | 0.00628899 | -0.00286852 | 0.0091907
[10 empty] | 0.00240747 | 0.00621592 | -0.00307068 | 0.00920692
[10 empty] | 0.00193931 | 0.00613197 | -0.00295579 | 0.00921107
[10 empty] | 0.00171808 | 0.00604871 | -0.00259454 | 0.00920477
[10 empty] | 0.00178477 | 0.00596602 | -0.00210518 | 0.0091878
[10 empty] | 0.00208727 | 0.00587314 | -0.00161737 | 0.00916161
[10 empty] | 0.00249443 | 0.00575462 | -0.00123818 | 0.00913258
[10 empty] | 0.00283598 | 0.00559901 | -0.00103001 | 0.0091129
[10 empty] | 0.0029566 | 0.00540701 | -0.00100552 | 0.00911839
[10 empty] | 0.00276732 | 0.00519605 | -0.00113778 | 0.00916338
[10 empty] | 0.00227763 | 0.00499917 | -0.0013793 | 0.00925443
[10 empty] | 0.00159732 | 0.00485788 | -0.00168115 | 0.0093854
[10 empty] | 0.000906091 | 0.00481087 | -0.00200479 | 0.0095361
[10 empty] | 0.000399516 | 0.00488177 | -0.00232335 | 0.00967555
[10 empty] | 0.000227403 | 0.00506979 | -0.00261435 | 0.00976975
[10 empty] | 0.000443987 | 0.00534636 | -0.00284951 | 0.00979143
[10 empty] | 0.000986157 | 0.00565924 | -0.00298912 | 0.00972905
[10 empty] | 0.00168778 | 0.00594354 | -0.0029857 | 0.0095917
[10 empty] | 0.00232719 | 0.00613686 | -0.00279811 | 0.00940807
[10 empty] | 0.00269431 | 0.00619471 | -0.00241144 | 0.0092193
[10 empty] | 0.0026575 | 0.00610206 | -0.00185491 | 0.00906771
[10 empty] | 0.00220938 | 0.00587778 | -0.00120894 | 0.00898477
[10 empty] | 0.00147668 | 0.00557088 | -0.000595886 | 0.00898205
[10 empty] | 0.000689748 | 0.00524917 | -0.000154175 | 0.00904813
[10 empty] | 0.000119404 | 0.00498333 | -1.93896e-06 | 0.00915258
[10 empty] | -1.24648e-06 | 0.00483036 | -0.000200972 | 0.00925571
[10 empty] | 0.000452725 | 0.00482036 | -0.000732949 | 0.00932109
[10 empty] | 0.00145614 | 0.00494998 | -0.00149693 | 0.00932676
[10 empty] | 0.00283314 | 0.00518383 | -0.00233086 | 0.0092717
[10 empty] | 0.00429896 | 0.00546346 | -0.00305219 | 0.00917539
[10 empty] | 0.00553249 | 0.0057216 | -0.00350614 | 0.00907082
[10 empty] | 0.00625957 | 0.00589803 | -0.00360735 | 0.00899342
[10 empty] | 0.00632358 | 0.0059536 | -0.00336225 | 0.0089695
[10 empty] | 0.0057239 | 0.00587898 | -0.00286496 | 0.00900811
[10 empty] | 0.00461245 | 0.00569637 | -0.00226826 | 0.00909888
[10 empty] | 0.00325022 | 0.00545394 | -0.00173821 | 0.00921624
[10 empty] | 0.0019374 | 0.00521439 | -0.00140665 | 0.0093285
[10 empty] | 0.000937223 | 0.00504024 | -0.00133576 | 0.00940841
[10 empty] | 0.000414785 | 0.00497931 | -0.0015051 | 0.00944159
[10 empty] | 0.000406395 | 0.0050536 | -0.00182398 | 0.00943007
[10 empty] | 0.000825544 | 0.00525398 | -0.00216414 | 0.00938983
[10 empty] | 0.00150056 | 0.00554187 | -0.00240151 | 0.00934362
[10 empty] | 0.00223035 | 0.00585758 | -0.0024534 | 0.00931169
[10 empty] | 0.00284054 | 0.00613336 | -0.00229975 | 0.00930404
[10 empty] | 0.00322392 | 0.00630825 | -0.00198292 | 0.00931695
[10 empty] | 0.00335549 | 0.00634141 | -0.00158751 | 0.00933507
[10 empty] | 0.00328121 | 0.00622094 | -0.00120854 | 0.00933831
[10 empty] | 0.00308776 | 0.00596616 | -0.000919376 | 0.00931095
[10 empty] | 0.0028659 | 0.00562294 | -0.000750233 | 0.00924969
[10 empty] | 0.00268047 | 0.00525326 | -0.000683934 | 0.0091675
[10 empty] | 0.00255613 | 0.00492133 | -0.00066914 | 0.00909191
[10 empty] | 0.00248148 | 0.00467981 | -0.000645285 | 0.00905799
[10 empty] | 0.00242711 | 0.0045591 | -0.000569598 | 0.00909836
[10 empty] | 0.00236829 | 0.00456228 | -0.00043623 | 0.00923351
[10 empty] | 0.00230217 | 0.00466644 | -0.000280656 | 0.00946565
[10 empty] | 0.00225219 | 0.00482997 | -0.000167864 | 0.0097779
[10 empty] | 0.00225781 | 0.00500362 | -0.000168603 | 0.0101391
[10 empty] | 0.00235424 | 0.00514238 | -0.000332044 | 0.0105122
[10 empty] | 0.00255053 | 0.0052155 | -0.000664394 | 0.0108639
[10 empty] | 0.00281596 | 0.0052121 | -0.00112091 | 0.0111715
[10 empty] | 0.00308131 | 0.00514169 | -0.00161427 | 0.0114256
[10 empty] | 0.00325631 | 0.00502988 | -0.00203686 | 0.0116284
[10 empty] | 0.00325815 | 0.00491082 | -0.00229015 | 0.0117878
[10 empty] | 0.00304139 | 0.00481857 | -0.00231223 | 0.0119114
[10 empty] | 0.00261847 | 0.00477954 | -0.00209533 | 0.0120014
[10 empty] | 0.00206245 | 0.0048075 | -0.00168845 | 0.0120543
[10 empty] | 0.00148978 | 0.00490192 | -0.00118479 | 0.0120632
[10 empty] | 0.00102759 | 0.00504924 | -0.000698066 | 0.0120243
[10 empty] | 0.000775666 | 0.00522643 | -0.000334534 | 0.0119422
[10 empty] | 0.000775577 | 0.00540556 | -0.000168408 | 0.0118336
[10 empty] | 0.000997461 | 0.00555853 | -0.000226572 | 0.0117262
[10 empty] | 0.00134945 | 0.00566136 | -0.000485559 | 0.0116527
[10 empty] | 0.00170723 | 0.00569767 | -0.000880273 | 0.0116418
[10 empty] | 0.00195447 | 0.00566129 | -0.00132112 | 0.0117092
[10 empty] | 0.00202117 | 0.00555781 | -0.00171467 | 0.0118507
[10 empty] | 0.00190725 | 0.0054048 | -0.00198297 | 0.0120413
[10 empty] | 0.00168353 | 0.00523014 | -0.0020777 | 0.0122401
[10 empty] | 0.00146933 | 0.00506822 | -0.00198716 | 0.0124
[10 empty] | 0.00139382 | 0.00495407 | -0.00173577 | 0.0124797
[10 empty] | 0.00155304 | 0.0049161 | -0.00137702 | 0.0124541
[10 empty] | 0.00197642 | 0.00496904 | -0.000981647 | 0.0123204
[10 empty] | 0.00261323 | 0.00510879 | -0.000623253 | 0.0120977
[10 empty] | 0.00334329 | 0.00531118 | -0.000363635 | 0.0118211
[10 empty] | 0.00400852 | 0.00553556 | -0.000240305 | 0.0115319
[10 empty] | 0.00445567 | 0.00573317 | -0.000258559 | 0.0112673
[10 empty] | 0.00457738 | 0.00585853 | -0.000390093 | 0.0110526
[10 empty] | 0.0043396 | 0.00588113 | -0.000579195 | 0.0108976
[10 empty] | 0.00378829 | 0.00579414 | -0.000756013 | 0.0107984
[10 empty] | 0.00303448 | 0.00561729 | -0.000854506 | 0.0107426
[10 empty] | 0.00222364 | 0.00539273 | -0.000830939 | 0.0107156
[10 empty] | 0.00149921 | 0.00517437 | -0.000677878 | 0.0107065
[10 empty] | 0.000970963 | 0.00501352 | -0.000429097 | 0.0107103
[10 empty] | 0.000696381 | 0.00494476 | -0.000152849 | 0.0107269
[10 empty] | 0.000678141 | 0.00497618 | 6.58976e-05 | 0.010758
[10 empty] | 0.000875679 | 0.00508701 | 0.000150079 | 0.0108029
[10 empty] | 0.00122462 | 0.00523379 | 5.51663e-05 | 0.0108561
[10 empty] | 0.00165652 | 0.00536329 | -0.000213894 | 0.010907
[10 empty] | 0.00211263 | 0.00542861 | -0.000599563 | 0.010943
[10 empty] | 0.00254886 | 0.00540368 | -0.00100478 | 0.0109539
[10 empty] | 0.00293299 | 0.00529176 | -0.00131965 | 0.0109364
[10 empty] | 0.00323828 | 0.0051252 | -0.00145446 | 0.0108957
[10 empty] | 0.00343856 | 0.00495648 | -0.00136918 | 0.0108452
[10 empty] | 0.00350867 | 0.00484308 | -0.0010896 | 0.0108022
[10 empty] | 0.00343128 | 0.00483061 | -0.000703991 | 0.0107821
[10 empty] | 0.00320758 | 0.00493937 | -0.000339732 | 0.010793
[10 empty] | 0.00286702 | 0.00515813 | -0.000125884 | 0.010833
[10 empty] | 0.00247086 | 0.00544711 | -0.000152546 | 0.0108909
[10 empty] | 0.00210596 | 0.00574892 | -0.000439673 | 0.0109505
[10 empty] | 0.00186832 | 0.00600431 | -0.000925882 | 0.0109972
[10 empty] | 0.00184006 | 0.00616783 | -0.00148205 | 0.0110239
[10 empty] | 0.00206596 | 0.00621884 | -0.00194694 | 0.0110345
[10 empty] | 0.00253682 | 0.00616502 | -0.00217509 | 0.0110432
[10 empty] | 0.00318535 | 0.00603771 | -0.00208244 | 0.01107
[10 empty] | 0.00389696 | 0.00588096 | -0.00167571 | 0.0111328
[10 empty] | 0.0045336 | 0.0057382 | -0.00105533 | 0.0112402
[10 empty] | 0.0049649 | 0.00564049 | -0.000390021 | 0.0113867
[10 empty] | 0.00509868 | 0.00559987 | 0.000130554 | 0.0115518
[10 empty] | 0.00490324 | 0.00560926 | 0.000351236 | 0.0117045
[10 empty] | 0.00441541 | 0.00564822 | 0.000198474 | 0.0118118
[10 empty] | 0.00373282 | 0.005692 | -0.000295538 | 0.0118474
[10 empty] | 0.00299229 | 0.00572041 | -0.000999529 | 0.0117997
[10 empty] | 0.00233973 | 0.00572366 | -0.00171928 | 0.0116749
[10 empty] | 0.00189889 | 0.00570332 | -0.00225285 | 0.0114952
[10 empty] | 0.00174576 | 0.00566873 | -0.00244861 | 0.0112928
[10 empty] | 0.00189402 | 0.00563057 | -0.00224875 | 0.011101
[10 empty] | 0.00229397 | 0.00559466 | -0.00170526 | 0.0109458
[10 empty] | 0.00284447 | 0.00555824 | -0.000963633 | 0.0108404
[10 empty] | 0.0034147 | 0.00551061 | -0.000219545 | 0.0107845
[10 empty] | 0.00387098 | 0.00543771 | 0.000338477 | 0.0107662
[10 empty] | 0.0041034 | 0.00532912 | 0.000582811 | 0.010769
[10 empty] | 0.00404709 | 0.00518465 | 0.000480996 | 0.0107769
[10 empty] | 0.00369447 | 0.00501793 | 0.000100605 | 0.01078
[10 empty] | 0.0030964 | 0.00485531 | -0.000415923 | 0.010775
[10 empty] | 0.00235211 | 0.00473004 | -0.000897927 | 0.0107642
[10 empty] | 0.00158969 | 0.00467321 | -0.00119969 | 0.0107514
[10 empty] | 0.000941011 | 0.00470431 | -0.00124356 | 0.010738
[10 empty] | 0.000515656 | 0.00482437 | -0.00104005 | 0.0107205
[10 empty] | 0.000379314 | 0.0050139 | -0.000679517 | 0.010691
[10 empty] | 0.000541049 | 0.00523658 | -0.000299137 | 0.0106398
[10 empty] | 0.000952398 | 0.00544769 | -3.64373e-05 | 0.0105601
[10 empty] | 0.00151866 | 0.00560498 | 1.53049e-05 | 0.0104513
[10 empty] | 0.00212 | 0.00567891 | -0.000164273 | 0.0103213
[10 empty] | 0.00263761 | 0.00565966 | -0.000518498 | 0.0101843
[10 empty] | 0.00297891 | 0.00555883 | -0.000934513 | 0.0100576
[10 empty] | 0.00309588 | 0.00540594 | -0.00128155 | 0.00995523
[10 empty] | 0.00299248 | 0.00524067 | -0.00145363 | 0.00988312
[10 empty] | 0.0027197 | 0.00510323 | -0.00140291 | 0.00983691
[10 empty] | 0.00236028 | 0.0050254 | -0.00115307 | 0.00980289
[10 empty] | 0.00200734 | 0.00502431 | -0.000789348 | 0.00976265
[10 empty] | 0.00174276 | 0.00510021 | -0.000429223 | 0.00969971
[10 empty] | 0.00162056 | 0.00523811 | -0.000184048 | 0.00960585
[10 empty] | 0.00165897 | 0.00541254 | -0.000124384 | 0.00948504
[10 empty] | 0.00184189 | 0.00559366 | -0.000260091 | 0.00935349
[10 empty] | 0.00212812 | 0.00575333 | -0.00054088 | 0.00923566
[10 empty] | 0.00246479 | 0.00586983 | -0.000876034 | 0.00915741
[10 empty] | 0.00280071 | 0.00593049 | -0.00116574 | 0.00913853
[10 empty] | 0.0030966 | 0.00593242 | -0.00133298 | 0.00918689
[10 empty] | 0.00333024 | 0.00588143 | -0.00134528 | 0.00929613
[10 empty] | 0.00349686 | 0.00578996 | -0.00121986 | 0.00944736
[10 empty] | 0.0036061 | 0.00567444 | -0.00101136 | 0.00961428
[10 empty] | 0.00367733 | 0.00555253 | -0.000788134 | 0.00976993
[10 empty] | 0.00373489 | 0.00544066 | -0.000606056 | 0.00989292
[10 empty] | 0.00380353 | 0.00535196 | -0.000490011 | 0.00997137
[10 empty] | 0.00390405 | 0.00529489 | -0.000429437 | 0.0100038
[10 empty] | 0.00404848 | 0.00527268 | -0.00038909 | 0.00999692
[10 empty] | 0.0042349 | 0.00528364 | -0.000330223 | 0.00996241
[10 empty] | 0.00444314 | 0.00532247 | -0.00023334 | 0.00991286
[10 empty] | 0.00463314 | 0.00538199 | -0.000112921 | 0.00985964
[10 empty] | 0.00474841 | 0.00545506 | -1.73797e-05 | 0.00981241
[10 empty] | 0.00472567 | 0.005536 | -1.2989e-05 | 0.00978011
[10 empty] | 0.00451014 | 0.00562103 | -0.000156742 | 0.00977234
[10 empty] | 0.00407332 | 0.00570765 | -0.000467755 | 0.00979981
[10 empty] | 0.00342816 | 0.00579317 | -0.000908241 | 0.00987295
[10 empty] | 0.00263604 | 0.0058729 | -0.00138256 | 0.00999881
[10 empty] | 0.00180141 | 0.00593904 | -0.00175711 | 0.0101769
[10 empty] | 0.00105308 | 0.00598069 | -0.00189673 | 0.0103961
[10 empty] | 0.000515323 | 0.00598563 | -0.00170726 | 0.0106333
[10 empty] | 0.000275989 | 0.00594343 | -0.0011709 | 0.0108562
[10 empty] | 0.00036066 | 0.00584915 | -0.00036228 | 0.0110291
[10 empty] | 0.000721243 | 0.00570657 | 0.000561366 | 0.0111203
[10 empty] | 0.00124393 | 0.00552967 | 0.00139501 | 0.0111099
[10 empty] | 0.00177588 | 0.00534166 | 0.00193687 | 0.0109946
[10 empty] | 0.00216428 | 0.00517147 | 0.00204158 | 0.0107887
[10 empty] | 0.00229706 | 0.00504827 | 0.00166042 | 0.0105202
[10 empty] | 0.00213358 | 0.00499541 | 0.000856793 | 0.0102232
[10 empty] | 0.00171603 | 0.00502526 | -0.000207845 | 0.00992948
[10 empty] | 0.00115751 | 0.00513622 | -0.00131384 | 0.00966142
[10 empty] | 0.000610305 | 0.00531278 | -0.00223811 | 0.00942811
[10 empty] | 0.000223185 | 0.00552851 | -0.00280878 | 0.00922675
[10 empty] | 0.000100525 | 0.00575131 | -0.00294499 | 0.00904789
[10 empty] | 0.000275097 | 0.00594958 | -0.00267191 | 0.00888279
[10 empty] | 0.000702227 | 0.00609788 | -0.00210791 | 0.00873016
[10 empty] | 0.00127627 | 0.00618102 | -0.00142885 | 0.00859961
[10 empty] | 0.00186349 | 0.00619577 | -0.000820259 | 0.00851046
[10 empty] | 0.00234049 | 0.00615025 | -0.000430826 | 0.00848588
[10 empty] | 0.00262636 | 0.00606128 | -0.000339154 | 0.00854443
[10 empty] | 0.00269901 | 0.00595058 | -0.000541426 | 0.00869148
[10 empty] | 0.00259208 | 0.00584045 | -0.000961222 | 0.00891381
[10 empty] | 0.00237528 | 0.00574969 | -0.00147676 | 0.00917929
[10 empty] | 0.00212635 | 0.0056903 | -0.00195677 | 0.00944225
[10 empty] | 0.00190507 | 0.00566544 | -0.00229469 | 0.00965323
[10 empty] | 0.00173805 | 0.00566881 | -0.00243276 | 0.00977044
[10 empty] | 0.00161891 | 0.00568573 | -0.00237076 | 0.00976977
[10 empty] | 0.00152193 | 0.00569602 | -0.00215908 | 0.00965036
[10 empty] | 0.00142258 | 0.00567843 | -0.00187951 | 0.00943449
[10 empty] | 0.00131584 | 0.00561591 | -0.00161991 | 0.00916169
[10 empty] | 0.00122413 | 0.00550079 | -0.00144967 | 0.00887908
[10 empty] | 0.00119115 | 0.00533849 | -0.00140182 | 0.00863067
[10 empty] | 0.00126353 | 0.00514848 | -0.00146557 | 0.00844845
[10 empty] | 0.00146732 | 0.00496167 | -0.00159046 | 0.0083474
[10 empty] | 0.00178891 | 0.00481428 | -0.00170043 | 0.00832524
[10 empty] | 0.00216894 | 0.00473924 | -0.00171453 | 0.00836618
[10 empty] | 0.00251333 | 0.0047571 | -0.00156936 | 0.00844716
[10 empty] | 0.00271954 | 0.00486904 | -0.00123815 | 0.00854421
[10 empty] | 0.00270998 | 0.00505409 | -0.000742055 | 0.00863747
[10 empty] | 0.0024616 | 0.00527212 | -0.000150261 | 0.00871365
[10 empty] | 0.00202073 | 0.00547223 | 0.000431847 | 0.00876614
[10 empty] | 0.00149669 | 0.0056049 | 0.000884941 | 0.00879356
[10 empty] | 0.00103434 | 0.00563484 | 0.00110396 | 0.00879787
[10 empty] | 0.00077291 | 0.00555097 | 0.00102587 | 0.00878305
[10 empty] | 0.000803144 | 0.00537059 | 0.000649655 | 0.00875466
[10 empty] | 0.00113636 | 0.00513629 | 4.24922e-05 | 0.00871996
[10 empty] | 0.00169551 | 0.00490601 | -0.000671212 | 0.00868787
[10 empty] | 0.00233227 | 0.00473875 | -0.00133676 | 0.00866812
[10 empty] | 0.00286595 | 0.00467972 | -0.00180631 | 0.00866906
[10 empty] | 0.00313358 | 0.00474898 | -0.00197693 | 0.00869481
[10 empty] | 0.00303689 | 0.00493653 | -0.0018189 | 0.00874246
[10 empty] | 0.00257233 | 0.00520531 | -0.00138553 | 0.00880078
[10 empty] | 0.00183557 | 0.00550102 | -0.000800348 | 0.0088515
[10 empty] | 0.000998708 | 0.00576599 | -0.00022391 | 0.00887333
[10 empty] | 0.000266569 | 0.00595322 | 0.000191134 | 0.00884811
[10 empty] | -0.000176136 | 0.00603678 | 0.000344081 | 0.00876736
[10 empty] | -0.000212382 | 0.00601616 | 0.000215998 | 0.00863714
[10 empty] | 0.000177336 | 0.0059137 | -0.000124316 | 0.0084794
[10 empty] | 0.000910361 | 0.0057666 | -0.000541082 | 0.00832867
[10 empty] | 0.00182302 | 0.0056162 | -0.000873673 | 0.00822459
[10 empty] | 0.00271145 | 0.00549763 | -0.000987867 | 0.00820201
[10 empty] | 0.00338117 | 0.00543274 | -0.000820561 | 0.00828127
[10 empty] | 0.00369296 | 0.00542757 | -0.000403658 | 0.00846152
[10 empty] | 0.00359395 | 0.0054743 | 0.000141147 | 0.00871922
[10 empty] | 0.00312709 | 0.00555619 | 0.000636129 | 0.00901252
[10 empty] | 0.00241776 | 0.00565342 | 0.000900261 | 0.00929056
[10 empty] | 0.00164167 | 0.00574782 | 0.0008051 | 0.00950525
[10 empty] | 0.000982261 | 0.00582548 | 0.000316568 | 0.00962235
[10 empty] | 0.000588028 | 0.005877 | -0.000490571 | 0.00962894
[10 empty] | 0.00053948 | 0.00589649 | -0.00145055 | 0.00953526
[10 empty] | 0.00083308 | 0.00588034 | -0.00235171 | 0.00937063
[10 empty] | 0.00138531 | 0.00582698 | -0.00299548 | 0.00917493
[10 empty] | 0.00205547 | 0.00573794 | -0.00325135 | 0.00898811
[10 empty] | 0.00268151 | 0.00561957 | -0.00309148 | 0.00884088
[10 empty] | 0.00312028 | 0.00548431 | -0.00259483 | 0.00874902
[10 empty] | 0.00328257 | 0.0053503 | -0.00192041 | 0.00871256
[10 empty] | 0.00315429 | 0.00523864 | -0.00125865 | 0.00871965
[10 empty] | 0.0027986 | 0.00516851 | -0.000776339 | 0.00875328
[10 empty] | 0.00233813 | 0.00515152 | -0.000572169 | 0.00879849
[10 empty] | 0.00192163 | 0.00518723 | -0.000655566 | 0.00884762
[10 empty] | 0.00168343 | 0.00526168 | -0.000953866 | 0.00890191
[10 empty] | 0.00170639 | 0.00535004 | -0.0013435 | 0.00896924
[10 empty] | 0.00199835 | 0.00542312 | -0.00169355 | 0.00905885
[10 empty] | 0.00248888 | 0.00545614 | -0.00190687 | 0.00917526
[10 empty] | 0.00304765 | 0.00543705 | -0.00194572 | 0.00931336
[10 empty] | 0.00351994 | 0.00537173 | -0.00183496 | 0.00945668
[10 empty] | 0.00376946 | 0.005284 | -0.00164381 | 0.0095796
[10 empty] | 0.00371659 | 0.00520992 | -0.00145446 | 0.00965289
[10 empty] | 0.00336103 | 0.00518784 | -0.00132961 | 0.00965119
[10 empty] | 0.00278217 | 0.00524669 | -0.00129058 | 0.00956018
[10 empty] | 0.00211691 | 0.00539624 | -0.00131321 | 0.00938146
[10 empty] | 0.00152126 | 0.0056221 | -0.0013418 | 0.0091336
[10 empty] | 0.00112709 | 0.00588729 | -0.00131496 | 0.00884921
[10 empty] | 0.00100658 | 0.00614015 | -0.00119299 | 0.0085686
[10 empty] | 0.00115478 | 0.00632644 | -0.000976558 | 0.00833178
[10 empty] | 0.00149503 | 0.00640245 | -0.000709735 | 0.00817062
[10 empty] | 0.00190493 | 0.00634556 | -0.000466488 | 0.00810306
[10 empty] | 0.0022545 | 0.00615937 | -0.000325743 | 0.00813037
[10 empty] | 0.00244442 | 0.00587251 | -0.000344051 | 0.0082379
[10 empty] | 0.0024329 | 0.0055315 | -0.000535528 | 0.00839875
[10 empty] | 0.0022435 | 0.00518998 | -0.000865878 | 0.00857931
[10 empty] | 0.00195259 | 0.00489725 | -0.00126219 | 0.00874541
[10 empty] | 0.00166166 | 0.00468891 | -0.00163471 | 0.00886778
[10 empty] | 0.00146412 | 0.00458155 | -0.00190297 | 0.00892607
[10 empty] | 0.00141737 | 0.00457217 | -0.00201748 | 0.00891094
[10 empty] | 0.00152849 | 0.0046416 | -0.0019707 | 0.00882423
[10 empty] | 0.00175689 | 0.0047604 | -0.00179451 | 0.0086775
[10 empty] | 0.00203137 | 0.00489544 | -0.00154682 | 0.0084894
[10 empty] | 0.00227465 | 0.00501571 | -0.00129264 | 0.00828241
[10 empty] | 0.00242649 | 0.00509647 | -0.00108641 | 0.00807939
[10 empty] | 0.00245828 | 0.00512169 | -0.000960694 | 0.00790049
[10 empty] | 0.00237548 | 0.00508507 | -0.0009233 | 0.00776078
[10 empty] | 0.00220933 | 0.00499013 | -0.000961323 | 0.00766883
[10 empty] | 0.00200272 | 0.00484951 | -0.00104857 | 0.00762659
[10 empty] | 0.00179672 | 0.00468359 | -0.0011524 | 0.00763032
[10 empty] | 0.00162277 | 0.00451804 | -0.00123769 | 0.0076724
[10 empty] | 0.00150232 | 0.00438014 | -0.00126811 | 0.00774356
[10 empty] | 0.00145179 | 0.00429414 | -0.00120723 | 0.00783485
[10 empty] | 0.00148839 | 0.00427638 | -0.00102242 | 0.00793898
[10 empty] | 0.0016316 | 0.00433125 | -0.00069335 | 0.0080506
[10 empty] | 0.00189788 | 0.00444942 | -0.000224069 | 0.00816562
[10 empty] | 0.00228934 | 0.00460907 | 0.000345647 | 0.00827996
[10 empty] | 0.00278139 | 0.00478032 | 0.0009354 | 0.00838825
[10 empty] | 0.00331574 | 0.00493196 | 0.00143106 | 0.00848334
[10 empty] | 0.00380453 | 0.00503886 | 0.00170535 | 0.00855677
[10 empty] | 0.0041474 | 0.00508803 | 0.00164909 | 0.00860052
[10 empty] | 0.00425835 | 0.00508145 | 0.00120508 | 0.00860944
[10 empty] | 0.00409419 | 0.00503498 | 0.000393976 | 0.00858374
[10 empty] | 0.0036747 | 0.00497356 | -0.000677977 | 0.00853046
[10 empty] | 0.0030857 | 0.00492418 | -0.00183477 | 0.0084634
[10 empty] | 0.00246155 | 0.00490866 | -0.00286837 | 0.00840105
[10 empty] | 0.0019506 | 0.00493859 | -0.00358919 | 0.00836294
[10 empty] | 0.00167328 | 0.00501358 | -0.00387517 | 0.00836525
[10 empty] | 0.00168652 | 0.00512332 | -0.00370426 | 0.00841683
[10 empty] | 0.00196653 | 0.00525234 | -0.00315968 | 0.00851669
[10 empty] | 0.00241678 | 0.00538568 | -0.00240524 | 0.00865392
[10 empty] | 0.00289959 | 0.00551348 | -0.00163755 | 0.00880983
[10 empty] | 0.00328127 | 0.00563291 | -0.00102968 | 0.00896199
[10 empty] | 0.00347588 | 0.005747 | -0.000683766 | 0.00908899
[10 empty] | 0.00347221 | 0.00586103 | -0.000607558 | 0.00917465
[10 empty] | 0.00333435 | 0.00597805 | -0.000721917 | 0.00921068
[10 empty] | 0.00317506 | 0.00609538 | -0.000896167 | 0.00919721
[10 empty] | 0.00311098 | 0.00620363 | -0.000998741 | 0.00914136
[10 empty] | 0.00321568 | 0.00628848 | -0.000945441 | 0.00905452
[10 empty] | 0.0034878 | 0.00633482 | -0.000728575 | 0.00894924
[10 empty] | 0.0038468 | 0.00633166 | -0.00041698 | 0.00883684
[10 empty] | 0.00415924 | 0.00627589 | -0.000127292 | 0.00872606
[10 empty] | 0.00428735 | 0.00617368 | 2.29269e-05 | 0.00862306
[10 empty] | 0.00414313 | 0.0060389 | -3.70532e-05 | 0.00853205
[10 empty] | 0.00372827 | 0.00588922 | -0.000300208 | 0.00845621
[10 empty] | 0.00314426 | 0.0057415 | -0.000679549 | 0.00839789
[10 empty] | 0.00256692 | 0.005608 | -0.00103624 | 0.00835819
[10 empty] | 0.00219211 | 0.00549497 | -0.0012286 | 0.00833578
[10 empty] | 0.00216997 | 0.00540393 | -0.00116464 | 0.00832581
[10 empty] | 0.00255008 | 0.00533482 | -0.000839002 | 0.00831947
[10 empty] | 0.00325714 | 0.00528954 | -0.000340184 | 0.00830492
[10 empty] | 0.0041074 | 0.00527398 | 0.000175894 | 0.00826967
[10 empty] | 0.00486195 | 0.00529737 | 0.000537773 | 0.00820395
[10 empty] | 0.00530068 | 0.00536867 | 0.000618361 | 0.00810414
[10 empty] | 0.00529283 | 0.00549125 | 0.000381852 | 0.00797505
[10 empty] | 0.00484023 | 0.00565786 | -9.94423e-05 | 0.00783022
[10 empty] | 0.00407833 | 0.00584827 | -0.00066541 | 0.00768971
[10 empty] | 0.00323357 | 0.00603119 | -0.00111989 | 0.00757585
[10 empty] | 0.00255037 | 0.00617065 | -0.00129694 | 0.00750792
[10 empty] | 0.00221167 | 0.00623551 | -0.00111922 | 0.00749733
[10 empty] | 0.00227908 | 0.00620926 | -0.000628106 | 0.00754464
[10 empty] | 0.00267283 | 0.00609683 | 2.56201e-05 | 0.00763923
[10 empty] | 0.00319824 | 0.00592584 | 0.000628482 | 0.00776193
[10 empty] | 0.00361037 | 0.00574102 | 0.000973539 | 0.00788954
[10 empty] | 0.0036954 | 0.00559305 | 0.000929424 | 0.00800022
[10 empty] | 0.00334209 | 0.00552451 | 0.000486056 | 0.00807792
[10 empty] | 0.00257979 | 0.0055572 | -0.000238559 | 0.00811491
[10 empty] | 0.00157087 | 0.00568465 | -0.00103329 | 0.00811173
[10 empty] | 0.000560359 | 0.00587241 | -0.00165958 | 0.00807496
[10 empty] | -0.000200049 | 0.00606648 | -0.00192659 | 0.00801388
[10 empty] | -0.000528804 | 0.00620765 | -0.00175162 | 0.00793703
[10 empty] | -0.000367112 | 0.00624788 | -0.00118619 | 0.00785015
[10 empty] | 0.000208688 | 0.00616387 | -0.000399777 | 0.00775571
[10 empty] | 0.00101749 | 0.00596397 | 0.000373023 | 0.00765415
[10 empty] | 0.00183486 | 0.0056863 | 0.000904427 | 0.00754593
[10 empty] | 0.00246397 | 0.00538876 | 0.0010413 | 0.00743336
[10 empty] | 0.00279255 | 0.00513355 | 0.000747582 | 0.0073214
[10 empty] | 0.00281772 | 0.00497088 | 0.00010893 | 0.00721689
[10 empty] | 0.00263275 | 0.00492629 | -0.000700082 | 0.00712652
[10 empty] | 0.00238258 | 0.00499502 | -0.00147392 | 0.00705434
[10 empty] | 0.00220564 | 0.00514467 | -0.00203932 | 0.0069998
[10 empty] | 0.00218288 | 0.00532512 | -0.00230334 | 0.00695724
[10 empty] | 0.00231186 | 0.0054824 | -0.00227194 | 0.00691709
[10 empty] | 0.00251355 | 0.00557273 | -0.00203537 | 0.0068687
[10 empty] | 0.00266806 | 0.00557266 | -0.00172792 | 0.00680363
[10 empty] | 0.002665 | 0.00548309 | -0.00147756 | 0.00671846
[10 empty] | 0.0024497 | 0.00532661 | -0.00136329 | 0.00661621
[10 empty] | 0.00204847 | 0.00513956 | -0.00139409 | 0.00650562
[10 empty] | 0.00156413 | 0.00496154 | -0.00151492 | 0.00639891
[10 empty] | 0.00114363 | 0.0048255 | -0.00163529 | 0.00630847
[10 empty] | 0.000929528 | 0.00475091 | -0.00166859 | 0.00624381
[10 empty] | 0.00101238 | 0.00474133 | -0.0015671 | 0.00620961
[10 empty] | 0.00140015 | 0.00478636 | -0.00134032 | 0.00620532
[10 empty] | 0.00201477 | 0.00486651 | -0.00105106 | 0.00622616
[10 empty] | 0.00271601 | 0.00495938 | -0.000791937 | 0.00626489
[10 empty] | 0.00334395 | 0.00504504 | -0.000651983 | 0.00631333
[10 empty] | 0.0037654 | 0.00510977 | -0.000686055 | 0.00636297
[10 empty] | 0.00390923 | 0.00514739 | -0.000897911 | 0.00640468
[10 empty] | 0.00378014 | 0.00515888 | -0.00124225 | 0.00642771
[10 empty] | 0.0034485 | 0.00515077 | -0.00164373 | 0.00641914
[10 empty] | 0.00302171 | 0.00513325 | -0.00202487 | 0.00636457
[10 empty] | 0.00260844 | 0.00511827 | -0.00233192 | 0.00625066
[10 empty] | 0.0022881 | 0.00511792 | -0.00254907 | 0.00606919
[10 empty] | 0.00209473 | 0.00514275 | -0.00269655 | 0.0058216
[10 empty] | 0.00201845 | 0.00519998 | -0.0028142 | 0.00552234
[10 empty] | 0.00202103 | 0.00529161 | -0.00293797 | 0.00519936
[10 empty] | 0.00205749 | 0.00541295 | -0.00307904 | 0.0048909
[10 empty] | 0.00209465 | 0.00555211 | -0.00321417 | 0.0046386
[10 empty] | 0.00211999 | 0.00569115 | -0.00329125 | 0.00447852
[10 empty] | 0.00213892 | 0.00580923 | -0.00324809 | 0.00443224
[10 empty] | 0.00216367 | 0.00588717 | -0.00303745 | 0.00450091
[10 empty] | 0.00220021 | 0.00591257 | -0.00264873 | 0.00466406
[10 empty] | 0.00223988 | 0.00588397 | -0.00211817 | 0.00488395
[10 empty] | 0.00225988 | 0.00581251 | -0.00152332 | 0.0051145
[10 empty] | 0.0022324 | 0.00572031 | -0.000963487 | 0.0053123
[10 empty] | 0.00213826 | 0.00563541 | -0.000532795 | 0.00544665
[10 empty] | 0.00197882 | 0.00558449 | -0.000294732 | 0.00550565
[10 empty] | 0.00178025 | 0.00558513 | -0.000266682 | 0.00549671
[10 empty] | 0.00158784 | 0.00563995 | -0.000418878 | 0.00544143
[10 empty] | 0.00145196 | 0.00573441 | -0.000687232 | 0.00536685
[10 empty] | 0.00141088 | 0.00583929 | -0.000994727 | 0.00529602
[10 empty] | 0.00147754 | 0.00591732 | -0.00127359 | 0.00524102
[10 empty] | 0.00163537 | 0.00593249 | -0.00148086 | 0.00520086
[10 empty] | 0.00184527 | 0.00585948 | -0.00160302 | 0.00516466
[10 empty] | 0.00206102 | 0.00569079 | -0.00164993 | 0.0051189
[10 empty] | 0.00224695 | 0.00543946 | -0.00164197 | 0.00505585
[10 empty] | 0.00239091 | 0.00513689 | -0.00159687 | 0.00497995
[10 empty] | 0.00250708 | 0.00482606 | -0.00152184 | 0.00490957
[10 empty] | 0.00262736 | 0.00455224 | -0.0014139 | 0.00487305
[10 empty] | 0.00278497 | 0.00435346 | -0.00126773 | 0.00490019
[10 empty] | 0.00299672 | 0.00425307 | -0.00108666 | 0.00501189
[10 empty] | 0.00325169 | 0.00425608 | -0.000891169 | 0.00521158
[10 empty] | 0.0035113 | 0.00434978 | -0.000720234 | 0.00548155
[10 empty] | 0.00372145 | 0.00450796 | -0.000623626 | 0.00578581
[10 empty] | 0.00383235 | 0.00469734 | -0.000647326 | 0.00607895
[10 empty] | 0.00381846 | 0.00488439 | -0.000817084 | 0.00631848
[10 empty] | 0.0036903 | 0.00504101 | -0.00112638 | 0.00647663
[10 empty] | 0.00349294 | 0.00514801 | -0.00153369 | 0.00654796
[10 empty] | 0.003291 | 0.00519644 | -0.00197072 | 0.00655009
[10 empty] | 0.00314529 | 0.005187 | -0.00235928 | 0.00651726
[10 empty] | 0.00308985 | 0.00512844 | -0.00263129 | 0.00648858
[10 empty] | 0.00311831 | 0.00503564 | -0.00274527 | 0.00649486
[10 empty] | 0.00318541 | 0.00492771 | -0.00269403 | 0.00654796
[10 empty] | 0.00322353 | 0.00482618 | -0.00250146 | 0.00663646
[10 empty] | 0.00316859 | 0.00475287 | -0.00221045 | 0.00672888
[10 empty] | 0.00298555 | 0.00472726 | -0.00186692 | 0.00678359
[10 empty] | 0.00268348 | 0.00476322 | -0.00150629 | 0.0067625
[10 empty] | 0.00231406 | 0.00486566 | -0.00114738 | 0.00664401
[10 empty] | 0.00195332 | 0.00502792 | -0.000795475 | 0.00643148
[10 empty] | 0.00167313 | 0.00523088 | -0.000452406 | 0.00615441
[10 empty] | 0.00151308 | 0.00544464 | -0.000128804 | 0.00586197
[10 empty] | 0.00146382 | 0.00563298 | 0.000147676 | 0.00561086
[10 empty] | 0.00146896 | 0.00576014 | 0.000332561 | 0.00545094
[10 empty] | 0.0014457 | 0.00579834 | 0.000374372 | 0.00541278
[10 empty] | 0.00131712 | 0.00573445 | 0.000231235 | 0.00550045
[10 empty] | 0.00104432 | 0.00557393 | -0.000111545 | 0.00569131
[10 empty] | 0.000645875 | 0.00534069 | -0.000629657 | 0.00594234
[10 empty] | 0.000196338 | 0.00507282 | -0.00125878 | 0.0062011
[10 empty] | -0.000196834 | 0.00481477 | -0.00190584 | 0.00641787
[10 empty] | -0.000430488 | 0.00460804 | -0.00246976 | 0.00655598
[10 empty] | -0.000443873 | 0.00448239 | -0.00286546 | 0.00659791
[10 empty] | -0.000243351 | 0.00444988 | -0.00304372 | 0.00654632
[10 empty] | 9.62878e-05 | 0.00450312 | -0.00300083 | 0.0064204
[10 empty] | 0.000455679 | 0.004618 | -0.00277548 | 0.00624941
[10 empty] | 0.000712444 | 0.0047602 | -0.00243456 | 0.00606527
[10 empty] | 0.000786038 | 0.00489368 | -0.00205309 | 0.00589607
[10 empty] | 0.000669542 | 0.00498899 | -0.00169505 | 0.00576182
[10 empty] | 0.000436073 | 0.00502943 | -0.00140115 | 0.00567264
[10 empty] | 0.000216116 | 0.00501379 | -0.00118621 | 0.00562914
[10 empty] | 0.000152531 | 0.00495512 | -0.00104558 | 0.00562441
[10 empty] | 0.000348314 | 0.0048764 | -0.000966253 | 0.00564668
[10 empty] | 0.000825504 | 0.00480414 | -0.000937423 | 0.00568241
[10 empty] | 0.00151041 | 0.00476179 | -0.000955862 | 0.00571919
[10 empty] | 0.00225162 | 0.00476436 | -0.00102423 | 0.00574822
[10 empty] | 0.00286586 | 0.00481538 | -0.00114383 | 0.0057662
[10 empty] | 0.00319704 | 0.00490662 | -0.00130594 | 0.00577613
[10 empty] | 0.0031684 | 0.00502049 | -0.00148656 | 0.00578657
[10 empty] | 0.00280995 | 0.00513419 | -0.00164819 | 0.00580945
[10 empty] | 0.0022511 | 0.00522493 | -0.00174904 | 0.00585641
[10 empty] | 0.00168031 | 0.00527497 | -0.00175676 | 0.00593469
[10 empty] | 0.00128479 | 0.00527568 | -0.00166141 | 0.00604352
[10 empty] | 0.00119026 | 0.00522975 | -0.00148192 | 0.00617255
[10 empty] | 0.00142084 | 0.00515125 | -0.00126245 | 0.00630305
[10 empty] | 0.00189226 | 0.00506322 | -0.00105873 | 0.00641205
[10 empty] | 0.00244061 | 0.00499316 | -0.000918457 | 0.00647865
[10 empty] | 0.00287649 | 0.00496695 | -0.000862561 | 0.00649064
[10 empty] | 0.00304616 | 0.00500247 | -0.000874612 | 0.00644945
[10 empty] | 0.00287946 | 0.00510409 | -0.000903124 | 0.00637152
[10 empty] | 0.00240875 | 0.00525965 | -0.000877215 | 0.00628532
[10 empty] | 0.00175375 | 0.00544109 | -0.000731283 | 0.00622447
[10 empty] | 0.00107883 | 0.00560916 | -0.000430752 | 0.00621879
[10 empty] | 0.000538312 | 0.00572165 | 9.95453e-06 | 0.00628581
[10 empty] | 0.000229139 | 0.0057438 | 0.000523899 | 0.00642558
[10 empty] | 0.000166702 | 0.00565812 | 0.00100471 | 0.00662024
[10 empty] | 0.000290945 | 0.00547124 | 0.00133292 | 0.00683877
[10 empty] | 0.000498679 | 0.00521517 | 0.00140777 | 0.00704538
[10 empty] | 0.000688803 | 0.00494216 | 0.00117481 | 0.00720905
[10 empty] | 0.000802884 | 0.00471346 | 0.000640935 | 0.00731102
[10 empty] | 0.000845851 | 0.00458458 | -0.000127512 | 0.00734815
[10 empty] | 0.000879376 | 0.00459053 | -0.00102229 | 0.00733109
[10 empty] | 0.000991009 | 0.00473533 | -0.00192057 | 0.0072783
[10 empty] | 0.00125137 | 0.00498884 | -0.00271315 | 0.00720819
[10 empty] | 0.00167632 | 0.00529273 | -0.00332527 | 0.00713243
[10 empty] | 0.0022093 | 0.00557432 | -0.0037247 | 0.00705289
[10 empty] | 0.00273177 | 0.00576524 | -0.00391647 | 0.00696337
[10 empty] | 0.00309922 | 0.00581976 | -0.0039284 | 0.00685538
[10 empty] | 0.00319068 | 0.00572777 | -0.00379397 | 0.00672564
[10 empty] | 0.00295416 | 0.00551827 | -0.00353951 | 0.00658218
[10 empty] | 0.00243154 | 0.00525216 | -0.00318005 | 0.00644615
[10 empty] | 0.00175301 | 0.0050058 | -0.00272418 | 0.0063482
[10 empty] | 0.00110161 | 0.00484979 | -0.0021846 | 0.00631983
[10 empty] | 0.000658867 | 0.00482903 | -0.00158844 | 0.00638261
[10 empty] | 0.000549012 | 0.00494979 | -0.000981833 | 0.00653865
[10 empty] | 0.00079995 | 0.00517783 | -0.000425629 | 0.00676608
[10 empty] | 0.0013338 | 0.00544822 | 1.71751e-05 | 0.00702156
[10 empty] | 0.00198991 | 0.0056843 | 0.00029798 | 0.0072497
[10 empty] | 0.00257264 | 0.00582023 | 0.000396924 | 0.00739692
[10 empty] | 0.0029086 | 0.00582045 | 0.000329304 | 0.00742576
[10 empty] | 0.00289519 | 0.00569037 | 0.000141084 | 0.00732522
[10 empty] | 0.00252604 | 0.00547488 | -0.000105471 | 0.00711378
[10 empty] | 0.00188693 | 0.00524516 | -0.000351281 | 0.0068342
[10 empty] | 0.00112574 | 0.00507775 | -0.000558258 | 0.00654157
[10 empty] | 0.000407692 | 0.00503209 | -0.000719124 | 0.00628827
[10 empty] | -0.000128695 | 0.00513332 | -0.000855784 | 0.00611047
[10 empty] | -0.000401644 | 0.00536534 | -0.00100694 | 0.00602017
[10 empty] | -0.000394629 | 0.00567614 | -0.00120964 | 0.00600505
[10 empty] | -0.000144179 | 0.0059934 | -0.00148168 | 0.00603557
[10 empty] | 0.000285207 | 0.00624555 | -0.00181145 | 0.00607686
[10 empty] | 0.000827574 | 0.00638164 | -0.0021592 | 0.00610106
[10 empty] | 0.00143302 | 0.00638414 | -0.00246926 | 0.00609608
[10 empty] | 0.00207065 | 0.00627119 | -0.00268873 | 0.00606811
[10 empty] | 0.00271819 | 0.00608802 | -0.0027858 | 0.00603731
[10 empty] | 0.00334538 | 0.00589119 | -0.00276063 | 0.00602863
[10 empty] | 0.00390084 | 0.00573071 | -0.00264459 | 0.00606117
[10 empty] | 0.00431087 | 0.00563633 | -0.00248789 | 0.00614001
[10 empty] | 0.00449333 | 0.0056117 | -0.00233978 | 0.00625339
[10 empty] | 0.00438336 | 0.005638 | -0.00222871 | 0.00637607
[10 empty] | 0.00396191 | 0.00568473 | -0.00214966 | 0.00647772
[10 empty] | 0.0032758 | 0.00572324 | -0.00206396 | 0.00653317
[10 empty] | 0.00243979 | 0.00573789 | -0.00191215 | 0.00653103
[10 empty] | 0.00161695 | 0.00573047 | -0.0016363 | 0.00647756
[10 empty] | 0.000981037 | 0.0057168 | -0.00120429 | 0.00639457
[10 empty] | 0.000671016 | 0.0057168 | -0.000628013 | 0.00631213
[10 empty] | 0.000751687 | 0.00574258 | 3.1162e-05 | 0.00625872
[10 empty] | 0.00119287 | 0.00578947 | 0.000672109 | 0.00625207
[10 empty] | 0.00187449 | 0.00583412 | 0.00117676 | 0.00629407
[10 empty] | 0.00261694 | 0.0058413 | 0.00143967 | 0.00637101
[10 empty] | 0.00322837 | 0.00577726 | 0.00139601 | 0.00645928
[10 empty] | 0.00355517 | 0.00562522 | 0.00104012 | 0.00653406
[10 empty] | 0.00352127 | 0.00539676 | 0.000429362 | 0.00657818
[10 empty] | 0.00314532 | 0.00513432 | -0.000327434 | 0.00658798
[10 empty] | 0.00253156 | 0.0049024 | -0.00109399 | 0.00657419
[10 empty] | 0.00183838 | 0.00476943 | -0.00173659 | 0.0065578
[10 empty] | 0.00123448 | 0.00478539 | -0.00215268 | 0.00656236
[10 empty] | 0.000855743 | 0.00496271 | -0.0022915 | 0.00660539
[10 empty] | 0.000774726 | 0.00526728 | -0.00216246 | 0.00669201
[10 empty] | 0.000989858 | 0.00562365 | -0.00183004 | 0.00681257
[10 empty] | 0.00143527 | 0.00593408 | -0.00139722 | 0.00694524
[10 empty] | 0.00200594 | 0.00610642 | -0.000981393 | 0.00706231
[10 empty] | 0.00258919 | 0.00608245 | -0.000688178 | 0.00713809
[10 empty] | 0.00309268 | 0.0058578 | -0.000588421 | 0.00715585
[10 empty] | 0.00346177 | 0.0054866 | -0.000703121 | 0.00711157
[10 empty] | 0.003683 | 0.0050685 | -0.000999365 | 0.00701365
[10 empty] | 0.00377552 | 0.00472144 | -0.00139845 | 0.006879
[10 empty] | 0.00377534 | 0.00454792 | -0.00179501 | 0.00672723
[10 empty] | 0.00371888 | 0.00460497 | -0.00208352 | 0.00657497
[10 empty] | 0.00363126 | 0.00488726 | -0.00218663 | 0.00643229
[10 empty] | 0.00352211 | 0.00532861 | -0.00207829 | 0.00630213
[10 empty] | 0.00338876 | 0.00582175 | -0.00179536 | 0.00618269
[10 empty] | 0.0032241 | 0.00625025 | -0.00143292 | 0.00607141
[10 empty] | 0.00302517 | 0.00652282 | -0.00112274 | 0.00596895
[10 empty] | 0.00279901 | 0.00659909 | -0.000998576 | 0.00588141
[10 empty] | 0.00256377 | 0.00649889 | -0.00115662 | 0.00582005
[10 empty] | 0.00234506 | 0.00629202 | -0.00162192 | 0.00579841
[10 empty] | 0.00216907 | 0.00607186 | -0.00233138 | 0.00582783
[10 empty] | 0.00205504 | 0.00592135 | -0.00314029 | 0.005913
[10 empty] | 0.00200938 | 0.00588229 | -0.00385341 | 0.00604887
[10 empty] | 0.00202306 | 0.00593798 | -0.00427399 | 0.00622016
[10 empty] | 0.00207279 | 0.00601521 | -0.00425828 | 0.00640352
[10 empty] | 0.00212528 | 0.00600508 | -0.00376003 | 0.00657192
[10 empty] | 0.0021437 | 0.00579679 | -0.00285115 | 0.0067
[10 empty] | 0.00209474 | 0.00531359 | -0.00171087 | 0.00676906
[10 empty] | 0.00195523 | 0.00454019 | -0.000584377 | 0.00677062
[10 empty] | 0.00171714 | 0.00353263 | 0.000278571 | 0.00670765
[12 empty] | 0.000688351 | 0.00659368
[12 empty] | 0.000564993 | 0.0064499
[12 empty] | -4.18869e-05 | 0.00630115
[12 empty] | -0.000968585 | 0.00617155
[12 empty] | -0.00198353 | 0.00608048
[12 empty] | -0.00285029 | 0.00603952
[12 empty] | -0.00338867 | 0.00605079
[12 empty] | -0.00351606 | 0.00610678
[12 empty] | -0.00325822 | 0.00619188
[12 empty] | -0.0027282 | 0.00628534
[12 empty] | -0.00208266 | 0.00636521
[12 empty] | -0.00147109 | 0.00641266
[12 empty] | -0.000994946 | 0.0064157
[12 empty] | -0.000689073 | 0.00637162
[12 empty] | -0.000529029 | 0.00628726
[12 empty] | -0.000458671 | 0.00617725
[12 empty] | -0.000425192 | 0.0060604
[12 empty] | -0.000406891 | 0.00595526
[12 empty] | -0.000422532 | 0.0058761
[12 empty] | -0.000518966 | 0.00583027
[12 empty] | -0.000742641 | 0.00581781
[12 empty] | -0.00110741 | 0.00583319
[12 empty] | -0.00157294 | 0.00586847
[12 empty] | -0.00204438 | 0.0059168
[12 empty] | -0.00239563 | 0.00597492
[12 empty] | -0.00250959 | 0.00604393
[12 empty] | -0.00232102 | 0.00612794
[12 empty] | -0.00184606 | 0.00623141
[12 empty] | -0.00118592 | 0.00635611
[12 empty] | -0.000501527 | 0.00649893
[12 empty] | 3.40885e-05 | 0.00665143
[12 empty] | 0.000289959 | 0.00680133
[12 empty] | 0.000219429 | 0.00693524
[12 empty] | -0.000124678 | 0.00704179
[12 empty] | -0.000607935 | 0.00711367
[12 empty] | -0.00105971 | 0.00714814
[12 empty] | -0.00133062 | 0.00714577
[12 empty] | -0.00134212 | 0.00710833
[12 empty] | -0.00111065 | 0.00703681
[12 empty] | -0.000737767 | 0.00693098
[12 empty] | -0.000369856 | 0.00679079
[12 empty] | -0.000141828 | 0.00661935
[12 empty] | -0.000125508 | 0.00642621
[12 empty] | -0.000301775 | 0.00622915
[12 empty] | -0.000567212 | 0.00605317
[12 empty] | -0.000773481 | 0.00592609
[12 empty] | -0.000785529 | 0.00587147
[12 empty] | -0.000537401 | 0.00590106
[12 empty] | -6.46958e-05 | 0.00600918
[12 empty] | 0.000499395 | 0.00617163
[12 empty] | 0.000964627 | 0.00635007
[12 empty] | 0.00114772 | 0.00650119
[12 empty] | 0.000937773 | 0.00658839
[12 empty] | 0.000339861 | 0.00659211
[12 empty] | -0.00051951 | 0.00651555
[12 empty] | -0.00142819 | 0.00638346
[12 empty] | -0.00215427 | 0.00623401
[12 empty] | -0.00252012 | 0.00610618
[12 empty] | -0.00245932 | 0.00602667
[12 empty] | -0.00203711 | 0.00600094
[12 empty] | -0.00142708 | 0.00601171
[12 empty] | -0.000852177 | 0.00602574
[12 empty] | -0.000510324 | 0.006007
[12 empty] | -0.000510047 | 0.00593189
[12 empty] | -0.000838077 | 0.00580097
[12 empty] | -0.00136938 | 0.00564281
[12 empty] | -0.00191519 | 0.00550776
[12 empty] | -0.0022915 | 0.005453
[12 empty] | -0.00238326 | 0.00552339
[12 empty] | -0.00218197 | 0.00573418
[12 empty] | -0.00178357 | 0.00606185
[12 empty] | -0.0013487 | 0.00644659
[12 empty] | -0.00104025 | 0.00680655
[12 empty] | -0.000961761 | 0.00705987
[12 empty] | -0.00111928 | 0.00714799
[12 empty] | -0.00142067 | 0.00705276
[12 empty] | -0.00171252 | 0.00680184
[12 empty] | -0.00184084 | 0.00646039
[12 empty] | -0.00171298 | 0.00611148
[12 empty] | -0.0013374 | 0.00583128
[12 empty] | -0.000826081 | 0.00566699
[12 empty] | -0.000357687 | 0.00562439
[12 empty] | -0.000114097 | 0.00566912
[12 empty] | -0.000212819 | 0.00574097
[12 empty] | -0.000659759 | 0.00577636
[12 empty] | -0.00133992 | 0.00573161
[12 empty] | -0.00205041 | 0.00559895
[12 empty] | -0.00256513 | 0.00541018
[12 empty] | -0.00270934 | 0.00522661
[12 empty] | -0.00241836 | 0.00511871
[12 empty] | -0.00176039 | 0.00514223
[12 empty] | -0.000915326 | 0.00531882
[12 empty] | -0.000116941 | 0.00562748
[12 empty] | 0.000421726 | 0.00600977
[12 empty] | 0.000574547 | 0.0063868
[12 empty] | 0.00033786 | 0.00668247
[12 empty] | -0.000175773 | 0.00684533
[12 empty] | -0.000782232 | 0.00686187
[12 empty] | -0.00129242 | 0.00675741
[12 empty] | -0.0015771 | 0.00658465
[12 empty] | -0.00160765 | 0.00640431
[12 empty] | -0.00145933 | 0.00626468
[12 empty] | -0.00127725 | 0.00618703
[12 empty] | -0.00121821 | 0.00616173
[12 empty] | -0.00138975 | 0.00615575
[12 empty] | -0.00180824 | 0.00612864
[12 empty] | -0.00239035 | 0.00605076
[12 empty] | -0.00298047 | 0.00591703
[12 empty] | -0.00340366 | 0.00575124
[12 empty] | -0.00352517 | 0.00559928
[12 empty] | -0.0032959 | 0.00551351
[12 empty] | -0.00276829 | 0.00553394
[12 empty] | -0.00207819 | 0.00567271
[12 empty] | -0.00139982 | 0.00590747
[12 empty] | -0.000889933 | 0.00618614
[12 empty] | -0.000640358 | 0.00644156
[12 empty] | -0.000654163 | 0.0066112
[12 empty] | -0.00085207 | 0.00665563
[12 empty] | -0.00110502 | 0.00656954
[12 empty] | -0.00128032 | 0.00638205
[12 empty] | -0.00128521 | 0.00614643
[12 empty] | -0.00109367 | 0.00592294
[12 empty] | -0.000749433 | 0.00576068
[12 empty] | -0.000346551 | 0.00568425
[12 empty] | 3.54124e-06 | 0.00568937
[12 empty] | 0.000206178 | 0.00574822
[12 empty] | 0.000207732 | 0.0058221
[12 empty] | 3.94486e-06 | 0.00587646
[12 empty] | -0.000367174 | 0.00589308
[12 empty] | -0.000842066 | 0.00587521
[12 empty] | -0.00134985 | 0.00584442
[12 empty] | -0.00182543 | 0.0058307
[12 empty] | -0.00221483 | 0.00585987
[12 empty] | -0.00247473 | 0.00594297
[12 empty] | -0.00257111 | 0.0060714
[12 empty] | -0.00248177 | 0.00621944
[12 empty] | -0.0022047 | 0.00635282
[12 empty] | -0.00176942 | 0.00644006
[12 empty] | -0.00124516 | 0.00646249
[12 empty] | -0.000738508 | 0.00641916
[12 empty] | -0.00037606 | 0.00632557
[12 empty] | -0.000273305 | 0.00620666
[12 empty] | -0.000497671 | 0.00608752
[12 empty] | -0.00103812 | 0.00598504
[12 empty] | -0.00179404 | 0.00590406
[12 empty] | -0.00259152 | 0.00583889
[12 empty] | -0.00322599 | 0.00577957
[12 empty] | -0.003521 | 0.00571962
[12 empty] | -0.00338505 | 0.0056621
[12 empty] | -0.00284736 | 0.00562088
[12 empty] | -0.00205815 | 0.00561629
[12 empty] | -0.00125001 | 0.00566664
[12 empty] | -0.000670007 | 0.00577856
[12 empty] | -0.0005025 | 0.00594044
[12 empty] | -0.000807775 | 0.00612185
[12 empty] | -0.0014974 | 0.00628002
[12 empty] | -0.00235646 | 0.00637181
[12 empty] | -0.00310745 | 0.00636744
[12 empty] | -0.00349668 | 0.00626128
[12 empty] | -0.00337553 | 0.00607564
[12 empty] | -0.00274991 | 0.00585591
[12 empty] | -0.00178077 | 0.00565792
[12 empty] | -0.000734583 | 0.00553149
[12 empty] | 0.000100965 | 0.00550513
[12 empty] | 0.000508739 | 0.00557713
[12 empty] | 0.000411232 | 0.0057158
[12 empty] | -0.000106072 | 0.00586918
[12 empty] | -0.000825124 | 0.00598101
[12 empty] | -0.00146977 | 0.00600811
[12 empty] | -0.00179966 | 0.00593357
[12 empty] | -0.00169246 | 0.00577164
[12 empty] | -0.00118669 | 0.00556299
[12 empty] | -0.000470769 | 0.00536192
[12 empty] | 0.000178657 | 0.00521983
[12 empty] | 0.00048894 | 0.00517006
[12 empty] | 0.000283972 | 0.00521893
[12 empty] | -0.000453421 | 0.00534519
[12 empty] | -0.00156987 | 0.00550782
[12 empty] | -0.00278473 | 0.00565903
[12 empty] | -0.00377445 | 0.00575812
[12 empty] | -0.00427122 | 0.00578185
[12 empty] | -0.00414468 | 0.00572846
[12 empty] | -0.0034412 | 0.00561466
[12 empty] | -0.00236905 | 0.00546752
[12 empty] | -0.0012352 | 0.00531463
[12 empty] | -0.00035398 | 0.00517593
[12 empty] | 4.36022e-05 | 0.00506007
[12 empty] | -0.00012733 | 0.00496584
[12 empty] | -0.000788304 | 0.00488752
[12 empty] | -0.00172878 | 0.00482136
[12 empty] | -0.002674 | 0.00477043
[12 empty] | -0.00336704 | 0.00474551
[12 empty] | -0.00363989 | 0.0047617
[12 empty] | -0.00345341 | 0.00483192
[12 empty] | -0.00289686 | 0.00495997
[12 empty] | -0.00215048 | 0.00513582
[12 empty] | -0.00142535 | 0.00533538
[12 empty] | -0.000900208 | 0.00552512
[12 empty] | -0.000673888 | 0.00567035
[12 empty] | -0.000745609 | 0.00574458
[12 empty] | -0.00102581 | 0.00573695
[12 empty] | -0.00137115 | 0.00565547
[12 empty] | -0.00163112 | 0.00552493
[12 empty] | -0.00169181 | 0.00538035
[12 empty] | -0.00150538 | 0.00525797
[12 empty] | -0.00109881 | 0.00518648
[12 empty] | -0.000562524 | 0.00518105
[12 empty] | -2.41622e-05 | 0.00524134
[12 empty] | 0.000384175 | 0.00535365
[12 empty] | 0.000556738 | 0.00549593
[12 empty] | 0.000436635 | 0.00564375
[12 empty] | 2.65381e-05 | 0.00577544
[12 empty] | -0.000612964 | 0.00587531
[12 empty] | -0.00137575 | 0.00593473
[12 empty] | -0.00213035 | 0.00595157
[12 empty] | -0.00274437 | 0.00592909
[12 empty] | -0.00310931 | 0.00587491
[12 empty] | -0.00316178 | 0.00580042
[12 empty] | -0.00289714 | 0.00572003
[12 empty] | -0.00237256 | 0.00564986
[12 empty] | -0.00169769 | 0.00560508
[12 empty] | -0.00101374 | 0.00559623
[12 empty] | -0.000464638 | 0.00562533
[12 empty] | -0.000166082 | 0.00568324
[12 empty] | -0.000180032 | 0.00575006
[12 empty] | -0.000500972 | 0.00579911
[12 empty] | -0.00105797 | 0.00580437
[12 empty] | -0.00173234 | 0.0057495
[12 empty] | -0.00238653 | 0.00563558
[12 empty] | -0.00289668 | 0.0054846
[12 empty] | -0.00318035 | 0.00533673
[12 empty] | -0.00321248 | 0.005241
[12 empty] | -0.00302617 | 0.00524134
[12 empty] | -0.00269928 | 0.00536194
[12 empty] | -0.00233178 | 0.00559623
[12 empty] | -0.00202076 | 0.00590373
[12 empty] | -0.00183961 | 0.00621644
[12 empty] | -0.00182603 | 0.00645414
[12 empty] | -0.0019796 | 0.00654475
[12 empty] | -0.00226744 | 0.00644432
[12 empty] | -0.00263414 | 0.00615079
[12 empty] | -0.00301257 | 0.00570738
[12 empty] | -0.00333349 | 0.0051941
[12 empty] | -0.00353359 | 0.00470933
[12 empty] | -0.00356319 | 0.00434649
[12 empty] | -0.0033943 | 0.00417195
[12 empty] | -0.00302884 | 0.00421022
[12 empty] | -0.00250479 | 0.00444015
[12 empty] | -0.00189656 | 0.00480273
[12 empty] | -0.0013064 | 0.00521782
[12 empty] | -0.000845616 | 0.00560471
[12 empty] | -0.000608415 | 0.00590079
[12 empty] | -0.000644571 | 0.00607349
[12 empty] | -0.000939862 | 0.00612302
[12 empty] | -0.00141229 | 0.00607643
[12 empty] | -0.00192837 | 0.00597574
[12 empty] | -0.00233757 | 0.00586451
[12 empty] | -0.00251609 | 0.00577693
[12 empty] | -0.00240707 | 0.00573199
[12 empty] | -0.00204318 | 0.00573349
[12 empty] | -0.00154241 | 0.0057744
[12 empty] | -0.00107553 | 0.00584299
[12 empty] | -0.000813524 | 0.00592804
[12 empty] | -0.000870587 | 0.00602133
[12 empty] | -0.00126146 | 0.00611716
[12 empty] | -0.00188834 | 0.00620996
[12 empty] | -0.00256397 | 0.00629207
[12 empty] | -0.00306574 | 0.00635324
[12 empty] | -0.00320501 | 0.00638284
[12 empty] | -0.00288988 | 0.00637414
[12 empty] | -0.00216038 | 0.0063289
[12 empty] | -0.00118367 | 0.00626007
[12 empty] | -0.000208819 | 0.00619091
[12 empty] | 0.000505477 | 0.00614996
[12 empty] | 0.000768078 | 0.00616299
[12 empty] | 0.000513021 | 0.00624448
[12 empty] | -0.000180825 | 0.00639137
[12 empty] | -0.00111438 | 0.00658167
[12 empty] | -0.0020292 | 0.00677868
[12 empty] | -0.00268488 | 0.00694009
[12 empty] | -0.00292823 | 0.00702908
[12 empty] | -0.00273249 | 0.00702429
[12 empty] | -0.00219542 | 0.00692539
[12 empty] | -0.0014988 | 0.00675271
[12 empty] | -0.000844687 | 0.00654096
[12 empty] | -0.000390824 | 0.00632936
[12 empty] | -0.000206827 | 0.00615125
[12 empty] | -0.000264609 | 0.00602652
[12 empty] | -0.000463782 | 0.00595889
[12 empty] | -0.000680387 | 0.00593846
[12 empty] | -0.000819475 | 0.00594813
[12 empty] | -0.000851557 | 0.00597108
[12 empty] | -0.000819778 | 0.00599657
[12 empty] | -0.000816174 | 0.00602201
[12 empty] | -0.000937275 | 0.0060508
[12 empty] | -0.00123711 | 0.00608738
[12 empty] | -0.00169661 | 0.00613159
[12 empty] | -0.00222199 | 0.0061752
[12 empty] | -0.00267368 | 0.00620212
[12 empty] | -0.00291544 | 0.00619262
[12 empty] | -0.00286535 | 0.00613007
[12 empty] | -0.00252931 | 0.00600771
[12 empty] | -0.00200366 | 0.00583278
[12 empty] | -0.00144499 | 0.00562606
[12 empty] | -0.00101743 | 0.00541694
[12 empty] | -0.000836079 | 0.00523522
[12 empty] | -0.000927438 | 0.00510265
[12 empty] | -0.00122142 | 0.005027
[12 empty] | -0.00157842 | 0.00500089
[12 empty] | -0.00184198 | 0.00500567
[12 empty] | -0.00189812 | 0.00501895
[12 empty] | -0.0017196 | 0.00502314
[12 empty] | -0.00137876 | 0.00501167
[12 empty] | -0.00102358 | 0.00499083
[12 empty] | -0.000825234 | 0.00497634
[12 empty] | -0.000915515 | 0.00498623
[12 empty] | -0.00133665 | 0.00503254
[12 empty] | -0.00202159 | 0.00511522
[12 empty] | -0.00281218 | 0.00522064
[12 empty] | -0.00350894 | 0.00532556
[12 empty] | -0.00393511 | 0.00540513
[12 empty] | -0.00399257 | 0.0054422
[12 empty] | -0.00369016 | 0.00543438
[12 empty] | -0.00313526 | 0.00539601
[12 empty] | -0.00249248 | 0.00535402
[12 empty] | -0.00192511 | 0.00533883
[12 empty] | -0.0015408 | 0.00537343
[12 empty] | -0.00136079 | 0.00546436
[12 empty] | -0.00132309 | 0.00559808
[12 empty] | -0.00131682 | 0.00574438
[12 empty] | -0.00123384 | 0.00586583
[12 empty] | -0.00101704 | 0.00593045
[12 empty] | -0.00068659 | 0.00592324
[12 empty] | -0.000333998 | 0.00585252
[12 empty] | -8.60582e-05 | 0.0057487
[12 empty] | -5.28047e-05 | 0.00565549
[12 empty] | -0.000279638 | 0.00561628
[12 empty] | -0.000722649 | 0.00565981
[12 empty] | -0.00125755 | 0.00579002
[12 empty] | -0.00171996 | 0.00598332
[12 empty] | -0.00196289 | 0.00619439
[12 empty] | -0.0019101 | 0.00636873
[12 empty] | -0.00158543 | 0.00645825
[12 empty] | -0.00110637 | 0.00643496
[12 empty] | -0.000643292 | 0.00629875
[12 empty] | -0.000358627 | 0.00607691
[12 empty] | -0.00034789 | 0.00581586
[12 empty] | -0.000604272 | 0.00556786
[12 empty] | -0.00102023 | 0.0053767
[12 empty] | -0.00142615 | 0.00526686
[12 empty] | -0.00165265 | 0.00523886
[12 empty] | -0.00159406 | 0.00527171
[12 empty] | -0.00124991 | 0.00533112
[12 empty] | -0.000728977 | 0.00538046
[12 empty] | -0.000213499 | 0.00539089
[12 empty] | 0.00010414 | 0.00534792
[12 empty] | 9.0092e-05 | 0.00525296
[12 empty] | -0.00028135 | 0.00512014
[12 empty] | -0.00091506 | 0.00497037
[12 empty] | -0.00162415 | 0.00482484
[12 empty] | -0.00219092 | 0.00470023
[12 empty] | -0.0024385 | 0.00460664
[12 empty] | -0.00228844 | 0.00454835
[12 empty] | -0.00178459 | 0.00452611
[12 empty] | -0.00107552 | 0.00453965
[12 empty] | -0.000362769 | 0.00458893
[12 empty] | 0.000166557 | 0.0046738
[12 empty] | 0.00039877 | 0.00479232
[12 empty] | 0.000324266 | 0.00493885
[12 empty] | 3.04959e-05 | 0.00510306
[12 empty] | -0.000338168 | 0.00527068
[12 empty] | -0.000637356 | 0.00542608
[12 empty] | -0.00077462 | 0.00555587
[12 empty] | -0.000737363 | 0.00565225
[12 empty] | -0.00058756 | 0.00571484
[12 empty] | -0.000427067 | 0.00575027
[12 empty] | -0.000348604 | 0.00576946
[12 empty] | -0.000392774 | 0.00578357
[12 empty] | -0.000528821 | 0.00579993
[12 empty] | -0.000667243 | 0.00581929
[12 empty] | -0.000699596 | 0.00583539
[12 empty] | -0.000549714 | 0.00583685
[12 empty] | -0.000215465 | 0.00581079
[12 empty] | 0.000216852 | 0.00574702
[12 empty] | 0.000593353 | 0.00564155
[12 empty] | 0.000743043 | 0.00549851
[12 empty] | 0.000540571 | 0.00533021
[12 empty] | -4.17737e-05 | 0.00515557
[12 empty] | -0.000912966 | 0.00499745
[12 empty] | -0.00188277 | 0.00487967
[12 empty] | -0.00271711 | 0.00482386
[12 empty] | -0.00321139 | 0.00484665
[12 empty] | -0.00325676 | 0.00495682
[12 empty] | -0.00287621 | 0.0051528
[12 empty] | -0.00221747 | 0.00542073
[12 empty] | -0.00150465 | 0.00573389
[12 empty] | -0.000965065 | 0.00605437
[12 empty] | -0.000756465 | 0.00633759
[12 empty] | -0.000919518 | 0.00653958
[12 empty] | -0.00137162 | 0.00662599
[12 empty] | -0.00194318 | 0.00658069
[12 empty] | -0.00244247 | 0.0064117
[12 empty] | -0.00272513 | 0.00615201
[12 empty] | -0.0027431 | 0.00585431
[12 empty] | -0.00255548 | 0.00558015
[12 empty] | -0.00229803 | 0.00538595
[12 empty] | -0.00212337 | 0.00530927
[12 empty] | -0.00213482 | 0.00535936
[12 empty] | -0.00233918 | 0.00551479
[12 empty] | -0.0026372 | 0.00572905
[12 empty] | -0.0028562 | 0.00594293
[12 empty] | -0.00281408 | 0.00610003
[12 empty] | -0.00239174 | 0.00616109
[12 empty] | -0.00158715 | 0.0061129
[12 empty] | -0.000530509 | 0.00596945
[12 empty] | 0.000546948 | 0.00576529
[12 empty] | 0.00138121 | 0.00554351
[12 empty] | 0.0017584 | 0.00534251
[12 empty] | 0.0015842 | 0.00518578
[12 empty] | 0.000915841 | 0.00507784
[12 empty] | -5.46698e-05 | 0.00500725
[12 empty] | -0.00106062 | 0.00495494
[12 empty] | -0.00184406 | 0.00490454
[12 empty] | -0.0022346 | 0.00485057
[12 empty] | -0.00219763 | 0.00480141
[12 empty] | -0.00183658 | 0.00477586
[12 empty] | -0.00134993 | 0.00479485
[12 empty] | -0.000958898 | 0.0048713
[12 empty] | -0.00083135 | 0.00500241
[12 empty] | -0.001028 | 0.00516741
[12 empty] | -0.00148838 | 0.00533211
[12 empty] | -0.00205976 | 0.00545888
[12 empty] | -0.00255716 | 0.00551877
[12 empty] | -0.00283206 | 0.00550126
[12 empty] | -0.00282509 | 0.00541835
[12 empty] | -0.00258469 | 0.00530097
[12 empty] | -0.00224581 | 0.00518903
[12 empty] | -0.00197772 | 0.00511827
[12 empty] | -0.00192014 | 0.00510861
[12 empty] | -0.00213092 | 0.00515801
[12 empty] | -0.00256372 | 0.00524407
[12 empty] | -0.00308298 | 0.00533287
[12 empty] | -0.00351032 | 0.0053919
[12 empty] | -0.00368559 | 0.00540246
[12 empty] | -0.00352101 | 0.00536707
[12 empty] | -0.00303018 | 0.00530911
[12 empty] | -0.00232266 | 0.00526477
[12 empty] | -0.00156732 | 0.00526999
[12 empty] | -0.000937958 | 0.00534696
[12 empty] | -0.000560318 | 0.00549507
[12 empty] | -0.000477855 | 0.00568947
[12 empty] | -0.000646463 | 0.00588796
[12 empty] | -0.000957633 | 0.00604384
[12 empty] | -0.00127997 | 0.00612051
[12 empty] | -0.0015035 | 0.00610272
[12 empty] | -0.00157149 | 0.00600085
[12 empty] | -0.00149051 | 0.0058468
[12 empty] | -0.00131773 | 0.00568306
[12 empty] | -0.0011328 | 0.00554888
[12 empty] | -0.00100647 | 0.00546822
[12 empty] | -0.000977597 | 0.00544361
[12 empty] | -0.00104596 | 0.00545758
[12 empty] | -0.00118101 | 0.00548096
[12 empty] | -0.00134052 | 0.00548479
[12 empty] | -0.00148963 | 0.00545137
[12 empty] | -0.00161187 | 0.00538077
[12 empty] | -0.00170813 | 0.00529048
[12 empty] | -0.00178554 | 0.00520877
[12 empty] | -0.00184322 | 0.00516422
[12 empty] | -0.00186336 | 0.00517542
[12 empty] | -0.00181383 | 0.00524428
[12 empty] | -0.00166288 | 0.00535529
[12 empty] | -0.00140058 | 0.00548051
[12 empty] | -0.00105739 | 0.00558832
[12 empty] | -0.000709808 | 0.00565265
[12 empty] | -0.000467444 | 0.00565957
[12 empty] | -0.00044282 | 0.00560926
[12 empty] | -0.000712698 | 0.00551339
[12 empty] | -0.00128445 | 0.00538953
[12 empty] | -0.00208092 | 0.0052551
[12 empty] | -0.00295175 | 0.00512335
[12 empty] | -0.00371045 | 0.00500257
[12 empty] | -0.00418663 | 0.00489809
[12 empty] | -0.00427704 | 0.00481557
[12 empty] | -0.00397765 | 0.00476327
[12 empty] | -0.00338511 | 0.0047516
[12 empty] | -0.00266562 | 0.00478976
[12 empty] | -0.0020008 | 0.00488066
[12 empty] | -0.00152848 | 0.00501645
[12 empty] | -0.00129873 | 0.00517733
[12 empty] | -0.00126086 | 0.00533484
[12 empty] | -0.0012866 | 0.00545947
[12 empty] | -0.00122183 | 0.00553024
[12 empty] | -0.000949226 | 0.00554268
[12 empty] | -0.000439158 | 0.00551204
[12 empty] | 0.000229878 | 0.0054696
[12 empty] | 0.000890183 | 0.00545268
[12 empty] | 0.00133816 | 0.00549138
[12 empty] | 0.00140466 | 0.00559645
[12 empty] | 0.0010183 | 0.00575304
[12 empty] | 0.000239174 | 0.00592314
[12 empty] | -0.0007503 | 0.00605664
[12 empty] | -0.00169624 | 0.00610786
[12 empty] | -0.0023504 | 0.00605217
[12 empty] | -0.00254861 | 0.00589674
[12 empty] | -0.00226435 | 0.00568129
[12 empty] | -0.00161899 | 0.00546783
[12 empty] | -0.000844187 | 0.00532217
[12 empty] | -0.000207926 | 0.00529305
[12 empty] | 7.20273e-05 | 0.00539575
[12 empty] | -0.000100977 | 0.00560593
[12 empty] | -0.000670807 | 0.00586612
[12 empty] | -0.00144691 | 0.00610307
[12 empty] | -0.00216714 | 0.00625062
[12 empty] | -0.00258484 | 0.00627045
[12 empty] | -0.00255174 | 0.00616413
[12 empty] | -0.00206961 | 0.00597218
[12 empty] | -0.00129341 | 0.00576057
[12 empty] | -0.000484714 | 0.00559919
[12 empty] | 7.01116e-05 | 0.00553928
[12 empty] | 0.000150652 | 0.00559752
[12 empty] | -0.000326646 | 0.00575174
[12 empty] | -0.00128001 | 0.0059496
[12 empty] | -0.00248525 | 0.00612696
[12 empty] | -0.00364259 | 0.00622961
[12 empty] | -0.00446635 | 0.00623089
[12 empty] | -0.00476947 | 0.00613942
[12 empty] | -0.00451686 | 0.00599469
[12 empty] | -0.00383189 | 0.00585221
[12 empty] | -0.00295504 | 0.00576373
[12 empty] | -0.00216867 | 0.00575937
[12 empty] | -0.00171153 | 0.00583757
[12 empty] | -0.00170953 | 0.00596595
[12 empty] | -0.0021429 | 0.0060924
[12 empty] | -0.00285826 | 0.0061621
[12 empty] | -0.0036202 | 0.00613465
[12 empty] | -0.00418498 | 0.00599559
[12 empty] | -0.00437331 | 0.00575908
[12 empty] | -0.00412047 | 0.00546177
[12 empty] | -0.00349001 | 0.00515065
[12 empty] | -0.00264897 | 0.00486984
[12 empty] | -0.00181419 | 0.00465073
[12 empty] | -0.00118736 | 0.00450826
[12 empty] | -0.000898726 | 0.00444341
[12 empty] | -0.000975352 | 0.00444931
[12 empty] | -0.00134145 | 0.00451767
[12 empty] | -0.00184828 | 0.00464191
[12 empty] | -0.00232242 | 0.00481597
[12 empty] | -0.00261671 | 0.00502954
[12 empty] | -0.00264884 | 0.00526291
[12 empty] | -0.00241737 | 0.00548495
[12 empty] | -0.00199283 | 0.0056567
[12 empty] | -0.00148927 | 0.00574065
[12 empty] | -0.00102683 | 0.00571314
[12 empty] | -0.000697593 | 0.00557529
[12 empty] | -0.000544682 | 0.00535757
[12 empty] | -0.000559229 | 0.00511509
[12 empty] | -0.000693689 | 0.00491362
[12 empty] | -0.000884907 | 0.00481021
[12 empty] | -0.00107784 | 0.00483443
[12 empty] | -0.00124166 | 0.00497717
[12 empty] | -0.00137337 | 0.00519132
[12 empty] | -0.00148913 | 0.00540549
[12 empty] | -0.0016078 | 0.0055466
[12 empty] | -0.00173411 | 0.0055646
[12 empty] | -0.00184865 | 0.00545063
[12 empty] | -0.00190919 | 0.00524217
[12 empty] | -0.00186372 | 0.00501272
[12 empty] | -0.00167079 | 0.00484873
[12 empty] | -0.00131987 | 0.00482112
[12 empty] | -0.000844034 | 0.00496077
[12 empty] | -0.000318993 | 0.00524639
[12 empty] | 0.000152521 | 0.00560931
[12 empty] | 0.000467531 | 0.00595393
[12 empty] | 0.000552796 | 0.00618734
[12 empty] | 0.000388433 | 0.00624855
[12 empty] | 1.69416e-05 | 0.00612739
[12 empty] | -0.000466497 | 0.00586691
[12 empty] | -0.000940727 | 0.00554846
[12 empty] | -0.00129501 | 0.00526448
[12 empty] | -0.00146416 | 0.00508829
[12 empty] | -0.00145101 | 0.00505102
[12 empty] | -0.00132829 | 0.00513343
[12 empty] | -0.00121775 | 0.00527527
[12 empty] | -0.00125174 | 0.00539846
[12 empty] | -0.00152821 | 0.00543621
[12 empty] | -0.00207302 | 0.00535748
[12 empty] | -0.00282197 | 0.00517868
[12 empty] | -0.0036298 | 0.00495819
[12 empty] | -0.00430523 | 0.00477607
[12 empty] | -0.00466316 | 0.00470571
[12 empty] | -0.00457917 | 0.00478751
[12 empty] | -0.00403019 | 0.00501354
[12 empty] | -0.00310817 | 0.00532845
[12 empty] | -0.00200143 | 0.00564625
[12 empty] | -0.000947728 | 0.00587706
[12 empty] | -0.000171686 | 0.00595496
[12 empty] | 0.000175671 | 0.00585749
[12 empty] | 5.76501e-05 | 0.0056108
[12 empty] | -0.000439262 | 0.00527926
[12 empty] | -0.00113134 | 0.00494363
[12 empty] | -0.00179098 | 0.00467562
[12 empty] | -0.00221201 | 0.00451757
[12 empty] | -0.00226772 | 0.00447342
[12 empty] | -0.00194482 | 0.00451331
[12 empty] | -0.00134363 | 0.00458888
[12 empty] | -0.000645103 | 0.00465316
[12 empty] | -5.51573e-05 | 0.00467726
[12 empty] | 0.000256539 | 0.00465841
[12 empty] | 0.000204858 | 0.00461679
[12 empty] | -0.000189464 | 0.00458357
[12 empty] | -0.00081098 | 0.00458543
[12 empty] | -0.00148851 | 0.00463195
[12 empty] | -0.00204891 | 0.00471107
[12 empty] | -0.00236844 | 0.00479405
[12 empty] | -0.00240591 | 0.00484791
[12 empty] | -0.00220812 | 0.00484987
[12 empty] | -0.00188724 | 0.00479794
[12 empty] | -0.00157865 | 0.00471308
[12 empty] | -0.00139384 | 0.00463177
[12 empty] | -0.00138405 | 0.00459181
[12 empty] | -0.00152609 | 0.00461692
[12 empty] | -0.00173445 | 0.00470634
[12 empty] | -0.00189474 | 0.00483398
[12 empty] | -0.00190665 | 0.00495795
[12 empty] | -0.00172167 | 0.00503727
[12 empty] | -0.00136266 | 0.00504952
[12 empty] | -0.000918698 | 0.00500249
[12 empty] | -0.000516729 | 0.00493478
[12 empty] | -0.00027943 | 0.00490426
[12 empty] | -0.000283101 | 0.00496786
[12 empty] | -0.000529578 | 0.00515946
[12 empty] | -0.000941655 | 0.00547402
[12 empty] | -0.001384 | 0.005864
[12 empty] | -0.00170346 | 0.00625026
[12 empty] | -0.00177643 | 0.00654439
[12 empty] | -0.00154876 | 0.00667548
[12 empty] | -0.00105587 | 0.00661246
[12 empty] | -0.000416627 | 0.00637449
[12 empty] | 0.00019729 | 0.00602573
[12 empty] | 0.000607909 | 0.00565612
[12 empty] | 0.000679812 | 0.00535454
[12 empty] | 0.000357491 | 0.00518315
[12 empty] | -0.000319143 | 0.00516128
[12 empty] | -0.00122497 | 0.0052638
[12 empty] | -0.00218213 | 0.005434
[12 empty] | -0.00300514 | 0.00560572
[12 empty] | -0.0035461 | 0.00572694
[12 empty] | -0.00372778 | 0.00577626
[12 empty] | -0.00355665 | 0.00576703
[12 empty] | -0.00311361 | 0.00573798
[12 empty] | -0.00252658 | 0.00573464
[12 empty] | -0.00193374 | 0.00578854
[12 empty] | -0.00144807 | 0.00590231
[12 empty] | -0.00113275 | 0.00604625
[12 empty] | -0.000993057 | 0.00616761
[12 empty] | -0.000985578 | 0.00620914
[12 empty] | -0.00104027 | 0.0061302
[12 empty] | -0.00108794 | 0.00592248
[12 empty] | -0.00108444 | 0.00561464
[12 empty] | -0.00102452 | 0.00526416
[12 empty] | -0.000941838 | 0.00493918
[12 empty] | -0.00089558 | 0.00469714
[12 empty] | -0.000948519 | 0.00456755
[12 empty] | -0.00114332 | 0.00454512
[12 empty] | -0.0014845 | 0.0045954
[12 empty] | -0.00193162 | 0.00467034
[12 empty] | -0.00240591 | 0.00472782
[12 empty] | -0.0028087 | 0.00474761
[12 empty] | -0.00304661 | 0.00473773
[12 empty] | -0.0030565 | 0.00472892
[12 empty] | -0.00282323 | 0.00475946
[12 empty] | -0.00238521 | 0.00485641
[12 empty] | -0.001826 | 0.00502073
[12 empty] | -0.00125418 | 0.00522249
[12 empty] | -0.000776873 | 0.00540863
[12 empty] | -0.000473803 | 0.00552088
[12 empty] | -0.000379014 | 0.00551762
[12 empty] | -0.000474772 | 0.00539135
[12 empty] | -0.000699073 | 0.00517506
[12 empty] | -0.000964339 | 0.00493434
[12 empty] | -0.00118188 | 0.00474722
[12 empty] | -0.00128534 | 0.00467842
[12 empty] | -0.0012467 | 0.00475694
[12 empty] | -0.00108103 | 0.0049651
[12 empty] | -0.000839097 | 0.00524341
[12 empty] | -0.00059074 | 0.00551014
[12 empty] | -0.000404178 | 0.00568936
[12 empty] | -0.000327315 | 0.00573775
[12 empty] | -0.000376124 | 0.00566101
[12 empty] | -0.000532765 | 0.00551358
[12 empty] | -0.000753062 | 0.00538138
[12 empty] | -0.000980275 | 0.00535285
[12 empty] | -0.00116057 | 0.00548776
[12 empty] | -0.00125562 | 0.00579447
[12 empty] | -0.0012493 | 0.00622328
[12 empty] | -0.00114763 | 0.00667862
[12 empty] | -0.000973422 | 0.00704646
[12 empty] | -0.000758692 | 0.00722818
[12 empty] | -0.00053777 | 0.00717027
[12 empty] | -0.000343292 | 0.00688026
[12 empty] | -0.000205254 | 0.00642415
[12 empty] | -0.000151673 | 0.00590646
[12 empty] | -0.000208436 | 0.00543955
[12 empty] | -0.000396212 | 0.00511225
[12 empty] | -0.000723828 | 0.00496742
[12 empty] | -0.00117959 | 0.00499507
[12 empty] | -0.00172392 | 0.00514186
[12 empty] | -0.00228736 | 0.00533289
[12 empty] | -0.00277725 | 0.00549751
[12 empty] | -0.00309384 | 0.00559041
[12 empty] | -0.00315333 | 0.00560123
[12 empty] | -0.00291239 | 0.00555078
[12 empty] | -0.00238674 | 0.00547632
[12 empty] | -0.0016572 | 0.00541256
[12 empty] | -0.000859084 | 0.00537588
[12 empty] | -0.000155639 | 0.00535772
[12 empty] | 0.000299125 | 0.0053294
[12 empty] | 0.000398907 | 0.00525598
[12 empty] | 0.000114307 | 0.00511355
[12 empty] | -0.000496113 | 0.00490272
[12 empty] | -0.00129724 | 0.00465303
[12 empty] | -0.00210948 | 0.00441586
[12 empty] | -0.00275359 | 0.00424829
[12 empty] | -0.00309656 | 0.0041936
[12 empty] | -0.00308572 | 0.00426544
[12 empty] | -0.00276141 | 0.00444179
[12 empty] | -0.00224439 | 0.00467097
[12 empty] | -0.00170091 | 0.00488819
[12 empty] | -0.00129546 | 0.00503666
[12 empty] | -0.00114418 | 0.00508617
[12 empty] | -0.0012824 | 0.00504248
[12 empty] | -0.00165559 | 0.00494415
[12 empty] | -0.00213634 | 0.0048479
[12 empty] | -0.00256249 | 0.00480772
[12 empty] | -0.00278524 | 0.00485493
[12 empty] | -0.00271348 | 0.00498643
[12 empty] | -0.00234126 | 0.00516537
[12 empty] | -0.00175052 | 0.005334
[12 empty] | -0.00108843 | 0.0054344
[12 empty] | -0.000525812 | 0.00542983
[12 empty] | -0.00020887 | 0.00531903
[12 empty] | -0.000218168 | 0.00513846
[12 empty] | -0.000546505 | 0.0049514
[12 empty] | -0.00110179 | 0.00482739
[12 empty] | -0.00173362 | 0.00481904
[12 empty] | -0.0022755 | 0.00494392
[12 empty] | -0.00259017 | 0.00517786
[12 empty] | -0.00260508 | 0.00546201
[12 empty] | -0.00232835 | 0.0057213
[12 empty] | -0.0018414 | 0.00588838
[12 empty] | -0.00127161 | 0.00592501
[12 empty] | -0.000754141 | 0.00583399
[12 empty] | -0.000394529 | 0.0056577
[12 empty] | -0.000243168 | 0.00546411
[12 empty] | -0.000288296 | 0.0053247
[12 empty] | -0.000468128 | 0.00529197
[12 empty] | -0.000696752 | 0.00538342
[12 empty] | -0.000894399 | 0.00557731
[12 empty] | -0.00101186 | 0.00582081
[12 empty] | -0.00104149 | 0.00604768
[12 empty] | -0.00101202 | 0.00619912
[12 empty] | -0.000970465 | 0.00624102
[12 empty] | -0.000958388 | 0.00617214
[12 empty] | -0.000991885 | 0.00602117
[12 empty] | -0.00105293 | 0.00583423
[12 empty] | -0.00109545 | 0.00565787
[12 empty] | -0.00106403 | 0.00552345
[12 empty] | -0.000918408 | 0.0054384
[12 empty] | -0.000654481 | 0.00538689
[12 empty] | -0.000313604 | 0.00533929
[12 empty] | 2.42302e-05 | 0.0052665
[12 empty] | 0.000262002 | 0.0051538
[12 empty] | 0.000315373 | 0.00500898
[12 empty] | 0.00014061 | 0.00486193
[12 empty] | -0.000249012 | 0.00475545
[12 empty] | -0.00078449 | 0.00473068
[12 empty] | -0.00136031 | 0.00481196
[12 empty] | -0.00186577 | 0.00499629
[12 empty] | -0.00221807 | 0.00525113
[12 empty] | -0.00238626 | 0.00552127
[12 empty] | -0.00239761 | 0.00574275
[12 empty] | -0.00232424 | 0.00585968
[12 empty] | -0.00225434 | 0.00583875
[12 empty] | -0.00225803 | 0.00567742
[12 empty] | -0.0023598 | 0.00540372
[12 empty] | -0.00252762 | 0.00506824
[12 empty] | -0.0026831 | 0.00473115
[12 empty] | -0.0027298 | 0.00444816
[12 empty] | -0.00259031 | 0.00425943
[12 empty] | -0.0022392 | 0.00418366
[12 empty] | -0.00171999 | 0.00421823
[12 empty] | -0.00113922 | 0.00434397
[12 empty] | -0.000638516 | 0.0045322
[12 empty] | -0.000352968 | 0.00475168
[12 empty] | -0.000368982 | 0.00497348
[12 empty] | -0.000695403 | 0.0051734
[12 empty] | -0.00125742 | 0.00533242
[12 empty] | -0.00191546 | 0.00543652
[12 empty] | -0.00250307 | 0.00547701
[12 empty] | -0.00287174 | 0.0054519
[12 empty] | -0.0029286 | 0.00536786
[12 empty] | -0.00265582 | 0.00524162
[12 empty] | -0.00210695 | 0.00509941
[12 empty] | -0.00138351 | 0.00497356
[12 empty] | -0.000601606 | 0.00489658
[12 empty] | 0.000139015 | 0.00489367
[12 empty] | 0.000772882 | 0.00497609
[12 empty] | 0.00126909 | 0.00513731
[12 empty] | 0.00161667 | 0.00535343
[12 empty] | 0.00180403 | 0.00558822
[12 empty] | 0.00180382 | 0.0058014
[12 empty] | 0.00157237 | 0.00595788
[12 empty] | 0.00106639 | 0.00603546
[12 empty] | 0.000271672 | 0.00602867
[12 empty] | -0.00076778 | 0.00594801
[12 empty] | -0.00193437 | 0.00581517
[12 empty] | -0.00304574 | 0.00565599
[12 empty] | -0.00389054 | 0.00549355
[12 empty] | -0.00428354 | 0.00534365
[12 empty] | -0.00412401 | 0.00521352
[12 empty] | -0.0034374 | 0.00510382
[12 empty] | -0.00238383 | 0.00501237
[12 empty] | -0.00122606 | 0.00493794
[12 empty] | -0.000262703 | 0.0048822
[12 empty] | 0.000255355 | 0.00484922
[12 empty] | 0.000200165 | 0.00484286
[12 empty] | -0.00039079 | 0.00486334
[12 empty] | -0.00132029 | 0.00490497
[12 empty] | -0.00228615 | 0.00495612
[12 empty] | -0.00297018 | 0.00500216
[12 empty] | -0.00313495 | 0.00503025
[12 empty] | -0.00269824 | 0.00503438
[12 empty] | -0.00176148 | 0.00501834
[12 empty] | -0.000581956 | 0.00499526
[12 empty] | 0.000503264 | 0.00498325
[12 empty] | 0.00117884 | 0.00499847
[12 empty] | 0.00124648 | 0.00504795
[12 empty] | 0.000684509 | 0.00512494
[12 empty] | -0.000346964 | 0.005209
[12 empty] | -0.00155638 | 0.00527134
[12 empty] | -0.00261042 | 0.00528429
[12 empty] | -0.00323435 | 0.00523181
[12 empty] | -0.00329162 | 0.00511755
[12 empty] | -0.00281835 | 0.00496719
[12 empty] | -0.00200346 | 0.00482364
[12 empty] | -0.00112262 | 0.00473583
[12 empty] | -0.000449024 | 0.00474408
[12 empty] | -0.000170176 | 0.0048666
[12 empty] | -0.000337248 | 0.00509128
[12 empty] | -0.000861303 | 0.00537599
[12 empty] | -0.00155492 | 0.00565779
[12 empty] | -0.00220262 | 0.00586877
[12 empty] | -0.00263478 | 0.00595425
[12 empty] | -0.0027797 | 0.00588791
[12 empty] | -0.00267745 | 0.0056794
[12 empty] | -0.00245286 | 0.00537215
[12 empty] | -0.00225965 | 0.00503187
[12 empty] | -0.00221732 | 0.00472908
[12 empty] | -0.00236395 | 0.00452086
[12 empty] | -0.00264192 | 0.00443693
[12 empty] | -0.00292095 | 0.00447407
[12 empty] | -0.00304926 | 0.00460003
[12 empty] | -0.00291397 | 0.00476532
[12 empty] | -0.00248815 | 0.00491913
[12 empty] | -0.00184775 | 0.00502423
[12 empty] | -0.0011518 | 0.00506656
[12 empty] | -0.000593087 | 0.00505688
[12 empty] | -0.000336339 | 0.00502467
[12 empty] | -0.00046554 | 0.00500649
[12 empty] | -0.000958338 | 0.00503305
[12 empty] | -0.00169579 | 0.00511907
[12 empty] | -0.0025032 | 0.00525907
[12 empty] | -0.00320717 | 0.00542992
[12 empty] | -0.00368857 | 0.00559912
[12 empty] | -0.00391333 | 0.00573565
[12 empty] | -0.00393136 | 0.00581958
[12 empty] | -0.00384536 | 0.00584763
[12 empty] | -0.00376236 | 0.00583265
[12 empty] | -0.00374648 | 0.00579777
[12 empty] | -0.00379073 | 0.00576726
[12 empty] | -0.00381839 | 0.0057573
[12 empty] | -0.00371352 | 0.0057698
[12 empty] | -0.00336939 | 0.00579135
[12 empty] | -0.00273709 | 0.00579758
[12 empty] | -0.0018561 | 0.00576151
[12 empty] | -0.000855162 | 0.00566329
[12 empty] | 7.84036e-05 | 0.00549801
[12 empty] | 0.000751206 | 0.00527935
[12 empty] | 0.00102132 | 0.00503755
[12 empty] | 0.000841909 | 0.00481247
[12 empty] | 0.000276871 | 0.00464344
[12 empty] | -0.000516564 | 0.00455896
[12 empty] | -0.00133231 | 0.00456889
[12 empty] | -0.00197275 | 0.00466151
[12 empty] | -0.00230104 | 0.004806
[12 empty] | -0.00227298 | 0.00495985
[12 empty] | -0.00194022 | 0.00507911
[12 empty] | -0.00142611 | 0.00512895
[12 empty] | -0.000883807 | 0.00509177
[12 empty] | -0.000450889 | 0.00497101
[12 empty] | -0.000214293 | 0.00478982
[12 empty] | -0.000194697 | 0.00458504
[12 empty] | -0.000352214 | 0.00439821
[12 empty] | -0.000608328 | 0.00426571
[12 empty] | -0.000874678 | 0.0042107
[12 empty] | -0.00107868 | 0.00423854
[12 empty] | -0.00117883 | 0.00433683
[12 empty] | -0.00116751 | 0.00447975
[12 empty] | -0.00106358 | 0.00463552
[12 empty] | -0.000900408 | 0.00477486
[12 empty] | -0.000714832 | 0.00487818
[12 empty] | -0.000540573 | 0.00493954
[12 empty] | -0.000406538 | 0.00496649
[12 empty] | -0.000337578 | 0.00497586
[12 empty] | -0.000354423 | 0.00498679
[12 empty] | -0.000470568 | 0.00501328
[12 empty] | -0.000686406 | 0.00505852
[12 empty] | -0.000983438 | 0.00511295
[12 empty] | -0.00132265 | 0.00515683
[12 empty] | -0.00165021 | 0.00516675
[12 empty] | -0.00191075 | 0.00512432
[12 empty] | -0.00206488 | 0.00502419
[12 empty] | -0.0021046 | 0.00487898
[12 empty] | -0.00205974 | 0.00471899
[12 empty] | -0.00199112 | 0.00458644
[12 empty] | -0.0019705 | 0.00452535
[12 empty] | -0.00205317 | 0.00456968
[12 empty] | -0.00225261 | 0.0047332
[12 empty] | -0.00252759 | 0.00500391
[12 empty] | -0.00278862 | 0.00534502
[12 empty] | -0.00292413 | 0.00570248
[12 empty] | -0.00283946 | 0.00601722
[12 empty] | -0.00249588 | 0.00623892
[12 empty] | -0.00193525 | 0.0063376
[12 empty] | -0.0012795 | 0.00630999
[12 empty] | -0.00070188 | 0.00617897
[12 empty] | -0.000376825 | 0.00598656
[12 empty] | -0.000423214 | 0.00578251
[12 empty] | -0.000859815 | 0.00561182
[12 empty] | -0.00158892 | 0.00550462
[12 empty] | -0.00241594 | 0.00547093
[12 empty] | -0.00310129 | 0.00550131
[12 empty] | -0.0034296 | 0.00557261
[12 empty] | -0.00327514 | 0.00565662
[12 empty] | -0.00264225 | 0.00572879
[12 empty] | -0.00166696 | 0.00577444
[12 empty] | -0.000578477 | 0.00579092
[12 empty] | 0.000368185 | 0.00578554
[12 empty] | 0.000967103 | 0.00577059
[12 empty] | 0.00112016 | 0.00575735
[12 empty] | 0.000860761 | 0.00575122
[12 empty] | 0.000335281 | 0.0057495
[12 empty] | -0.000251146 | 0.00574235
[12 empty] | -0.000706045 | 0.00571619
[12 empty] | -0.000914185 | 0.00565845
[12 empty] | -0.000873749 | 0.00556183
[12 empty] | -0.00069226 | 0.00542709
[12 empty] | -0.000544149 | 0.00526348
[12 empty] | -0.000604956 | 0.00508711
[12 empty] | -0.000984996 | 0.00491788
[12 empty] | -0.00168546 | 0.00477592
[12 empty] | -0.00259214 | 0.00467826
[12 empty] | -0.0035089 | 0.00463631
[12 empty] | -0.00421972 | 0.0046542
[12 empty] | -0.00455784 | 0.00472797
[12 empty] | -0.00445883 | 0.00484553
[12 empty] | -0.00397945 | 0.00498758
[12 empty] | -0.00327633 | 0.0051296
[12 empty] | -0.00255217 | 0.0052452
[12 empty] | -0.00198805 | 0.00531069
[12 empty] | -0.00168541 | 0.0053101
[12 empty] | -0.00163726 | 0.00523978
[12 empty] | -0.00173833 | 0.00511086
[12 empty] | -0.00182994 | 0.00494852
[12 empty] | -0.00176376 | 0.00478747
[12 empty] | -0.00146154 | 0.00466422
[12 empty] | -0.000949825 | 0.00460783
[12 empty] | -0.000356794 | 0.00463158
[12 empty] | 0.000128202 | 0.00472822
[12 empty] | 0.000319219 | 0.00487051
[12 empty] | 0.000100569 | 0.00501758
[12 empty] | -0.00052688 | 0.00512561
[12 empty] | -0.00143621 | 0.00516008
[12 empty] | -0.00240591 | 0.00510608
[12 empty] | -0.003183 | 0.0049734
[12 empty] | -0.00355803 | 0.00479483
[12 empty] | -0.00342824 | 0.00461765
[12 empty] | -0.00282904 | 0.00449098
[12 empty] | -0.00192395 | 0.00445233
[12 empty] | -0.000956406 | 0.00451755
[12 empty] | -0.000178685 | 0.00467705
[12 empty] | 0.000220177 | 0.0048994
[12 empty] | 0.000165675 | 0.00514092
[12 empty] | -0.000286183 | 0.00535835
[12 empty] | -0.000971521 | 0.00552041
[12 empty] | -0.00167125 | 0.00561492
[12 empty] | -0.00217656 | 0.00564934
[12 empty] | -0.0023471 | 0.00564514
[12 empty] | -0.00214536 | 0.00562809
[12 empty] | -0.00163888 | 0.00561827
[12 empty] | -0.000972296 | 0.00562306
[12 empty] | -0.000320216 | 0.0056356
[12 empty] | 0.000163676 | 0.00563907
[12 empty] | 0.000385894 | 0.00561484
[12 empty] | 0.000330784 | 0.00555165
[12 empty] | 5.40182e-05 | 0.00545198
[12 empty] | -0.000342934 | 0.00533339
[12 empty] | -0.000747181 | 0.00522398
[12 empty] | -0.00106618 | 0.00515345
[12 empty] | -0.00124796 | 0.00514271
[12 empty] | -0.00128593 | 0.00519578
[12 empty] | -0.00120988 | 0.0052967
[12 empty] | -0.00106887 | 0.00541285
[12 empty] | -0.00091334 | 0.00550367
[12 empty] | -0.000782379 | 0.0055322
[12 empty] | -0.00069901 | 0.00547563
[12 empty] | -0.00067265 | 0.00533182
[12 empty] | -0.000705253 | 0.00511966
[12 empty] | -0.000796829 | 0.00487338
[12 empty] | -0.000947238 | 0.0046329
[12 empty] | -0.00115357 | 0.00443333
[12 empty] | -0.00140501 | 0.00429689
[12 empty] | -0.00167873 | 0.00422951
[12 empty] | -0.00193991 | 0.00422277
[12 empty] | -0.00214776 | 0.00425985
[12 empty] | -0.00226621 | 0.00432305
[12 empty] | -0.00227598 | 0.00440007
[12 empty] | -0.00218328 | 0.00448682
[12 empty] | -0.00202121 | 0.00458608
[12 empty] | -0.00184223 | 0.0047028
[12 empty] | -0.00170327 | 0.00483832
[12 empty] | -0.0016478 | 0.00498574
[12 empty] | -0.00169097 | 0.00512876
[12 empty] | -0.00181294 | 0.00524454
[12 empty] | -0.00196355 | 0.0053099
[12 empty] | -0.00207732 | 0.00530893
[12 empty] | -0.00209461 | 0.00523918
[12 empty] | -0.00198213 | 0.00511454
[12 empty] | -0.00174637 | 0.00496338
[12 empty] | -0.00143497 | 0.00482247
[12 empty] | -0.00112524 | 0.00472818
[12 empty] | -0.000902919 | 0.00470774
[12 empty] | -0.000837376 | 0.0047727
[12 empty] | -0.000960821 | 0.00491662
[12 empty] | -0.0012578 | 0.00511729
[12 empty] | -0.00166823 | 0.0053427
[12 empty] | -0.00210314 | 0.00555887
[12 empty] | -0.00246828 | 0.00573746
[12 empty] | -0.00268881 | 0.00586099
[12 empty] | -0.00272779 | 0.00592489
[12 empty] | -0.00259348 | 0.00593602
[12 empty] | -0.00233388 | 0.00590862
[12 empty] | -0.00202067 | 0.00585924
[12 empty] | -0.0017281 | 0.00580198
[12 empty] | -0.00151295 | 0.00574536
[12 empty] | -0.00140163 | 0.00569146
[12 empty] | -0.00138741 | 0.00563721
[12 empty] | -0.00143781 | 0.00557722
[12 empty] | -0.00150883 | 0.00550728
[12 empty] | -0.0015611 | 0.00542753
[12 empty] | -0.00157264 | 0.0053443
[12 empty] | -0.00154447 | 0.00527022
[12 empty] | -0.00149798 | 0.00522237
[12 empty] | -0.00146558 | 0.00521866
[12 empty] | -0.0014782 | 0.00527328
[12 empty] | -0.0015541 | 0.00539205
[12 empty] | -0.00169243 | 0.00556896
[12 empty] | -0.0018733 | 0.00578494
[12 empty] | -0.00206371 | 0.00600968
[12 empty] | -0.00222694 | 0.00620642
[12 empty] | -0.00233189 | 0.00633908
[12 empty] | -0.00235945 | 0.00638026
[12 empty] | -0.00230426 | 0.00631803
[12 empty] | -0.0021721 | 0.00615968
[12 empty] | -0.00197482 | 0.005931
[12 empty] | -0.00172542 | 0.00567095
[12 empty] | -0.00143558 | 0.00542275
[12 empty] | -0.0011165 | 0.00522356
[12 empty] | -0.000782469 | 0.00509559
[12 empty] | -0.000454662 | 0.00504117
[12 empty] | -0.000162736 | 0.00504334
[12 empty] | 5.79897e-05 | 0.00507182
[12 empty] | 0.000173992 | 0.00509287
[12 empty] | 0.000163848 | 0.00507988
[12 empty] | 2.78362e-05 | 0.00502177
[12 empty] | -0.000207235 | 0.00492635
[12 empty] | -0.000491058 | 0.00481775
[12 empty] | -0.000761403 | 0.00472873
[12 empty] | -0.000961851 | 0.00469012
[12 empty] | -0.00106063 | 0.004721
[12 empty] | -0.00106421 | 0.00482246
[12 empty] | -0.00102003 | 0.00497707
[12 empty] | -0.00100581 | 0.00515401
[12 empty] | -0.00110679 | 0.00531816
[12 empty] | -0.00138678 | 0.0054402
[12 empty] | -0.00186162 | 0.00550434
[12 empty] | -0.00248408 | 0.00551158
[12 empty] | -0.00314654 | 0.00547751
[12 empty] | -0.00370321 | 0.0054258
[12 empty] | -0.00400711 | 0.00537993
[12 empty] | -0.00395252 | 0.00535591
[12 empty] | -0.00351049 | 0.00535858
[12 empty] | -0.00274616 | 0.00538227
[12 empty] | -0.00181118 | 0.00541531
[12 empty] | -0.000911189 | 0.00544632
[12 empty] | -0.000256001 | 0.00546962
[12 empty] | -5.41114e-06 | 0.00548772
[12 empty] | -0.00022568 | 0.00550995
[12 empty] | -0.000869298 | 0.00554782
[12 empty] | -0.00178444 | 0.00560919
[12 empty] | -0.00275221 | 0.00569356
[12 empty] | -0.00354182 | 0.00579053
[12 empty] | -0.0039686 | 0.00588226
[12 empty] | -0.00393893 | 0.00594904
[12 empty] | -0.00346985 | 0.00597599
[12 empty] | -0.0026786 | 0.00595821
[12 empty] | -0.00174607 | 0.00590248
[12 empty] | -0.000865327 | 0.00582457
[12 empty] | -0.000190749 | 0.0057433
[12 empty] | 0.00019774 | 0.00567325
[12 empty] | 0.000305847 | 0.00561929
[12 empty] | 0.000209791 | 0.00557478
[12 empty] | 2.13634e-05 | 0.00552458
[12 empty] | -0.000154529 | 0.0054517
[12 empty] | -0.000255733 | 0.0053453
[12 empty] | -0.00028069 | 0.0052069
[12 empty] | -0.000283131 | 0.0050523
[12 empty] | -0.000346263 | 0.00490813
[12 empty] | -0.000545884 | 0.00480403
[12 empty] | -0.000915454 | 0.00476283
[12 empty] | -0.00142546 | 0.00479239
[12 empty] | -0.00198469 | 0.00488182
[12 empty] | -0.00246372 | 0.0050038
[12 empty] | -0.0027337 | 0.00512212
[12 empty] | -0.00270816 | 0.00520223
[12 empty] | -0.00237439 | 0.00522108
[12 empty] | -0.00180386 | 0.005173
[12 empty] | -0.00113758 | 0.00506982
[12 empty] | -0.000549855 | 0.00493532
[12 empty] | -0.000200753 | 0.00479629
[12 empty] | -0.00019114 | 0.00467353
[12 empty] | -0.000533539 | 0.00457615
[12 empty] | -0.00114751 | 0.00450104
[12 empty] | -0.00188099 | 0.00443755
[12 empty] | -0.00255161 | 0.00437509
[12 empty] | -0.00299594 | 0.00431053
[12 empty] | -0.0031128 | 0.00425194
[12 empty] | -0.00288842 | 0.00421692
[12 empty] | -0.00239675 | 0.00422584
[12 empty] | -0.00177555 | 0.00429237
[12 empty] | -0.00118578 | 0.00441509
[12 empty] | -0.000766223 | 0.00457392
[12 empty] | -0.000596611 | 0.00473333
[12 empty] | -0.000679183 | 0.00485203
[12 empty] | -0.0009433 | 0.00489631
[12 empty] | -0.00127068 | 0.00485233
[12 empty] | -0.00153296 | 0.00473304
[12 empty] | -0.00163014 | 0.00457658
[12 empty] | -0.00151837 | 0.00443606
[12 empty] | -0.00121948 | 0.00436368
[12 empty] | -0.000810087 | 0.004394
[12 empty] | -0.000394609 | 0.00453221
[12 empty] | -7.0921e-05 | 0.00475127
[12 empty] | 0.000100232 | 0.00499943
[12 empty] | 0.000112679 | 0.00521588
[12 empty] | 1.38414e-05 | 0.00534951
[12 empty] | -0.000114027 | 0.00537483
[12 empty] | -0.000184177 | 0.00529963
[12 empty] | -0.000137376 | 0.0051619
[12 empty] | 3.48811e-05 | 0.00501709
[12 empty] | 0.000283748 | 0.00491992
[12 empty] | 0.000515642 | 0.00490687
[12 empty] | 0.000620671 | 0.00498522
[12 empty] | 0.000508314 | 0.0051322
[12 empty] | 0.00013929 | 0.00530426
[12 empty] | -0.000456674 | 0.00545308
[12 empty] | -0.00118335 | 0.00554256
[12 empty] | -0.0019009 | 0.00556083
[12 empty] | -0.00246296 | 0.00552294
[12 empty] | -0.00275711 | 0.00546357
[12 empty] | -0.00273678 | 0.00542231
[12 empty] | -0.00243464 | 0.005427
[12 empty] | -0.00195335 | 0.00548136
[12 empty] | -0.00143601 | 0.00556146
[12 empty] | -0.00102505 | 0.00562285
[12 empty] | -0.000822037 | 0.00561611
[12 empty] | -0.000860221 | 0.00550548
[12 empty] | -0.00109843 | 0.0052843
[12 empty] | -0.00143772 | 0.00498133
[12 empty] | -0.00175557 | 0.00465561
[12 empty] | -0.00194665 | 0.00438067
[12 empty] | -0.00195723 | 0.00422314
[12 empty] | -0.00180241 | 0.00422222
[12 empty] | -0.00156047 | 0.00437685
[12 empty] | -0.00134641 | 0.00464461
[12 empty] | -0.00127292 | 0.00495297
[12 empty] | -0.00141138 | 0.00521946
[12 empty] | -0.0017654 | 0.00537465
[12 empty] | -0.00226556 | 0.00538101
[12 empty] | -0.00278723 | 0.00524213
[12 empty] | -0.00318615 | 0.00499998
[12 empty] | -0.00334076 | 0.00472145
[12 empty] | -0.00318845 | 0.00447876
[12 empty] | -0.00274461 | 0.00432985
[12 empty] | -0.00209895 | 0.0043043
[12 empty] | -0.00139069 | 0.0043986
[12 empty] | -0.000770442 | 0.00458102
[12 empty] | -0.000360367 | 0.00480367
[12 empty] | -0.000224428 | 0.00501734
[12 empty] | -0.000356535 | 0.0051842
[12 empty] | -0.0006888 | 0.00528507
[12 empty] | -0.00111576 | 0.00531965
[12 empty] | -0.00152603 | 0.00530116
[12 empty] | -0.00183133 | 0.00524798
[12 empty] | -0.00198489 | 0.0051759
[12 empty] | -0.00198527 | 0.00509361
[12 empty] | -0.00186703 | 0.00500258
[12 empty] | -0.00168348 | 0.00490059
[12 empty] | -0.00148866 | 0.00478689
[12 empty] | -0.00132463 | 0.00466652
[12 empty] | -0.0012172 | 0.00455171
[12 empty] | -0.00117909 | 0.00445999
[12 empty] | -0.00121683 | 0.00440955
[12 empty] | -0.00133636 | 0.00441387
[12 empty] | -0.00154355 | 0.0044776
[12 empty] | -0.00183885 | 0.0045954
[12 empty] | -0.00220849 | 0.00475389
[12 empty] | -0.00261711 | 0.00493597
[12 empty] | -0.00300672 | 0.00512571
[12 empty] | -0.00330505 | 0.00531191
[12 empty] | -0.0034425 | 0.00548908
[12 empty] | -0.00337319 | 0.00565567
[12 empty] | -0.00309298 | 0.00581046
[12 empty] | -0.00264746 | 0.00594899
[12 empty] | -0.00212548 | 0.00606157
[12 empty] | -0.0016384 | 0.00613414
[12 empty] | -0.0012904 | 0.00615186
[12 empty] | -0.00114851 | 0.00610428
[12 empty] | -0.0012221 | 0.00599017
[12 empty] | -0.00145888 | 0.00582019
[12 empty] | -0.00175956 | 0.00561609
[12 empty] | -0.00200748 | 0.00540653
[12 empty] | -0.00210424 | 0.00522058
[12 empty] | -0.00200046 | 0.00508093
[12 empty] | -0.00171194 | 0.00499885
[12 empty] | -0.00131591 | 0.00497239
[12 empty] | -0.000928256 | 0.00498816
[12 empty] | -0.000668686 | 0.00502597
[12 empty] | -0.00062429 | 0.00506462
[12 empty] | -0.000822653 | 0.00508698
[12 empty] | -0.00122241 | 0.00508286
[12 empty] | -0.00172384 | 0.00504926
[12 empty] | -0.00219607 | 0.00498824
[12 empty] | -0.00251255 | 0.00490397
[12 empty] | -0.00258459 | 0.00480018
[12 empty] | -0.00238365 | 0.00467926
[12 empty] | -0.00194709 | 0.00454321
[12 empty] | -0.00136668 | 0.004396
[12 empty] | -0.000764404 | 0.00424583
[12 empty] | -0.000262666 | 0.00410632
[12 empty] | 4.3145e-05 | 0.00399535
[12 empty] | 0.000103341 | 0.00393169
[12 empty] | -7.9305e-05 | 0.00393027
[12 empty] | -0.000454654 | 0.00399754
[12 empty] | -0.000939358 | 0.00412849
[12 empty] | -0.00143588 | 0.0043067
[12 empty] | -0.00185209 | 0.00450744
[12 empty] | -0.00211809 | 0.00470318
[12 empty] | -0.00219781 | 0.00487003
[12 empty] | -0.00209447 | 0.00499299
[12 empty] | -0.00184913 | 0.00506879
[12 empty] | -0.00153267 | 0.00510528
[12 empty] | -0.00123193 | 0.00511779
[12 empty] | -0.00103176 | 0.00512369
[12 empty] | -0.000995989 | 0.00513658
[12 empty] | -0.00115142 | 0.0051621
[12 empty] | -0.00147908 | 0.00519627
[12 empty] | -0.00191608 | 0.00522687
[12 empty] | -0.00236926 | 0.00523716
[12 empty] | -0.00273823 | 0.00521109
[12 empty] | -0.00294245 | 0.00513839
[12 empty] | -0.00294492 | 0.00501838
[12 empty] | -0.00276493 | 0.0048617
[12 empty] | -0.00247509 | 0.00468969
[12 empty] | -0.00218219 | 0.00453149
[12 empty] | -0.00199639 | 0.00441964
[12 empty] | -0.00199783 | 0.00438472
[12 empty] | -0.00221056 | 0.00444999
[12 empty] | -0.00259268 | 0.00462683
[12 empty] | -0.00304643 | 0.0049117
[12 empty] | -0.00344588 | 0.00528529
[12 empty] | -0.00367414 | 0.00571432
[12 empty] | -0.00365855 | 0.00615605
[12 empty] | -0.00339276 | 0.00656505
[12 empty] | -0.00293847 | 0.00690101
[12 empty] | -0.00240635 | 0.00713628
[12 empty] | -0.00192223 | 0.00726118
[12 empty] | -0.00158951 | 0.00728574
[12 empty] | -0.00145993 | 0.00723701
[12 empty] | -0.00152182 | 0.00715235
[12 empty] | -0.00170908 | 0.00707013
[12 empty] | -0.00192692 | 0.00702025
[12 empty] | -0.00208513 | 0.00701691
[12 empty] | -0.00212727 | 0.00705593
[12 empty] | -0.00204606 | 0.0071173
[12 empty] | -0.00188071 | 0.00717251
[12 empty] | -0.0016983 | 0.00719445
[12 empty] | -0.00156693 | 0.00716699
[12 empty] | -0.00153125 | 0.00709108
[12 empty] | -0.00159902 | 0.00698555
[12 empty] | -0.00174325 | 0.00688193
[12 empty] | -0.00191775 | 0.00681482
[12 empty] | -0.0020792 | 0.00681061
[12 empty] | -0.00220602 | 0.0068781
[12 empty] | -0.00230618 | 0.007004
[12 empty] | -0.00241058 | 0.00715494
[12 empty] | -0.00255498 | 0.00728573
[12 empty] | -0.00275815 | 0.00735158
[12 empty] | -0.00300606 | 0.0073207
[12 empty] | -0.00324975 | 0.00718378
[12 empty] | -0.00341901 | 0.00695739
[12 empty] | -0.00344761 | 0.00668041
[12 empty] | -0.00330041 | 0.00640438
[12 empty] | -0.00299124 | 0.00618076
[12 empty] | -0.00258307 | 0.00604843
[12 empty] | -0.00216878 | 0.00602507
[12 empty] | -0.00183819 | 0.00610448
[12 empty] | -0.00164342 | 0.0062601
[12 empty] | -0.00157616 | 0.00645344
[12 empty] | -0.00156711 | 0.0066446
[12 empty] | -0.0015101 | 0.00680171
[12 empty] | -0.00130387 | 0.00690691
[12 empty] | -0.000897094 | 0.00695753
[12 empty] | -0.000319441 | 0.0069629
[12 empty] | 0.000314936 | 0.0069384
[12 empty] | 0.000835909 | 0.00689897
[12 empty] | 0.00107094 | 0.00685445
[12 empty] | 0.000906828 | 0.0068077
[12 empty] | 0.000338079 | 0.00675613
[12 empty] | -0.000516594 | 0.0066952
[12 empty] | -0.00143868 | 0.00662261
[12 empty] | -0.00217039 | 0.00654136
[12 empty] | -0.00249374 | 0.00646052
[12 empty] | -0.00230302 | 0.00639353
[12 empty] | -0.001646 | 0.00635468
[12 empty] | -0.000718481 | 0.00635504
[12 empty] | 0.000188665 | 0.00639927
[12 empty] | 0.000774879 | 0.00648433
[12 empty] | 0.000821689 | 0.00660045
[12 empty] | 0.000261718 | 0.00673385
[12 empty] | -0.000797408 | 0.00687032
[12 empty] | -0.00210241 | 0.00699829
[12 empty] | -0.00332802 | 0.00711068
[12 empty] | -0.00417174 | 0.00720493
[12 empty] | -0.00443972 | 0.00728157
[12 empty] | -0.00409719 | 0.00734206
[12 empty] | -0.00326849 | 0.00738677
[12 empty] | -0.0021888 | 0.00741391
[12 empty] | -0.0011251 | 0.0074198
[12 empty] | -0.000293416 | 0.00740026
[12 empty] | 0.000200396 | 0.00735256
[12 empty] | 0.00037832 | 0.00727728
[12 empty] | 0.00036311 | 0.00717926
[12 empty] | 0.000318889 | 0.00706749
[12 empty] | 0.000382437 | 0.00695376
[12 empty] | 0.000610423 | 0.00685071
[12 empty] | 0.000960947 | 0.00676967
[12 empty] | 0.00131463 | 0.00671881
[12 empty] | 0.0015257 | 0.0067021
[12 empty] | 0.00148279 | 0.00671888
[12 empty] | 0.00115583 | 0.00676422
[12 empty] | 0.000611314 | 0.00682959
[12 empty] | -1.00348e-05 | 0.00690385
[12 empty] | -0.000544401 | 0.00697438
[12 empty] | -0.000865616 | 0.00702851
[12 empty] | -0.000932248 | 0.00705514
[12 empty] | -0.000802965 | 0.00704661
[12 empty] | -0.000613886 | 0.0070004
[12 empty] | -0.000525957 | 0.00692032
[12 empty] | -0.000661857 | 0.00681653
[12 empty] | -0.00105628 | 0.0067042
[12 empty] | -0.00163892 | 0.00660057
[12 empty] | -0.00225759 | 0.00652109
[12 empty] | -0.00273409 | 0.00647537
[12 empty] | -0.00293283 | 0.00646424
[12 empty] | -0.00281667 | 0.00647884
[12 empty] | -0.00246847 | 0.00650239
[12 empty] | -0.00206844 | 0.00651451
[12 empty] | -0.00183344 | 0.00649701
[12 empty] | -0.00193857 | 0.00643975
[12 empty] | -0.0024485 | 0.00634463
[12 empty] | -0.00328397 | 0.00622648
[12 empty] | -0.00423718 | 0.00611009
[12 empty] | -0.00503312 | 0.0060239
[12 empty] | -0.00541773 | 0.00599192
[12 empty] | -0.00524369 | 0.00602613
[12 empty] | -0.00452453 | 0.00612148
[12 empty] | -0.00343773 | 0.00625542
[12 empty] | -0.0022742 | 0.00639231
[12 empty] | -0.00134966 | 0.006492
[12 empty] | -0.000906192 | 0.00652028
[12 empty] | -0.00103613 | 0.00645867
[12 empty] | -0.00165314 | 0.00631052
[12 empty] | -0.00251992 | 0.0061017
[12 empty] | -0.00332361 | 0.0058753
[12 empty] | -0.00377423 | 0.00568158
[12 empty] | -0.0036946 | 0.00556559
[12 empty] | -0.00307315 | 0.0055558
[12 empty] | -0.00206388 | 0.00565668
[12 empty] | -0.00093502 | 0.00584737
[12 empty] | 1.55749e-05 | 0.00608681
[12 empty] | 0.000550312 | 0.00632408
[12 empty] | 0.000558402 | 0.00651109
[12 empty] | 7.94925e-05 | 0.00661447
[12 empty] | -0.000720387 | 0.0066232
[12 empty] | -0.00160961 | 0.00655041
[12 empty] | -0.00236631 | 0.00642859
[12 empty] | -0.00284283 | 0.00629992
[12 empty] | -0.00299949 | 0.00620439
[12 empty] | -0.00289928 | 0.00616896
[12 empty] | -0.00266926 | 0.00620079
[12 empty] | -0.00244505 | 0.00628618
[12 empty] | -0.00231934 | 0.00639543
[12 empty] | -0.00231225 | 0.00649202
[12 empty] | -0.00237214 | 0.00654334
[12 empty] | -0.00240405 | 0.00653004
[12 empty] | -0.00231301 | 0.00645122
[12 empty] | -0.00204505 | 0.00632415
[12 empty] | -0.00161067 | 0.00617889
[12 empty] | -0.0010829 | 0.0060492
[12 empty] | -0.000571872 | 0.00596271
[12 empty] | -0.000186508 | 0.00593299
[12 empty] | 1.93202e-06 | 0.00595572
[12 empty] | -1.88509e-05 | 0.00601014
[12 empty] | -0.000203082 | 0.00606501
[12 empty] | -0.000468383 | 0.00608752
[12 empty] | -0.000728626 | 0.00605252
[12 empty] | -0.000925199 | 0.00594959
[12 empty] | -0.00104495 | 0.0057861
[12 empty] | -0.00111877 | 0.00558559
[12 empty] | -0.0012024 | 0.00538206
[12 empty] | -0.00134801 | 0.00521187
[12 empty] | -0.00157833 | 0.0051054
[12 empty] | -0.00187377 | 0.0050806
[12 empty] | -0.00217769 | 0.00513976
[12 empty] | -0.00241769 | 0.0052702
[12 empty] | -0.00253449 | 0.00544799
[12 empty] | -0.00250687 | 0.00564378
[12 empty] | -0.0023627 | 0.00582889
[12 empty] | -0.00217124 | 0.00598028
[12 empty] | -0.00201911 | 0.00608356
[12 empty] | -0.00197861 | 0.00613374
[12 empty] | -0.00207986 | 0.00613412
[12 empty] | -0.00229738 | 0.00609402
[12 empty] | -0.00255611 | 0.00602634
[12 empty] | -0.00275512 | 0.00594534
[12 empty] | -0.00280093 | 0.00586506
[12 empty] | -0.00263859 | 0.00579822
[12 empty] | -0.00227019 | 0.00575536
[12 empty] | -0.00175433 | 0.00574391
[12 empty] | -0.0011875 | 0.00576722
[12 empty] | -0.000674157 | 0.00582368
[12 empty] | -0.000296071 | 0.00590643
[12 empty] | -9.14123e-05 | 0.00600399
[12 empty] | -4.98699e-05 | 0.00610217
[12 empty] | -0.000124228 | 0.006187
[12 empty] | -0.000252901 | 0.00624814
[12 empty] | -0.000384368 | 0.00628184
[12 empty] | -0.000494385 | 0.00629253
[12 empty] | -0.000590198 | 0.00629233
[12 empty] | -0.000701259 | 0.00629824
[12 empty] | -0.00086116 | 0.00632772
[12 empty] | -0.00108864 | 0.00639348
[12 empty] | -0.00137542 | 0.00649925
[12 empty] | -0.0016857 | 0.00663756
[12 empty] | -0.00196698 | 0.00679059
[12 empty] | -0.00216778 | 0.006934
[12 empty] | -0.00225469 | 0.00704281
[12 empty] | -0.00222207 | 0.00709791
[12 empty] | -0.00209054 | 0.00709123
[12 empty] | -0.00189541 | 0.00702802
[12 empty] | -0.00167008 | 0.00692548
[12 empty] | -0.00143188 | 0.00680799
[12 empty] | -0.00117662 | 0.0067002
[12 empty] | -0.000884647 | 0.00661999
[12 empty] | -0.000536343 | 0.0065735
[12 empty] | -0.000130543 | 0.00655374
[12 empty] | 0.000302147 | 0.00654344
[12 empty] | 0.000697977 | 0.00652135
[12 empty] | 0.000973108 | 0.00647019
[12 empty] | 0.00104799 | 0.0063836
[12 empty] | 0.000875219 | 0.00626997
[12 empty] | 0.000460861 | 0.00615132
[12 empty] | -0.000129197 | 0.00605746
[12 empty] | -0.000781644 | 0.00601662
[12 empty] | -0.00136421 | 0.00604543
[12 empty] | -0.00176179 | 0.00614121
[12 empty] | -0.00190871 | 0.00627939
[12 empty] | -0.00180653 | 0.00641733
[12 empty] | -0.00152129 | 0.00650408
[12 empty] | -0.00116093 | 0.00649367
[12 empty] | -0.000840163 | 0.00635854
[12 empty] | -0.000644502 | 0.00609909
[12 empty] | -0.000605159 | 0.00574642
[12 empty] | -0.000693059 | 0.00535708
[12 empty] | -0.000833564 | 0.00500082
[12 empty] | -0.000936544 | 0.0047444
[12 empty] | -0.000931295 | 0.00463567
[12 empty] | -0.000794267 | 0.00469223
[12 empty] | -0.000560171 | 0.00489779
[12 empty] | -0.000312703 | 0.005207
[12 empty] | -0.000158068 | 0.00555751
[12 empty] | -0.000190105 | 0.00588562
[12 empty] | -0.00045849 | 0.0061412
[12 empty] | -0.000950239 | 0.00629786
[12 empty] | -0.0015902 | 0.00635574
[12 empty] | -0.00226001 | 0.00633678
[12 empty] | -0.00282929 | 0.0062744
[12 empty] | -0.00318936 | 0.00620125
[12 empty] | -0.00327951 | 0.00613913
[12 empty] | -0.00309904 | 0.00609407
[12 empty] | -0.00270301 | 0.00605796
[12 empty] | -0.00218435 | 0.00601574
[12 empty] | -0.00164915 | 0.00595526
[12 empty] | -0.00119233 | 0.00587604
[12 empty] | -0.000879881 | 0.00579362
[12 empty] | -0.000740781 | 0.00573756
[12 empty] | -0.000768132 | 0.00574348
[12 empty] | -0.000926781 | 0.00584148
[12 empty] | -0.00116368 | 0.00604478
[12 empty] | -0.00141801 | 0.00634235
[12 empty] | -0.00162975 | 0.00669828
[12 empty] | -0.00174688 | 0.00705846
[12 empty] | -0.00173223 | 0.00736292
[12 empty] | -0.00157047 | 0.00756032
[12 empty] | -0.00127436 | 0.00762051
[12 empty] | -0.000888051 | 0.00754143
[12 empty] | -0.000484588 | 0.00734858
[12 empty] | -0.000155704 | 0.00708745
[12 empty] | 5.93011e-06 | 0.00681126
[12 empty] | -7.11656e-05 | 0.00656782
[12 empty] | -0.000416314 | 0.00638922
[12 empty] | -0.00100333 | 0.00628696
[12 empty] | -0.00174991 | 0.00625344
[12 empty] | -0.00253169 | 0.00626843
[12 empty] | -0.00320832 | 0.00630799
[12 empty] | -0.0036553 | 0.00635274
[12 empty] | -0.00379277 | 0.00639276
[12 empty] | -0.00360337 | 0.00642813
[12 empty] | -0.00313397 | 0.00646547
[12 empty] | -0.00248149 | 0.00651232
[12 empty] | -0.0017672 | 0.00657184
[12 empty] | -0.00110766 | 0.0066398
[12 empty] | -0.000590756 | 0.00670505
[12 empty] | -0.000263169 | 0.00675297
[12 empty] | -0.000131069 | 0.00677059
[12 empty] | -0.000171509 | 0.00675126
[12 empty] | -0.000348312 | 0.00669715
[12 empty] | -0.000625538 | 0.00661871
[12 empty] | -0.000973438 | 0.00653139
[12 empty] | -0.00136568 | 0.00645094
[12 empty] | -0.00177083 | 0.00638904
[12 empty] | -0.00214403 | 0.00635072
[12 empty] | -0.00242503 | 0.00633428
[12 empty] | -0.00254649 | 0.00633342
[12 empty] | -0.00245166 | 0.00634036
[12 empty] | -0.00211629 | 0.00634859
[12 empty] | -0.00156652 | 0.00635408
[12 empty] | -0.000884265 | 0.00635473
[12 empty] | -0.000195507 | 0.00634874
[12 empty] | 0.000357929 | 0.00633302
[12 empty] | 0.000656007 | 0.00630302
[12 empty] | 0.000636388 | 0.00625453
[12 empty] | 0.000316666 | 0.006187
[12 empty] | -0.000205602 | 0.00610701
[12 empty] | -0.000776958 | 0.00602995
[12 empty] | -0.00123031 | 0.00597826
[12 empty] | -0.00143324 | 0.00597584
[12 empty] | -0.00132757 | 0.00603964
[12 empty] | -0.000947583 | 0.00617107
[12 empty] | -0.000410677 | 0.00635039
[12 empty] | 0.000117136 | 0.00653708
[12 empty] | 0.000470448 | 0.00667731
[12 empty] | 0.000533142 | 0.00671749
[12 empty] | 0.000271452 | 0.00662061
[12 empty] | -0.000258681 | 0.00638021
[12 empty] | -0.000931688 | 0.00602744
[12 empty] | -0.00159277 | 0.00562767
[12 empty] | -0.00210506 | 0.00526655
[12 empty] | -0.00238817 | 0.00502841
[12 empty] | -0.0024359 | 0.00497296
[12 empty] | -0.00230837 | 0.00511693
[12 empty] | -0.00210259 | 0.00542671
[12 empty] | -0.00191258 | 0.00582474
[12 empty] | -0.00179381 | 0.00620883
[12 empty] | -0.0017446 | 0.00647902
[12 empty] | -0.00171106 | 0.00656477
[12 empty] | -0.00161351 | 0.00644421
[12 empty] | -0.00138454 | 0.00614986
[12 empty] | -0.00100445 | 0.00575874
[12 empty] | -0.000520397 | 0.00536978
[12 empty] | -4.10591e-05 | 0.00507498
[12 empty] | 0.000293044 | 0.00493307
[12 empty] | 0.000354624 | 0.0049534
[12 empty] | 7.54926e-05 | 0.00509477
[12 empty] | -0.000522467 | 0.00527958
[12 empty] | -0.00132263 | 0.00541866
[12 empty] | -0.00213853 | 0.00543917
[12 empty] | -0.00276205 | 0.00530703
[12 empty] | -0.00302121 | 0.00503712
[12 empty] | -0.00283009 | 0.00468826
[12 empty] | -0.00221598 | 0.00434487
[12 empty] | -0.00131519 | 0.00409096
[12 empty] | -0.000338509 | 0.00398467
[12 empty] | 0.000483547 | 0.00404103
[12 empty] | 0.000960054 | 0.00422789
[12 empty] | 0.000986631 | 0.00447601
[12 empty] | 0.000567421 | 0.00469986
[12 empty] | -0.000192857 | 0.00482263
[12 empty] | -0.00112285 | 0.00479783
[12 empty] | -0.00203329 | 0.00462139
[12 empty] | -0.00276574 | 0.00433104
[12 empty] | -0.00322773 | 0.00399397
[12 empty] | -0.00340569 | 0.00368703
[12 empty] | -0.00335422 | 0.0034756
[12 empty] | -0.0031675 | 0.0033975
[12 empty] | -0.00294329 | 0.00345597
[12 empty] | -0.00275119 | 0.00362295
[12 empty] | -0.00261439 | 0.00385055
[12 empty] | -0.00250912 | 0.0040864
[12 empty] | -0.00238013 | 0.00428784
[12 empty] | -0.0021659 | 0.00443081
[12 empty] | -0.00182469 | 0.00451151
[12 empty] | -0.00135325 | 0.00454136
[12 empty] | -0.000792841 | 0.00453816
[12 empty] | -0.000221608 | 0.00451683
[12 empty] | 0.000263897 | 0.00448344
[12 empty] | 0.000572122 | 0.0044342
[12 empty] | 0.000638406 | 0.00435935
[12 empty] | 0.00043993 | 0.00425005
[12 empty] | 7.05175e-07 | 0.00410539
[12 empty] | -0.000613585 | 0.00393665
[12 empty] | -0.00130876 | 0.00376709
[12 empty] | -0.0019798 | 0.00362731
[12 empty] | -0.00252917 | 0.00354744
[12 empty] | -0.00288264 | 0.00354902
[12 empty] | -0.00300023 | 0.0036389
[12 empty] | -0.00288125 | 0.00380726
[12 empty] | -0.00256301 | 0.0040301
[12 empty] | -0.00211365 | 0.00427537
[12 empty] | -0.00161996 | 0.00451065
[12 empty] | -0.00117208 | 0.0047102
[12 empty] | -0.000847169 | 0.0048593
[12 empty] | -0.000695071 | 0.00495513
[12 empty] | -0.00072897 | 0.00500435
[12 empty] | -0.000923325 | 0.00501872
[12 empty] | -0.00122014 | 0.00501029
[12 empty] | -0.00154262 | 0.00498794
[12 empty] | -0.00181323 | 0.00495587
[12 empty] | -0.00197191 | 0.00491433
[12 empty] | -0.00198969 | 0.00486179
[12 empty] | -0.00187403 | 0.00479747
[12 empty] | -0.00166465 | 0.00472316
[12 empty] | -0.00142099 | 0.00464379
[12 empty] | -0.00120508 | 0.00456657
[12 empty] | -0.00106512 | 0.00449933
[12 empty] | -0.00102433 | 0.00444861
[12 empty] | -0.0010783 | 0.00441836
[12 empty] | -0.00120097 | 0.00440951
[12 empty] | -0.00135658 | 0.00442041
[12 empty] | -0.00151306 | 0.00444783
[12 empty] | -0.00165201 | 0.00448787
[12 empty] | -0.00177172 | 0.0045366
[12 empty] | -0.00188251 | 0.00459009
[12 empty] | -0.00199663 | 0.00464416
[12 empty] | -0.00211703 | 0.00469414
[12 empty] | -0.00223001 | 0.00473501
[12 empty] | -0.00230536 | 0.00476207
[12 empty] | -0.00230504 | 0.00477199
[12 empty] | -0.00219768 | 0.00476381
[12 empty] | -0.00197419 | 0.0047395
[12 empty] | -0.00165818 | 0.00470355
[12 empty] | -0.00130672 | 0.0046618
[12 empty] | -0.000999532 | 0.00461967
[12 empty] | -0.000818869 | 0.00458048
[12 empty] | -0.000825718 | 0.00454471
[12 empty] | -0.00103968 | 0.00451037
[12 empty] | -0.00142929 | 0.00447471
[12 empty] | -0.00191647 | 0.00443662
[12 empty] | -0.00239468 | 0.00439877
[12 empty] | -0.00275571 | 0.00436862
[12 empty] | -0.00291742 | 0.00435745
[12 empty] | -0.00284401 | 0.00437747
[12 empty] | -0.00255308 | 0.00443759
[12 empty] | -0.00210731 | 0.00453906
[12 empty] | -0.00159395 | 0.00467256
[12 empty] | -0.00109892 | 0.0048179
[12 empty] | -0.000683782 | 0.00494693
[12 empty] | -0.000372914 | 0.0050293
[12 empty] | -0.000154462 | 0.00503971
[12 empty] | 6.08552e-06 | 0.00496491
[12 empty] | 0.000145144 | 0.00480828
[12 empty] | 0.000280967 | 0.00459072
[12 empty] | 0.00040186 | 0.00434725
[12 empty] | 0.000467274 | 0.00412003
[12 empty] | 0.000421825 | 0.00394935
[12 empty] | 0.000217589 | 0.00386501
[12 empty] | -0.000163106 | 0.00388002
[12 empty] | -0.000692698 | 0.00398838
[12 empty] | -0.00129721 | 0.00416726
[12 empty] | -0.00187043 | 0.00438309
[12 empty] | -0.00229996 | 0.00459973
[12 empty] | -0.00249752 | 0.00478683
[12 empty] | -0.00242437 | 0.00492615
[12 empty] | -0.00210385 | 0.00501443
[12 empty] | -0.00161694 | 0.00506243
[12 empty] | -0.00108196 | 0.00509048
[12 empty] | -0.000624289 | 0.00512195
[12 empty] | -0.00034477 | 0.00517643
[12 empty] | -0.000296042 | 0.0052642
[12 empty] | -0.000472972 | 0.00538339
[12 empty] | -0.000819224 | 0.00552028
[12 empty] | -0.00124699 | 0.00565258
[12 empty] | -0.00166318 | 0.00575472
[12 empty] | -0.00199406 | 0.0058039
[12 empty] | -0.00220116 | 0.00578554
[12 empty] | -0.00228498 | 0.00569691
[12 empty] | -0.00227671 | 0.00554812
[12 empty] | -0.00222219 | 0.00536041
[12 empty] | -0.00216419 | 0.00516204
[12 empty] | -0.00212897 | 0.0049825
[12 empty] | -0.00212088 | 0.00484645
[12 empty] | -0.00212578 | 0.00476848
[12 empty] | -0.00212044 | 0.00474995
[12 empty] | -0.00208386 | 0.0047786
[12 empty] | -0.00200557 | 0.00483125
[12 empty] | -0.00188819 | 0.00487913
[12 empty] | -0.00174359 | 0.00489467
[12 empty] | -0.0015851 | 0.00485843
[12 empty] | -0.00141929 | 0.00476427
[12 empty] | -0.00124152 | 0.00462157
[12 empty] | -0.00103739 | 0.0044537
[12 empty] | -0.000790123 | 0.00429285
[12 empty] | -0.000491344 | 0.00417234
[12 empty] | -0.000150936 | 0.00411835
[12 empty] | 0.000198148 | 0.00414309
[12 empty] | 0.000502889 | 0.00424136
[12 empty] | 0.00070112 | 0.00439151
[12 empty] | 0.000737684 | 0.00456079
[12 empty] | 0.000581151 | 0.00471365
[12 empty] | 0.000235885 | 0.00482089
[12 empty] | -0.000254558 | 0.00486706
[12 empty] | -0.000814277 | 0.00485395
[12 empty] | -0.00135064 | 0.00479922
[12 empty] | -0.00177463 | 0.0047304
[12 empty] | -0.00202066 | 0.00467605
[12 empty] | -0.00206054 | 0.00465666
[12 empty] | -0.00190848 | 0.00467811
[12 empty] | -0.00161615 | 0.00472975
[12 empty] | -0.00125973 | 0.0047878
[12 empty] | -0.000922741 | 0.00482321
[12 empty] | -0.000678934 | 0.00481162
[12 empty] | -0.000579272 | 0.00474238
[12 empty] | -0.000645097 | 0.00462375
[12 empty] | -0.00086797 | 0.00448238
[12 empty] | -0.00121487 | 0.0043571
[12 empty] | -0.00163655 | 0.00428849
[12 empty] | -0.00207678 | 0.00430731
[12 empty] | -0.0024806 | 0.00442518
[12 empty] | -0.00280085 | 0.00463035
[12 empty] | -0.00300275 | 0.00488999
[12 empty] | -0.00306674 | 0.00515841
[12 empty] | -0.00299002 | 0.00538899
[12 empty] | -0.00278664 | 0.00554625
[12 empty] | -0.00248581 | 0.00561468
[12 empty] | -0.00212819 | 0.00560176
[12 empty] | -0.00176002 | 0.00553427
[12 empty] | -0.00142585 | 0.00544928
[12 empty] | -0.00116087 | 0.00538251
[12 empty] | -0.000984779 | 0.00535759
[12 empty] | -0.000898632 | 0.00537955
[12 empty] | -0.000885649 | 0.00543425
[12 empty] | -0.000916041 | 0.00549394
[12 empty] | -0.000954676 | 0.00552692
[12 empty] | -0.000969703 | 0.00550831
[12 empty] | -0.000939931 | 0.00542852
[12 empty] | -0.000859166 | 0.00529685
[12 empty] | -0.000736627 | 0.00513918
[12 empty] | -0.000593639 | 0.00499056
[12 empty] | -0.000457817 | 0.00488502
[12 empty] | -0.00035645 | 0.00484576
[12 empty] | -0.000310773 | 0.00487862
[12 empty] | -0.00033228 | 0.00497062
[12 empty] | -0.000421469 | 0.00509382
[12 empty] | -0.000568684 | 0.00521311
[12 empty] | -0.000756314 | 0.00529558
[12 empty] | -0.000961556 | 0.00531851
[12 empty] | -0.00115926 | 0.00527409
[12 empty] | -0.00132475 | 0.00516971
[12 empty] | -0.0014367 | 0.0050243
[12 empty] | -0.00148028 | 0.00486216
[12 empty] | -0.00145023 | 0.00470647
[12 empty] | -0.00135328 | 0.00457431
[12 empty] | -0.00120899 | 0.00447432
[12 empty] | -0.00104799 | 0.0044072
[12 empty] | -0.000907176 | 0.00436822
[12 empty] | -0.000822409 | 0.00435035
[12 empty] | -0.000820061 | 0.00434687
[12 empty] | -0.0009095 | 0.00435259
[12 empty] | -0.00107881 | 0.00436356
[12 empty] | -0.00129537 | 0.00437605
[12 empty] | -0.00151165 | 0.00438555
[12 empty] | -0.00167526 | 0.00438671
[12 empty] | -0.00174071 | 0.00437446
[12 empty] | -0.00167983 | 0.00434598
[12 empty] | -0.00148808 | 0.00430271
[12 empty] | -0.00118503 | 0.00425131
[12 empty] | -0.000808959 | 0.00420275
[12 empty] | -0.000407288 | 0.00416972
[12 empty] | -2.57752e-05 | 0.00416277
[12 empty] | 0.000300391 | 0.0041866
[12 empty] | 0.000551166 | 0.00423791
[12 empty] | 0.000721003 | 0.00430576
[12 empty] | 0.000813854 | 0.0043748
[12 empty] | 0.000836194 | 0.00443033
[12 empty] | 0.000791032 | 0.00446384
[12 empty] | 0.000675456 | 0.00447693
[12 empty] | 0.000482936 | 0.00448219
[12 empty] | 0.000209732 | 0.00450026
[12 empty] | -0.000136883 | 0.0045537
[12 empty] | -0.000531865 | 0.00465935
[12 empty] | -0.000930257 | 0.0048215
[12 empty] | -0.00127154 | 0.00502806
[12 empty] | -0.0014904 | 0.00525139
[12 empty] | -0.00153176 | 0.00545369
[12 empty] | -0.00136606 | 0.00559598
[12 empty] | -0.00100058 | 0.00564806
[12 empty] | -0.000483003 | 0.00559683
[12 empty] | 0.000104578 | 0.00545053
[12 empty] | 0.000660555 | 0.00523764
[12 empty] | 0.00108448 | 0.00500057
[12 empty] | 0.00129868 | 0.00478591
[12 empty] | 0.00126565 | 0.00463363
[12 empty] | 0.000996602 | 0.0045682
[12 empty] | 0.000549194 | 0.00459379
[12 empty] | 1.46031e-05 | 0.00469457
[12 empty] | -0.000502848 | 0.00483995
[12 empty] | -0.000908631 | 0.00499297
[12 empty] | -0.00113799 | 0.00511959
[12 empty] | -0.00116822 | 0.00519654
[12 empty] | -0.00102053 | 0.00521558
[12 empty] | -0.000751464 | 0.00518369
[12 empty] | -0.000436432 | 0.00511916
[12 empty] | -0.000149963 | 0.00504514
[12 empty] | 5.22038e-05 | 0.00498234
[12 empty] | 0.000144615 | 0.00494309
[12 empty] | 0.000134613 | 0.00492791
[12 empty] | 5.57922e-05 | 0.0049257
[12 empty] | -4.51317e-05 | 0.00491711
[12 empty] | -0.000123859 | 0.00488025
[12 empty] | -0.000151769 | 0.00479723
[12 empty] | -0.00012315 | 0.00465979
[12 empty] | -5.46209e-05 | 0.00447275
[12 empty] | 2.25092e-05 | 0.00425421
[12 empty] | 7.39965e-05 | 0.00403253
[12 empty] | 7.4356e-05 | 0.00384058
[12 empty] | 1.44677e-05 | 0.00370857
[12 empty] | -9.74245e-05 | 0.00365723
[12 empty] | -0.000241474 | 0.00369282
[12 empty] | -0.000396452 | 0.00380542
[12 empty] | -0.000550438 | 0.00397101
[12 empty] | -0.000707666 | 0.00415697
[12 empty] | -0.000888459 | 0.00432987
[12 empty] | -0.0011216 | 0.00446351
[12 empty] | -0.00143133 | 0.00454531
[12 empty] | -0.00182337 | 0.00457913
[12 empty] | -0.00227523 | 0.00458374
[12 empty] | -0.00273513 | 0.00458713
[12 empty] | -0.0031311 | 0.00461808
[12 empty] | -0.00338855 | 0.00469723
[12 empty] | -0.00345144 | 0.00483012
[12 empty] | -0.00330059 | 0.00500431
[12 empty] | -0.00296276 | 0.00519158
[12 empty] | -0.00250709 | 0.0053548
[12 empty] | -0.00202884 | 0.00545772
[12 empty] | -0.00162492 | 0.00547517
[12 empty] | -0.0013681 | 0.00540063
[12 empty] | -0.00128788 | 0.00524928
[12 empty] | -0.00136384 | 0.00505533
[12 empty] | -0.0015336 | 0.00486437
[12 empty] | -0.001713 | 0.00472273
[12 empty] | -0.00182215 | 0.00466656
[12 empty] | -0.00180912 | 0.0047135
[12 empty] | -0.00166395 | 0.00485897
[12 empty] | -0.00141897 | 0.00507787
[12 empty] | -0.00113566 | 0.00533084
[12 empty] | -0.00088319 | 0.00557343
[12 empty] | -0.000715769 | 0.00576552
[12 empty] | -0.000656606 | 0.00587875
[12 empty] | -0.000693348 | 0.00590056
[12 empty] | -0.000785882 | 0.00583415
[12 empty] | -0.000882917 | 0.00569534
[12 empty] | -0.00094088 | 0.00550745
[12 empty] | -0.000938068 | 0.00529599
[12 empty] | -0.00087915 | 0.00508438
[12 empty] | -0.000788991 | 0.00489145
[12 empty] | -0.000698961 | 0.00473053
[12 empty] | -0.000631842 | 0.00460973
[12 empty] | -0.000591927 | 0.00453261
[12 empty] | -0.00056468 | 0.00449868
[12 empty] | -0.000526329 | 0.00450354
[12 empty] | -0.000459367 | 0.00453899
[12 empty] | -0.000367022 | 0.00459337
[12 empty] | -0.000279545 | 0.0046528
[12 empty] | -0.000247918 | 0.00470311
[12 empty] | -0.000325467 | 0.00473233
[12 empty] | -0.000543069 | 0.00473299
[12 empty] | -0.000887228 | 0.00470351
[12 empty] | -0.00129056 | 0.00464817
[12 empty] | -0.00164088 | 0.00457562
[12 empty] | -0.00180895 | 0.00449638
[12 empty] | -0.00168803 | 0.00442023
[12 empty] | -0.00123307 | 0.00435441
[12 empty] | -0.000486142 | 0.00430325
[12 empty] | 0.000422441 | 0.00426916
[12 empty] | 0.00130049 | 0.00425459
[12 empty] | 0.00194238 | 0.00426372
[12 empty] | 0.00218629 | 0.00430307
[12 empty] | 0.00196311 | 0.00438013
[12 empty] | 0.00132136 | 0.0045003
[12 empty] | 0.000419214 | 0.00466301
[12 empty] | -0.000515627 | 0.00485827
[12 empty] | -0.00124718 | 0.00506544
[12 empty] | -0.0015959 | 0.0052551
[12 empty] | -0.00148756 | 0.00539413
[12 empty] | -0.00097189 | 0.00545316
[12 empty] | -0.00020542 | 0.00541437
[12 empty] | 0.000595645 | 0.00527746
[12 empty] | 0.00121796 | 0.00506189
[12 empty] | 0.00150976 | 0.0048044
[12 empty] | 0.00141844 | 0.00455217
[12 empty] | 0.000996825 | 0.00435305
[12 empty] | 0.000377986 | 0.00424556
[12 empty] | -0.000271272 | 0.00425091
[12 empty] | -0.000802401 | 0.00436923
[12 empty] | -0.00112563 | 0.00458066
[12 empty] | -0.00122712 | 0.00485085
[12 empty] | -0.0011593 | 0.00513918
[12 empty] | -0.00101038 | 0.00540739
[12 empty] | -0.000865569 | 0.00562655
[12 empty] | -0.000774761 | 0.00578085
[12 empty] | -0.000737952 | 0.00586781
[12 empty] | -0.000712765 | 0.00589544
[12 empty] | -0.000639823 | 0.00587779
[12 empty] | -0.000475205 | 0.0058303
[12 empty] | -0.000216728 | 0.00576621
[12 empty] | 8.67106e-05 | 0.00569476
[12 empty] | 0.000347047 | 0.00562101
[12 empty] | 0.000466479 | 0.00554683
[12 empty] | 0.000373974 | 0.00547228
[12 empty] | 5.54839e-05 | 0.00539692
[12 empty] | -0.000433619 | 0.00532058
[12 empty] | -0.000979328 | 0.00524385
[12 empty] | -0.00144042 | 0.00516846
[12 empty] | -0.00169065 | 0.00509764
[12 empty] | -0.00165815 | 0.00503662
[12 empty] | -0.00134891 | 0.00499266
[12 empty] | -0.000846949 | 0.00497439
[12 empty] | -0.000290822 | 0.00499009
[12 empty] | 0.000165696 | 0.00504494
[12 empty] | 0.000396457 | 0.00513789
[12 empty] | 0.000336095 | 0.00525926
[12 empty] | -5.96132e-06 | 0.00539007
[12 empty] | -0.000553564 | 0.0055041
[12 empty] | -0.00118982 | 0.00557259
[12 empty] | -0.00179154 | 0.0055709
[12 empty] | -0.00226086 | 0.00548533
[12 empty] | -0.00254497 | 0.0053181
[12 empty] | -0.00263964 | 0.00508878
[12 empty] | -0.00257818 | 0.00483119
[12 empty] | -0.00241194 | 0.00458624
[12 empty] | -0.00219064 | 0.00439238
[12 empty] | -0.00194931 | 0.0042764
[12 empty] | -0.0017053 | 0.00424703
[12 empty] | -0.00146408 | 0.00429351
[12 empty] | -0.00122956 | 0.0043896
[12 empty] | -0.00101288 | 0.00450191
[12 empty] | -0.000835417 | 0.00460004
[12 empty] | -0.000724314 | 0.00466546
[12 empty] | -0.000702835 | 0.00469642
[12 empty] | -0.000779867 | 0.00470713
[12 empty] | -0.000943537 | 0.00472171
[12 empty] | -0.00116204 | 0.00476469
[12 empty] | -0.00139175 | 0.00485116
[12 empty] | -0.00158949 | 0.00497988
[12 empty] | -0.00172421 | 0.00513171
[12 empty] | -0.00178345 | 0.00527405
[12 empty] | -0.00177245 | 0.00537002
[12 empty] | -0.00170675 | 0.00538985
[12 empty] | -0.00160213 | 0.00532067
[12 empty] | -0.00146694 | 0.00517196
[12 empty] | -0.00130054 | 0.00497464
[12 empty] | -0.00109899 | 0.00477406
[12 empty] | -0.000865329 | 0.0046188
[12 empty] | -0.000619177 | 0.0045484
[12 empty] | -0.00040004 | 0.0045836
[12 empty] | -0.000260633 | 0.0047215
[12 empty] | -0.000250765 | 0.00493699
[12 empty] | -0.000396728 | 0.00518957
[12 empty] | -0.000684147 | 0.0054336
[12 empty] | -0.00105235 | 0.00562886
[12 empty] | -0.00140506 | 0.00574879
[12 empty] | -0.00163661 | 0.00578438
[12 empty] | -0.00166652 | 0.00574339
[12 empty] | -0.00147135 | 0.0056457
[12 empty] | -0.00110168 | 0.00551659
[12 empty] | -0.000676191 | 0.00538011
[12 empty] | -0.000351873 | 0.00525429
[12 empty] | -0.000277503 | 0.00514897
[12 empty] | -0.000544366 | 0.00506625
[12 empty] | -0.00115023 | 0.00500273
[12 empty] | -0.00198969 | 0.00495244
[12 empty] | -0.00287613 | 0.00490935
[12 empty] | -0.00359062 | 0.00486901
[12 empty] | -0.00394393 | 0.00482919
[12 empty] | -0.00383283 | 0.00478983
[12 empty] | -0.003273 | 0.00475285
[12 empty] | -0.00239754 | 0.0047218
[12 empty] | -0.00142087 | 0.00470163
[12 empty] | -0.000578619 | 0.00469799
[12 empty] | -6.176e-05 | 0.00471587
[12 empty] | 3.49013e-05 | 0.00475764
[12 empty] | -0.000265587 | 0.0048207
[12 empty] | -0.000836291 | 0.00489565
[12 empty] | -0.00149051 | 0.00496601
[12 empty] | -0.00204123 | 0.00501017
[12 empty] | -0.0023566 | 0.00500574
[12 empty] | -0.00239452 | 0.00493558
[12 empty] | -0.00220646 | 0.00479398
[12 empty] | -0.00191149 | 0.00459104
[12 empty] | -0.00165084 | 0.00435355
[12 empty] | -0.00153924 | 0.00412146
[12 empty] | -0.0016291 | 0.00394024
[12 empty] | -0.00189837 | 0.00385082
[12 empty] | -0.00226404 | 0.0038797
[12 empty] | -0.00261454 | 0.00403183
[12 empty] | -0.00284822 | 0.00428868
[12 empty] | -0.00290411 | 0.00461185
[12 empty] | -0.00277527 | 0.00495169
[12 empty] | -0.00250188 | 0.00525838
[12 empty] | -0.00214917 | 0.00549247
[12 empty] | -0.00178041 | 0.0056321
[12 empty] | -0.00143598 | 0.00567499
[12 empty] | -0.00112664 | 0.00563513
[12 empty] | -0.000842168 | 0.0055357
[12 empty] | -0.000570307 | 0.00540075
[12 empty] | -0.000316368 | 0.0052486
[12 empty] | -0.000113638 | 0.00508888
[12 empty] | -1.84859e-05 | 0.00492389
[12 empty] | -9.06451e-05 | 0.00475335
[12 empty] | -0.000365699 | 0.00458011
[12 empty] | -0.000830842 | 0.00441433
[12 empty] | -0.00141475 | 0.00427402
[12 empty] | -0.00199781 | 0.00418127
[12 empty] | -0.00244154 | 0.00415537
[12 empty] | -0.00262867 | 0.004205
[12 empty] | -0.0025006 | 0.00432275
[12 empty] | -0.00207898 | 0.00448424
[12 empty] | -0.00146293 | 0.00465286
[12 empty] | -0.000801618 | 0.00478909
[12 empty] | -0.000250388 | 0.00486185
[12 empty] | 7.53182e-05 | 0.0048581
[12 empty] | 0.000133045 | 0.0047875
[12 empty] | -3.76891e-05 | 0.00468031
[12 empty] | -0.000333339 | 0.00457875
[12 empty] | -0.000624841 | 0.00452431
[12 empty] | -0.000803184 | 0.00454501
[12 empty] | -0.000816199 | 0.00464644
[12 empty] | -0.000683897 | 0.0048097
[12 empty] | -0.000487376 | 0.00499686
[12 empty] | -0.000335723 | 0.00516228
[12 empty] | -0.000323159 | 0.00526612
[12 empty] | -0.000492085 | 0.0052858
[12 empty] | -0.000815472 | 0.00522167
[12 empty] | -0.001205 | 0.00509523
[12 empty] | -0.00154194 | 0.00494072
[12 empty] | -0.00171959 | 0.00479308
[12 empty] | -0.00168164 | 0.00467654
[12 empty] | -0.00144249 | 0.00459779
[12 empty] | -0.00108173 | 0.00454602
[12 empty] | -0.000714745 | 0.00449973
[12 empty] | -0.000449966 | 0.00443755
[12 empty] | -0.000348347 | 0.00434919
[12 empty] | -0.000400339 | 0.00424199
[12 empty] | -0.000529331 | 0.00414059
[12 empty] | -0.000621141 | 0.00407922
[12 empty] | -0.000569543 | 0.00408913
[12 empty] | -0.000321602 | 0.00418549
[12 empty] | 9.39617e-05 | 0.00435855
[12 empty] | 0.000566778 | 0.00457274
[12 empty] | 0.00093497 | 0.00477461
[12 empty] | 0.00103667 | 0.0049078
[12 empty] | 0.000766286 | 0.00493038
[12 empty] | 0.000116681 | 0.00482894
[12 empty] | -0.000807791 | 0.00462463
[12 empty] | -0.00181296 | 0.00436865
[12 empty] | -0.00266577 | 0.0041281
[12 empty] | -0.00315934 | 0.00396632
[12 empty] | -0.00317207 | 0.00392358
[12 empty] | -0.00270279 | 0.00400446
[12 empty] | -0.00187092 | 0.00417575
[12 empty] | -0.000882156 | 0.00437608
[12 empty] | 2.96598e-05 | 0.00453411
[12 empty] | 0.000666292 | 0.00459016
[12 empty] | 0.000915412 | 0.00451426
[12 empty] | 0.000773113 | 0.00431534
[12 empty] | 0.000333547 | 0.00403866
[12 empty] | -0.000248948 | 0.00375246
[12 empty] | -0.000811659 | 0.00352792
[12 empty] | -0.00123216 | 0.00341875
[12 empty] | -0.0014589 | 0.00344666
[12 empty] | -0.00151566 | 0.00359671
[12 empty] | -0.00148083 | 0.00382382
[12 empty] | -0.00145057 | 0.00406787
[12 empty] | -0.00149979 | 0.00427237
[12 empty] | -0.00165427 | 0.004401
[12 empty] | -0.001883 | 0.00444676
[12 empty] | -0.0021121 | 0.00443168
[12 empty] | -0.00225414 | 0.00439746
[12 empty] | -0.00224199 | 0.00439066
[12 empty] | -0.00205492 | 0.00444717
[12 empty] | -0.00172801 | 0.00458098
[12 empty] | -0.00134205 | 0.00478019
[12 empty] | -0.000997769 | 0.00501108
[12 empty] | -0.000783441 | 0.00522838
[12 empty] | -0.000747043 | 0.00538823
[12 empty] | -0.000882125 | 0.00545972
[12 empty] | -0.00113178 | 0.00543205
[12 empty] | -0.00140899 | 0.00531568
[12 empty] | -0.0016262 | 0.00513806
[12 empty] | -0.0017242 | 0.00493597
[12 empty] | -0.00169092 | 0.00474697
[12 empty] | -0.00156416 | 0.00460244
[12 empty] | -0.00141775 | 0.00452344
[12 empty] | -0.00133591 | 0.00451947
[12 empty] | -0.00138425 | 0.00458931
[12 empty] | -0.00158647 | 0.00472285
[12 empty] | -0.00191427 | 0.00490282
[12 empty] | -0.00229318 | 0.00510644
[12 empty] | -0.00262255 | 0.00530709
[12 empty] | -0.00280351 | 0.00547692
[12 empty] | -0.0027666 | 0.00559052
[12 empty] | -0.00249124 | 0.00562969
[12 empty] | -0.00201172 | 0.00558782
[12 empty] | -0.00140865 | 0.00547274
[12 empty] | -0.000788678 | 0.00530627
[12 empty] | -0.000258609 | 0.00512011
[12 empty] | 9.90572e-05 | 0.00494858
[12 empty] | 0.000242836 | 0.00482012
[12 empty] | 0.000177603 | 0.00475009
[12 empty] | -5.17053e-05 | 0.00473738
[12 empty] | -0.000375179 | 0.00476602
[12 empty] | -0.000716876 | 0.00481155
[12 empty] | -0.0010122 | 0.00485004
[12 empty] | -0.00121943 | 0.00486671
[12 empty] | -0.00132321 | 0.00486091
[12 empty] | -0.00133058 | 0.0048457
[12 empty] | -0.00126205 | 0.00484181
[12 empty] | -0.00114152 | 0.00486818
[12 empty] | -0.000988636 | 0.00493262
[12 empty] | -0.000815719 | 0.00502613
[12 empty] | -0.000629754 | 0.00512359
[12 empty] | -0.000437637 | 0.00519117
[12 empty] | -0.000251915 | 0.00519806
[12 empty] | -9.39685e-05 | 0.0051288
[12 empty] | 7.41619e-06 | 0.00499133
[12 empty] | 2.23354e-05 | 0.00481766
[12 empty] | -7.07639e-05 | 0.0046558
[12 empty] | -0.000275589 | 0.00455536
[12 empty] | -0.000572037 | 0.00455103
[12 empty] | -0.000916469 | 0.00464973
[12 empty] | -0.00124909 | 0.00482612
[12 empty] | -0.00150692 | 0.00502856
[12 empty] | -0.00163899 | 0.00519433
[12 empty] | -0.00161928 | 0.0052696
[12 empty] | -0.00145342 | 0.00522759
[12 empty] | -0.00117716 | 0.00507895
[12 empty] | -0.000846747 | 0.0048704
[12 empty] | -0.000524379 | 0.00467161
[12 empty] | -0.000263045 | 0.00455401
[12 empty] | -9.54554e-05 | 0.00456819
[12 empty] | -3.01578e-05 | 0.00472712
[12 empty] | -5.54347e-05 | 0.00500067
[12 empty] | -0.000148821 | 0.00532355
[12 empty] | -0.000288138 | 0.00561427
[12 empty] | -0.000459509 | 0.00579927
[12 empty] | -0.000659156 | 0.00583467
[12 empty] | -0.000888357 | 0.0057188
[12 empty] | -0.00114393 | 0.00549169
[12 empty] | -0.00140875 | 0.00522187
[12 empty] | -0.00164726 | 0.00498494
[12 empty] | -0.0018094 | 0.0048408
[12 empty] | -0.00184325 | 0.00481687
[12 empty] | -0.00171301 | 0.00490223
[12 empty] | -0.00141619 | 0.00505415
[12 empty] | -0.000993095 | 0.00521421
[12 empty] | -0.000523682 | 0.0053284
[12 empty] | -0.000110468 | 0.00536422
[12 empty] | 0.000148578 | 0.00531945
[12 empty] | 0.000189392 | 0.00522013
[12 empty] | 3.78352e-06 | 0.00510898
[12 empty] | -0.000354154 | 0.00502881
[12 empty] | -0.000780903 | 0.00500689
[12 empty] | -0.00115321 | 0.00504567
[12 empty] | -0.00136627 | 0.00512258
[12 empty] | -0.00136848 | 0.0051988
[12 empty] | -0.00118117 | 0.00523318
[12 empty] | -0.000895731 | 0.0051964
[12 empty] | -0.000647464 | 0.00508022
[12 empty] | -0.000573405 | 0.00489898
[12 empty] | -0.000766712 | 0.00468312
[12 empty] | -0.00124236 | 0.00446768
[12 empty] | -0.00192589 | 0.00428029
[12 empty] | -0.00267005 | 0.00413317
[12 empty] | -0.00329554 | 0.00402198
[12 empty] | -0.00364392 | 0.00393175
[12 empty] | -0.0036267 | 0.00384717
[12 empty] | -0.00325486 | 0.00376295
[12 empty] | -0.0026392 | 0.00368993
[12 empty] | -0.00196053 | 0.00365386
[12 empty] | -0.00141819 | 0.00368699
[12 empty] | -0.00117247 | 0.003815
[12 empty] | -0.00129813 | 0.00404392
[12 empty] | -0.00176329 | 0.0043521
[12 empty] | -0.00243982 | 0.00469057
[12 empty] | -0.00314167 | 0.00499266
[12 empty] | -0.00367916 | 0.00519045
[12 empty] | -0.00391264 | 0.00523338
[12 empty] | -0.00378928 | 0.00510337
[12 empty] | -0.00335303 | 0.00482161
[12 empty] | -0.00272582 | 0.00444494
[12 empty] | -0.00206741 | 0.00405262
[12 empty] | -0.00152729 | 0.00372723
[12 empty] | -0.00120367 | 0.00353508
[12 empty] | -0.00112147 | 0.00351159
[12 empty] | -0.00123441 | 0.00365507
[12 empty] | -0.00144811 | 0.00393023
[12 empty] | -0.00165505 | 0.0042795
[12 empty] | -0.001769 | 0.00463848
[12 empty] | -0.00174787 | 0.00495097
[12 empty] | -0.00159933 | 0.00517977
[12 empty] | -0.00136932 | 0.00531114
[12 empty] | -0.00111993 | 0.00535283
[12 empty] | -0.000905854 | 0.00532746
[12 empty] | -0.000758082 | 0.00526409
[12 empty] | -0.000679835 | 0.00519035
[12 empty] | -0.000654482 | 0.00512728
[12 empty] | -0.00066038 | 0.00508724
[12 empty] | -0.000685209 | 0.00507433
[12 empty] | -0.000733017 | 0.00508638
[12 empty] | -0.000820728 | 0.00511715
[12 empty] | -0.000965617 | 0.00515809
[12 empty] | -0.00116948 | 0.0051997
[12 empty] | -0.00140706 | 0.00523263
[12 empty] | -0.00162512 | 0.00524914
[12 empty] | -0.0017544 | 0.00524481
[12 empty] | -0.00173169 | 0.00522026
[12 empty] | -0.00152467 | 0.00518196
[12 empty] | -0.00114999 | 0.00514152
[12 empty] | -0.000677042 | 0.00511301
[12 empty] | -0.000213875 | 0.00510881
[12 empty] | 0.000121695 | 0.0051351
[12 empty] | 0.000237415 | 0.00518867
[12 empty] | 9.69194e-05 | 0.00525635
[12 empty] | -0.00026549 | 0.00531775
[12 empty] | -0.0007516 | 0.00535084
[12 empty] | -0.00122667 | 0.00533867
[12 empty] | -0.00155962 | 0.00527522
[12 empty] | -0.00166372 | 0.00516807
[12 empty] | -0.00152449 | 0.00503685
[12 empty] | -0.00120573 | 0.00490773
[12 empty] | -0.000830781 | 0.00480554
[12 empty] | -0.000544583 | 0.0047461
[12 empty] | -0.000467927 | 0.00473152
[12 empty] | -0.000658336 | 0.00475002
[12 empty] | -0.00108995 | 0.00478064
[12 empty] | -0.00165902 | 0.00480124
[12 empty] | -0.00221361 | 0.00479704
[12 empty] | -0.00259853 | 0.00476685
[12 empty] | -0.00270174 | 0.0047244
[12 empty] | -0.002488 | 0.00469434
[12 empty] | -0.00200965 | 0.00470385
[12 empty] | -0.00139139 | 0.00477274
[12 empty] | -0.000793863 | 0.0049052
[12 empty] | -0.000367513 | 0.00508629
[12 empty] | -0.000210523 | 0.00528433
[12 empty] | -0.00034337 | 0.00545879
[12 empty] | -0.000706992 | 0.00557136
[12 empty] | -0.00118428 | 0.00559661
[12 empty] | -0.00163748 | 0.00552925
[12 empty] | -0.00194969 | 0.00538553
[12 empty] | -0.00205757 | 0.00519864
[12 empty] | -0.001966 | 0.0050097
[12 empty] | -0.00174088 | 0.00485694
[12 empty] | -0.00148338 | 0.00476664
[12 empty] | -0.00129446 | 0.00474806
[12 empty] | -0.00124108 | 0.0047936
[12 empty] | -0.00133459 | 0.00488345
[12 empty] | -0.00152776 | 0.00499291
[12 empty] | -0.00173074 | 0.00509971
[12 empty] | -0.00184078 | 0.00518911
[12 empty] | -0.00177605 | 0.00525569
[12 empty] | -0.00150322 | 0.00530168
[12 empty] | -0.00105055 | 0.00533321
[12 empty] | -0.00050248 | 0.00535621
[12 empty] | 2.21765e-05 | 0.00537346
[12 empty] | 0.000402072 | 0.00538377
[12 empty] | 0.00054576 | 0.00538322
[12 empty] | 0.000415523 | 0.00536753
[12 empty] | 3.61915e-05 | 0.00533433
[12 empty] | -0.000512983 | 0.00528443
[12 empty] | -0.00112037 | 0.00522152
[12 empty] | -0.00167116 | 0.00515077
[12 empty] | -0.00207523 | 0.00507705
[12 empty] | -0.00228624 | 0.00500386
[12 empty] | -0.00230722 | 0.00493341
[12 empty] | -0.00218247 | 0.00486782
[12 empty] | -0.00197927 | 0.00481078
[12 empty] | -0.00176587 | 0.00476851
[12 empty] | -0.00159257 | 0.00474917
[12 empty] | -0.00148128 | 0.00476056
[12 empty] | -0.00142592 | 0.00480647
[12 empty] | -0.00140209 | 0.00488318
[12 empty] | -0.00138184 | 0.00497757
[12 empty] | -0.00134756 | 0.00506801
[12 empty] | -0.00129992 | 0.0051285
[12 empty] | -0.00125712 | 0.00513507
[12 empty] | -0.00124585 | 0.00507273
[12 empty] | -0.00128764 | 0.00494083
[12 empty] | -0.00138607 | 0.00475476
[12 empty] | -0.00152011 | 0.00454327
[12 empty] | -0.00164709 | 0.00434185
[12 empty] | -0.00171516 | 0.00418391
[12 empty] | -0.0016817 | 0.00409247
[12 empty] | -0.0015317 | 0.00407466
[12 empty] | -0.00128923 | 0.00412081
[12 empty] | -0.00101708 | 0.00420817
[12 empty] | -0.00080308 | 0.00430816
[12 empty] | -0.000735926 | 0.00439469
[12 empty] | -0.000877185 | 0.00445098
[12 empty] | -0.00123801 | 0.00447305
[12 empty] | -0.00176843 | 0.00446882
[12 empty] | -0.00236386 | 0.00445373
[12 empty] | -0.0028884 | 0.00444444
[12 empty] | -0.00320955 | 0.00445293
[12 empty] | -0.00323485 | 0.00448298
[12 empty] | -0.00294006 | 0.00452989
[12 empty] | -0.00238002 | 0.00458332
[12 empty] | -0.0016784 | 0.00463185
[12 empty] | -0.000998026 | 0.00466755
[12 empty] | -0.000499463 | 0.00468877
[12 empty] | -0.000299064 | 0.00470031
[12 empty] | -0.000438131 | 0.00471106
[12 empty] | -0.000871987 | 0.00473018
[12 empty] | -0.00148228 | 0.00476324
[12 empty] | -0.00210934 | 0.00480987
[12 empty] | -0.0025957 | 0.00486363
[12 empty] | -0.00282876 | 0.00491402
[12 empty] | -0.00277071 | 0.00494993
[12 empty] | -0.00246731 | 0.00496305
[12 empty] | -0.00203333 | 0.00495032
[12 empty] | -0.00161853 | 0.00491447
[12 empty] | -0.00136388 | 0.00486297
[12 empty] | -0.00136023 | 0.00480584
[12 empty] | -0.001621 | 0.00475324
[12 empty] | -0.00207654 | 0.00471376
[12 empty] | -0.00259184 | 0.0046936
[12 empty] | -0.00300296 | 0.00469651
[12 empty] | -0.0031623 | 0.00472405
[12 empty] | -0.00298049 | 0.0047754
[12 empty] | -0.00245344 | 0.00484668
[12 empty] | -0.00166727 | 0.00492998
[12 empty] | -0.000779328 | 0.00501278
[12 empty] | 1.97853e-05 | 0.00507884
[12 empty] | 0.000553496 | 0.00511089
[12 empty] | 0.00070351 | 0.00509502
[12 empty] | 0.000439508 | 0.0050259
[12 empty] | -0.000173473 | 0.00491081
[12 empty] | -0.000991945 | 0.00477109
[12 empty] | -0.0018307 | 0.00463936
[12 empty] | -0.00250974 | 0.00455277
[12 empty] | -0.00289901 | 0.00454334
[12 empty] | -0.00294917 | 0.00462805
[12 empty] | -0.00270037 | 0.00480166
[12 empty] | -0.00226687 | 0.00503487
[12 empty] | -0.00180216 | 0.00527898
[12 empty] | -0.00145425 | 0.00547654
[12 empty] | -0.00132392 | 0.00557539
[12 empty] | -0.00143757 | 0.00554241
[12 empty] | -0.00174227 | 0.00537311
[12 empty] | -0.00212425 | 0.00509398
[12 empty] | -0.00244505 | 0.00475692
[12 empty] | -0.00258454 | 0.00442684
[12 empty] | -0.00247786 | 0.00416588
[12 empty] | -0.00213508 | 0.00401845
[12 empty] | -0.0016377 | 0.00400129
[12 empty] | -0.00111315 | 0.00410099
[12 empty] | -0.000695159 | 0.00427966
[12 empty] | -0.000482431 | 0.00448665
[12 empty] | -0.000508608 | 0.004673
[12 empty] | -0.0007329 | 0.00480426
[12 empty] | -0.00105436 | 0.00486833
[12 empty] | -0.00134518 | 0.00487629
[12 empty] | -0.0014922 | 0.00485645
[12 empty] | -0.00143332 | 0.00484373
[12 empty] | -0.00117704 | 0.00486773
[12 empty] | -0.000798866 | 0.00494308
[12 empty] | -0.00041612 | 0.00506459
[12 empty] | -0.000149712 | 0.00520856
[12 empty] | -8.57055e-05 | 0.00533946
[12 empty] | -0.000249572 | 0.00541988
[12 empty] | -0.000601485 | 0.00542094
[12 empty] | -0.00105374 | 0.0053303
[12 empty] | -0.00150362 | 0.00515584
[12 empty] | -0.00186971 | 0.00492424
[12 empty] | -0.00211831 | 0.00467516
[12 empty] | -0.0022705 | 0.00445263
[12 empty] | -0.00238713 | 0.00429582
[12 empty] | -0.00253744 | 0.00423139
[12 empty] | -0.00276328 | 0.00426875
[12 empty] | -0.00305298 | 0.00439919
[12 empty] | -0.00333581 | 0.00459854
[12 empty] | -0.00350091 | 0.00483255
[12 empty] | -0.00343525 | 0.0050637
[12 empty] | -0.00306811 | 0.00525783
[12 empty] | -0.00240569 | 0.00538965
[12 empty] | -0.0015423 | 0.0054459
[12 empty] | -0.000641885 | 0.0054262
[12 empty] | 0.000106225 | 0.0053414
[12 empty] | 0.000543976 | 0.0052104
[12 empty] | 0.00059514 | 0.00505604
[12 empty] | 0.000292249 | 0.00490121
[12 empty] | -0.000230481 | 0.00476579
[12 empty] | -0.000777476 | 0.00466495
[12 empty] | -0.00115333 | 0.00460871
[12 empty] | -0.00122575 | 0.00460241
[12 empty] | -0.000968989 | 0.00464731
[12 empty] | -0.000472711 | 0.00474098
[12 empty] | 8.75816e-05 | 0.00487685
[12 empty] | 0.000509441 | 0.00504335
[12 empty] | 0.000632523 | 0.00522308
[12 empty] | 0.000394665 | 0.00539287
[12 empty] | -0.000144257 | 0.00552557
[12 empty] | -0.000819455 | 0.00559382
[12 empty] | -0.00141444 | 0.00557546
[12 empty] | -0.00173312 | 0.00545937
[12 empty] | -0.00166678 | 0.00525025
[12 empty] | -0.00123339 | 0.00497042
[12 empty] | -0.000575394 | 0.00465775
[12 empty] | 8.41245e-05 | 0.00435941
[12 empty] | 0.00051299 | 0.00412259
[12 empty] | 0.000546075 | 0.00398428
[12 empty] | 0.000140959 | 0.00396277
[12 empty] | -0.000605325 | 0.0040532
[12 empty] | -0.00148424 | 0.00422849
[12 empty] | -0.00223953 | 0.0044458
[12 empty] | -0.00264635 | 0.00465666
[12 empty] | -0.0025803 | 0.00481827
[12 empty] | -0.00205451 | 0.00490288
[12 empty] | -0.00121344 | 0.00490288
[12 empty] | -0.000286352 | 0.00483026
[12 empty] | 0.000483836 | 0.00471122
[12 empty] | 0.000912997 | 0.00457743
[12 empty] | 0.000926645 | 0.004457
[12 empty] | 0.000574058 | 0.00436758
[12 empty] | 3.0513e-06 | 0.00431349
[12 empty] | -0.000594357 | 0.00428718
[12 empty] | -0.0010462 | 0.00427409
[12 empty] | -0.00125334 | 0.00425888
[12 empty] | -0.00121422 | 0.00423083
[12 empty] | -0.0010155 | 0.00418669
[12 empty] | -0.000793832 | 0.00413042
[12 empty] | -0.000683692 | 0.0040704
[12 empty] | -0.000769653 | 0.00401555
[12 empty] | -0.00105897 | 0.00397219
[12 empty] | -0.00148238 | 0.00394284
[12 empty] | -0.00192092 | 0.00392736
[12 empty] | -0.00224789 | 0.00392583
[12 empty] | -0.00237064 | 0.00394158
[12 empty] | -0.00225807 | 0.00398286
[12 empty] | -0.00194564 | 0.00406202
[12 empty] | -0.00151831 | 0.00419204
[12 empty] | -0.00107903 | 0.0043814
[12 empty] | -0.000715297 | 0.00462906
[12 empty] | -0.000475373 | 0.00492144
[12 empty] | -0.000361499 | 0.00523281
[12 empty] | -0.000340431 | 0.00552939
[12 empty] | -0.000365259 | 0.00577623
[12 empty] | -0.000398792 | 0.00594503
[12 empty] | -0.000429089 | 0.00602058
[12 empty] | -0.000471613 | 0.00600398
[12 empty] | -0.000558261 | 0.0059118
[12 empty] | -0.000718815 | 0.00577154
[12 empty] | -0.000963229 | 0.00561474
[12 empty] | -0.00127246 | 0.00546995
[12 empty] | -0.0016018 | 0.00535729
[12 empty] | -0.0018954 | 0.00528593
[12 empty] | -0.00210608 | 0.00525448
[12 empty] | -0.00221224 | 0.00525386
[12 empty] | -0.00222504 | 0.00527091
[12 empty] | -0.00218276 | 0.00529178
[12 empty] | -0.00213457 | 0.00530411
[12 empty] | -0.00212002 | 0.00529785
[12 empty] | -0.00215269 | 0.00526532
[12 empty] | -0.00221456 | 0.00520124
[12 empty] | -0.00226358 | 0.00510339
[12 empty] | -0.00225192 | 0.0049738
[12 empty] | -0.00214759 | 0.00482017
[12 empty] | -0.00195109 | 0.00465637
[12 empty] | -0.00170011 | 0.00450124
[12 empty] | -0.00145986 | 0.00437537
[12 empty] | -0.00130209 | 0.00429633
[12 empty] | -0.00128015 | 0.00427364
[12 empty] | -0.00140929 | 0.00430527
[12 empty] | -0.00165944 | 0.00437706
[12 empty] | -0.00196338 | 0.00446584
[12 empty] | -0.00223755 | 0.00454561
[12 empty] | -0.0024082 | 0.00459514
[12 empty] | -0.00243362 | 0.00460442
[12 empty] | -0.00231493 | 0.00457785
[12 empty] | -0.00209203 | 0.00453275
[12 empty] | -0.00182688 | 0.00449334
[12 empty] | -0.00158102 | 0.00448199
[12 empty] | -0.00139573 | 0.00451055
[12 empty] | -0.00128235 | 0.00457475
[12 empty] | -0.00122561 | 0.00465389
[12 empty] | -0.00119778 | 0.00471615
[12 empty] | -0.00117722 | 0.00472842
[12 empty] | -0.00116275 | 0.00466736
[12 empty] | -0.00117751 | 0.00452845
[12 empty] | -0.00125983 | 0.0043298
[12 empty] | -0.00144426 | 0.00410937
[12 empty] | -0.00174031 | 0.00391606
[12 empty] | -0.0021178 | 0.0037973
[12 empty] | -0.002506 | 0.00378665
[12 empty] | -0.00280874 | 0.00389521
[12 empty] | -0.00293178 | 0.00410904
[12 empty] | -0.00281379 | 0.00439349
[12 empty] | -0.00245029 | 0.00470264
[12 empty] | -0.00190166 | 0.00499105
[12 empty] | -0.00128141 | 0.00522423
[12 empty] | -0.000727316 | 0.00538492
[12 empty] | -0.000363902 | 0.00547391
[12 empty] | -0.000267817 | 0.00550566
[12 empty] | -0.000446728 | 0.00550084
[12 empty] | -0.000838152 | 0.00547854
[12 empty] | -0.00132821 | 0.00545066
[12 empty] | -0.00178411 | 0.00542004
[12 empty] | -0.00209032 | 0.00538254
[12 empty] | -0.0021775 | 0.00533154
[12 empty] | -0.00203675 | 0.00526317
[12 empty] | -0.00171618 | 0.00517997
[12 empty] | -0.00130299 | 0.00509188
[12 empty] | -0.000897736 | 0.00501426
[12 empty] | -0.000589086 | 0.00496391
[12 empty] | -0.000435826 | 0.00495456
[12 empty] | -0.000459284 | 0.00499337
[12 empty] | -0.000645676 | 0.00507939
[12 empty] | -0.00095486 | 0.00520411
[12 empty] | -0.00133117 | 0.00535347
[12 empty] | -0.00171291 | 0.0055104
[12 empty] | -0.00203937 | 0.00565692
[12 empty] | -0.00225615 | 0.00577543
[12 empty] | -0.00232066 | 0.00584949
[12 empty] | -0.00220897 | 0.00586469
[12 empty] | -0.0019235 | 0.00581038
[12 empty] | -0.00149877 | 0.00568222
[12 empty] | -0.00100179 | 0.00548524
[12 empty] | -0.000524051 | 0.00523609
[12 empty] | -0.000164678 | 0.00496307
[12 empty] | -8.03364e-06 | 0.00470281
[12 empty] | -0.000101627 | 0.00449377
[12 empty] | -0.000441645 | 0.00436743
[12 empty] | -0.000971744 | 0.00433981
[12 empty] | -0.00159683 | 0.00440575
[12 empty] | -0.00220845 | 0.00453833
[12 empty] | -0.00271403 | 0.00469444
[12 empty] | -0.00306033 | 0.0048254
[12 empty] | -0.0032429 | 0.00489009
[12 empty] | -0.00329825 | 0.00486686
[12 empty] | -0.00328152 | 0.0047604
[12 empty] | -0.00323816 | 0.0046014
[12 empty] | -0.00318087 | 0.00443841
[12 empty] | -0.00308143 | 0.0043242
[12 empty] | -0.00288211 | 0.00430025
[12 empty] | -0.00252345 | 0.00438407
[12 empty] | -0.00197879 | 0.00456314
[12 empty] | -0.00128189 | 0.00479732
[12 empty] | -0.000535479 | 0.00502932
[12 empty] | 0.000105667 | 0.00520012
[12 empty] | 0.000474473 | 0.005265
[12 empty] | 0.000442905 | 0.00520561
[12 empty] | -3.17643e-05 | 0.00503482
[12 empty] | -0.000882191 | 0.00479323
[12 empty] | -0.00193811 | 0.00453863
[12 empty] | -0.0029657 | 0.00433169
[12 empty] | -0.00372879 | 0.00422196
[12 empty] | -0.00405353 | 0.00423777
[12 empty] | -0.00387649 | 0.00438232
[12 empty] | -0.00326068 | 0.00463599
[12 empty] | -0.00237413 | 0.00496339
[12 empty] | -0.00143787 | 0.00532244
[12 empty] | -0.000659731 | 0.00567265
[12 empty] | -0.000175341 | 0.00598064
[12 empty] | -1.46558e-05 | 0.00622241
[12 empty] | -0.000103954 | 0.0063828
[12 empty] | -0.000301076 | 0.00645377
[12 empty] | -0.000450783 | 0.00643301
[12 empty] | -0.000440735 | 0.00632373
[12 empty] | -0.000239076 | 0.00613567
[12 empty] | 9.84081e-05 | 0.00588626
[12 empty] | 0.000452658 | 0.00560079
[12 empty] | 0.000687311 | 0.00531032
[12 empty] | 0.000699152 | 0.00504724
[12 empty] | 0.000454967 | 0.0048393
[12 empty] | 2.19191e-06 | 0.00470372
[12 empty] | -0.000549445 | 0.00464336
[12 empty] | -0.0010676 | 0.00464649
[12 empty] | -0.00144324 | 0.0046904
[12 empty] | -0.00162589 | 0.00474803
[12 empty] | -0.00163598 | 0.00479547
[12 empty] | -0.00155065 | 0.00481808
[12 empty] | -0.00146937 | 0.00481307
[12 empty] | -0.00147306 | 0.00478775
[12 empty] | -0.00159226 | 0.00475436
[12 empty] | -0.00179632 | 0.00472308
[12 empty] | -0.00200701 | 0.00469632
[12 empty] | -0.00213093 | 0.00466618
[12 empty] | -0.00209774 | 0.00461662
[12 empty] | -0.00188959 | 0.00452968
[12 empty] | -0.00155019 | 0.0043937
[12 empty] | -0.00117035 | 0.00421072
[12 empty] | -0.000855632 | 0.0040001
[12 empty] | -0.000688597 | 0.00379649
[12 empty] | -0.000700162 | 0.00364232
[12 empty] | -0.000861009 | 0.0035765
[12 empty] | -0.00109609 | 0.0036227
[12 empty] | -0.00131631 | 0.00378077
[12 empty] | -0.00145473 | 0.00402431
[12 empty] | -0.00149279 | 0.0043054
[12 empty] | -0.00146585 | 0.00456558
[12 empty] | -0.00144549 | 0.00475027
[12 empty] | -0.00150506 | 0.00482245
[12 empty] | -0.00168222 | 0.00477195
[12 empty] | -0.0019537 | 0.00461756
[12 empty] | -0.00223353 | 0.00440145
[12 empty] | -0.0023974 | 0.00417745
[12 empty] | -0.0023256 | 0.00399657
[12 empty] | -0.00194974 | 0.00389376
[12 empty] | -0.00128573 | 0.00387957
[12 empty] | -0.00044004 | 0.00393883
[12 empty] | 0.000414833 | 0.00403652
[12 empty] | 0.00108879 | 0.0041289
[12 empty] | 0.00143064 | 0.00417666
[12 empty] | 0.0013737 | 0.0041564
[12 empty] | 0.000954765 | 0.00406731
[12 empty] | 0.000299944 | 0.0039314
[12 empty] | -0.000417741 | 0.00378745
[12 empty] | -0.00103405 | 0.00368055
[12 empty] | -0.00144316 | 0.00365005
[12 empty] | -0.00162399 | 0.00371921
[12 empty] | -0.00163478 | 0.00388912
[12 empty] | -0.00157871 | 0.00413818
[12 empty] | -0.00155425 | 0.00442706
[12 empty] | -0.00160921 | 0.00470768
[12 empty] | -0.0017164 | 0.00493376
[12 empty] | -0.00178069 | 0.00507048
[12 empty] | -0.00167554 | 0.00510102
[12 empty] | -0.00129637 | 0.00502884
[12 empty] | -0.000610902 | 0.00487547
[12 empty] | 0.000312475 | 0.00467481
[12 empty] | 0.00131031 | 0.00446548
[12 empty] | 0.00216378 | 0.00428316
[12 empty] | 0.00266053 | 0.00415447
[12 empty] | 0.00265893 | 0.00409356
[12 empty] | 0.00213334 | 0.00410164
[12 empty] | 0.00118536 | 0.00416913
[12 empty] | 1.70538e-05 | 0.00427952
[12 empty] | -0.00112543 | 0.00441371
[12 empty] | -0.00201971 | 0.0045539
[12 empty] | -0.00252525 | 0.00468609
[12 empty] | -0.00261415 | 0.00480118
[12 empty] | -0.00236658 | 0.00489451
[12 empty] | -0.00193469 | 0.00496468
[12 empty] | -0.00148878 | 0.00501194
[12 empty] | -0.00116411 | 0.00503709
[12 empty] | -0.0010255 | 0.00504084
[12 empty] | -0.00105909 | 0.005024
[12 empty] | -0.00119118 | 0.00498811
[12 empty] | -0.00132446 | 0.00493624
[12 empty] | -0.00137724 | 0.0048735
[12 empty] | -0.00131157 | 0.00480702
[12 empty] | -0.00114145 | 0.00474528
[12 empty] | -0.000920779 | 0.00469701
[12 empty] | -0.000717846 | 0.0046697
[12 empty] | -0.000587707 | 0.00466825
[12 empty] | -0.000553462 | 0.00469393
[12 empty] | -0.000602797 | 0.00474387
[12 empty] | -0.000699522 | 0.0048112
[12 empty] | -0.000803697 | 0.00488581
[12 empty] | -0.000890794 | 0.00495561
[12 empty] | -0.000961325 | 0.00500821
[12 empty] | -0.00103689 | 0.00503284
[12 empty] | -0.00114476 | 0.00502222
[12 empty] | -0.0012982 | 0.00497421
[12 empty] | -0.001482 | 0.00489271
[12 empty] | -0.00165057 | 0.00478783
[12 empty] | -0.00174091 | 0.00467467
[12 empty] | -0.00169666 | 0.00457122
[12 empty] | -0.00149391 | 0.00449516
[12 empty] | -0.00115866 | 0.00446065
[12 empty] | -0.000767529 | 0.00447539
[12 empty] | -0.000430017 | 0.00453913
[12 empty] | -0.000256833 | 0.00464386
[12 empty] | -0.000324838 | 0.00477585
[12 empty] | -0.000650581 | 0.00491916
[12 empty] | -0.00118198 | 0.00505952
[12 empty] | -0.00181154 | 0.00518759
[12 empty] | -0.00240696 | 0.00530047
[12 empty] | -0.00284927 | 0.00540109
[12 empty] | -0.00306556 | 0.00549536
[12 empty] | -0.00304612 | 0.00558829
[12 empty] | -0.00284081 | 0.00568021
[12 empty] | -0.00253717 | 0.00576464
[12 empty] | -0.00222875 | 0.00582866
[12 empty] | -0.00198512 | 0.00585618
[12 empty] | -0.00183363 | 0.00583309
[12 empty] | -0.00175822 | 0.00575292
[12 empty] | -0.0017138 | 0.00562095
[12 empty] | -0.00164951 | 0.00545526
[12 empty] | -0.00153115 | 0.00528395
[12 empty] | -0.00135435 | 0.00513889
[12 empty] | -0.00114436 | 0.00504767
[12 empty] | -0.000944018 | 0.00502594
[12 empty] | -0.000795989 | 0.00507265
[12 empty] | -0.000727442 | 0.00516964
[12 empty] | -0.000743494 | 0.00528609
[12 empty] | -0.000831552 | 0.00538669
[12 empty] | -0.00097352 | 0.00544123
[12 empty] | -0.00115913 | 0.00543288
[12 empty] | -0.00139301 | 0.00536259
[12 empty] | -0.00169082 | 0.0052484
[12 empty] | -0.00206492 | 0.0051197
[12 empty] | -0.00250543 | 0.00500824
[12 empty] | -0.00296553 | 0.00493858
[12 empty] | -0.00335963 | 0.00492085
[12 empty] | -0.00357861 | 0.00494806
[12 empty] | -0.00351976 | 0.00499861
[12 empty] | -0.00312254 | 0.00504343
[12 empty] | -0.00239753 | 0.00505521
[12 empty] | -0.0014369 | 0.00501727
[12 empty] | -0.000400132 | 0.00492906
[12 empty] | 0.000523129 | 0.00480695
[12 empty] | 0.00116257 | 0.00468
[12 empty] | 0.00141371 | 0.00458205
[12 empty] | 0.00126591 | 0.0045425
[12 empty] | 0.000802214 | 0.00457842
[12 empty] | 0.000170446 | 0.00469009
[12 empty] | -0.00046495 | 0.00486108
[12 empty] | -0.000974168 | 0.00506255
[12 empty] | -0.00129893 | 0.00526039
[12 empty] | -0.00146254 | 0.00542313
[12 empty] | -0.0015501 | 0.00552849
[12 empty] | -0.00166667 | 0.00556712
[12 empty] | -0.00188911 | 0.00554296
[12 empty] | -0.00222984 | 0.00547051
[12 empty] | -0.00262647 | 0.00537011
[12 empty] | -0.00296195 | 0.00526275
[12 empty] | -0.00310824 | 0.00516553
[12 empty] | -0.00297815 | 0.0050888
[12 empty] | -0.00256557 | 0.00503532
[12 empty] | -0.00195887 | 0.00500122
[12 empty] | -0.00132069 | 0.00497837
[12 empty] | -0.000839986 | 0.00495743
[12 empty] | -0.0006719 | 0.00493103
[12 empty] | -0.000886056 | 0.0048963
[12 empty] | -0.00144139 | 0.0048565
[12 empty] | -0.00219659 | 0.00482117
[12 empty] | -0.00295313 | 0.00480461
[12 empty] | -0.00351636 | 0.00482296
[12 empty] | -0.00375427 | 0.00488992
[12 empty] | -0.00363407 | 0.00501226
[12 empty] | -0.00322515 | 0.00518607
[12 empty] | -0.00266836 | 0.00539485
[12 empty] | -0.00212386 | 0.00561054
[12 empty] | -0.00171635 | 0.00579772
[12 empty] | -0.00149744 | 0.0059204
[12 empty] | -0.00143757 | 0.00595007
[12 empty] | -0.00144902 | 0.00587297
[12 empty] | -0.00142992 | 0.00569473
[12 empty] | -0.00131147 | 0.00544056
[12 empty] | -0.00108985 | 0.00515087
[12 empty] | -0.000830251 | 0.00487285
[12 empty] | -0.000641469 | 0.0046502
[12 empty] | -0.000630771 | 0.0045135
[12 empty] | -0.000856635 | 0.00447376
[12 empty] | -0.00129809 | 0.00452082
[12 empty] | -0.00185345 | 0.004627
[12 empty] | -0.0023702 | 0.00475475
[12 empty] | -0.0026961 | 0.0048662
[12 empty] | -0.00273312 | 0.0049319
[12 empty] | -0.00247404 | 0.00493653
[12 empty] | -0.00200776 | 0.00488025
[12 empty] | -0.00149006 | 0.004776
[12 empty] | -0.00108965 | 0.00464397
[12 empty] | -0.000928477 | 0.00450533
[12 empty] | -0.00103782 | 0.00437721
[12 empty] | -0.00134663 | 0.00427027
[12 empty] | -0.00170688 | 0.00418903
[12 empty] | -0.00194754 | 0.00413413
[12 empty] | -0.00193795 | 0.00410511
[12 empty] | -0.00163766 | 0.00410223
[12 empty] | -0.00111415 | 0.00412648
[12 empty] | -0.000521107 | 0.00417788
[12 empty] | -4.42499e-05 | 0.00425305
[12 empty] | 0.000166562 | 0.00434336
[12 empty] | 5.44119e-05 | 0.00443509
[12 empty] | -0.000319472 | 0.00451195
[12 empty] | -0.00079271 | 0.00455949
[12 empty] | -0.0011564 | 0.00456994
[12 empty] | -0.00122925 | 0.0045456
[12 empty] | -0.000925476 | 0.00449917
[12 empty] | -0.000292332 | 0.00445051
[12 empty] | 0.000497286 | 0.00442035
[12 empty] | 0.00119622 | 0.00442305
[12 empty] | 0.00156248 | 0.00446074
[12 empty] | 0.00144059 | 0.00452115
[12 empty] | 0.000817614 | 0.00458025
[12 empty] | -0.000165623 | 0.00460933
[12 empty] | -0.0012529 | 0.00458441
[12 empty] | -0.00214897 | 0.00449519
[12 empty] | -0.00260989 | 0.0043504
[12 empty] | -0.00251843 | 0.00417761
[12 empty] | -0.00192068 | 0.00401723
[12 empty] | -0.00101232 | 0.0039122
[12 empty] | -7.94066e-05 | 0.00389647
[12 empty] | 0.000587478 | 0.00398561
[12 empty] | 0.000778544 | 0.00417256
[12 empty] | 0.000423689 | 0.00442966
[12 empty] | -0.000392025 | 0.00471636
[12 empty] | -0.00145905 | 0.00499006
[12 empty] | -0.0025086 | 0.0052168
[12 empty] | -0.00329086 | 0.0053785
[12 empty] | -0.00364205 | 0.0054748
[12 empty] | -0.00352112 | 0.00551937
[12 empty] | -0.0030081 | 0.0055322
[12 empty] | -0.0022681 | 0.00553087
[12 empty] | -0.00149565 | 0.00552382
[12 empty] | -0.0008581 | 0.00550784
[12 empty] | -0.000455569 | 0.00547041
[12 empty] | -0.000307052 | 0.0053959
[12 empty] | -0.000363192 | 0.00527323
[12 empty] | -0.000537334 | 0.00510215
[12 empty] | -0.000741772 | 0.00489604
[12 empty] | -0.000916299 | 0.00468
[12 empty] | -0.00104077 | 0.00448521
[12 empty] | -0.00113027 | 0.00434115
[12 empty] | -0.00121787 | 0.00426846
[12 empty] | -0.00133387 | 0.00427446
[12 empty] | -0.00149034 | 0.00435259
[12 empty] | -0.0016763 | 0.00448549
[12 empty] | -0.00186427 | 0.00465039
[12 empty] | -0.0020236 | 0.00482462
[12 empty] | -0.00213415 | 0.00498958
[12 empty] | -0.00219393 | 0.00513212
[12 empty] | -0.00221754 | 0.00524336
[12 empty] | -0.00222655 | 0.00531636
[12 empty] | -0.00223628 | 0.00534402
[12 empty] | -0.00224527 | 0.00531875
[12 empty] | -0.0022324 | 0.00523439
[12 empty] | -0.00216353 | 0.00508969
[12 empty] | -0.00200545 | 0.00489201
[12 empty] | -0.00174183 | 0.00465926
[12 empty] | -0.00138476 | 0.00441878
[12 empty] | -0.000976897 | 0.00420271
[12 empty] | -0.000582573 | 0.00404089
[12 empty] | -0.000270511 | 0.00395329
[12 empty] | -9.3735e-05 | 0.00394433
[12 empty] | -7.35801e-05 | 0.00400134
[12 empty] | -0.000193329 | 0.00409781
[12 empty] | -0.000403729 | 0.00420087
[12 empty] | -0.00063859 | 0.00428081
[12 empty] | -0.000835318 | 0.00431985
[12 empty] | -0.000953698 | 0.00431726
[12 empty] | -0.000987042 | 0.00428936
[12 empty] | -0.000962494 | 0.00426412
[12 empty] | -0.000930918 | 0.00427212
[12 empty] | -0.00095004 | 0.00433647
[12 empty] | -0.00106634 | 0.00446499
[12 empty] | -0.00130112 | 0.00464685
[12 empty] | -0.00164441 | 0.00485472
[12 empty] | -0.00205754 | 0.00505186
[12 empty] | -0.00248285 | 0.0052019
[12 empty] | -0.00285688 | 0.00527843
[12 empty] | -0.00312333 | 0.00527188
[12 empty] | -0.00324274 | 0.00519172
[12 empty] | -0.00319758 | 0.00506379
[12 empty] | -0.00299266 | 0.00492371
[12 empty] | -0.00265238 | 0.00480841
[12 empty] | -0.00221588 | 0.0047481
[12 empty] | -0.00173167 | 0.00476052
[12 empty] | -0.00125185 | 0.00484852
[12 empty] | -0.000826411 | 0.00500098
[12 empty] | -0.000497527 | 0.00519624
[12 empty] | -0.000294405 | 0.00540681
[12 empty] | -0.00022961 | 0.00560425
[12 empty] | -0.00029789 | 0.0057633
[12 empty] | -0.000478213 | 0.00586495
[12 empty] | -0.000738811 | 0.00589848
[12 empty] | -0.00104399 | 0.00586254
[12 empty] | -0.00136072 | 0.00576527
[12 empty] | -0.00166288 | 0.00562339
[12 empty] | -0.00193189 | 0.00546
[12 empty] | -0.00215394 | 0.00530103
[12 empty] | -0.0023153 | 0.00517066
[12 empty] | -0.00239858 | 0.00508647
[12 empty] | -0.00238225 | 0.00505543
[12 empty] | -0.002245 | 0.00507198
[12 empty] | -0.00197399 | 0.00511897
[12 empty] | -0.00157449 | 0.00517165
[12 empty] | -0.00107698 | 0.00520373
[12 empty] | -0.000537949 | 0.00519404
[12 empty] | -3.25803e-05 | 0.005132
[12 empty] | 0.0003598 | 0.00501997
[12 empty] | 0.000573918 | 0.00487202
[12 empty] | 0.000574957 | 0.00470934
[12 empty] | 0.000367843 | 0.00455374
[12 empty] | -3.93668e-06 | 0.00442146
[12 empty] | -0.000469977 | 0.0043192
[12 empty] | -0.000951543 | 0.00424385
[12 empty] | -0.00138115 | 0.00418566
[12 empty] | -0.00171683 | 0.00413395
[12 empty] | -0.00194662 | 0.00408287
[12 empty] | -0.00208256 | 0.00403517
[12 empty] | -0.00214711 | 0.00400219
[12 empty] | -0.00215818 | 0.0039999
[12 empty] | -0.00211903 | 0.00404203
[12 empty] | -0.00201777 | 0.00413288
[12 empty] | -0.00183703 | 0.00426228
[12 empty] | -0.00157005 | 0.00440512
[12 empty] | -0.00123625 | 0.00452607
[12 empty] | -0.000888617 | 0.00458864
[12 empty] | -0.000607724 | 0.00456596
[12 empty] | -0.000481739 | 0.00445002
[12 empty] | -0.000577367 | 0.00425617
[12 empty] | -0.000910879 | 0.00402125
[12 empty] | -0.00142973 | 0.0037952
[12 empty] | -0.00201301 | 0.00362851
[12 empty] | -0.00249345 | 0.00355892
[12 empty] | -0.00269707 | 0.00360121
[12 empty] | -0.00249005 | 0.00374319
[12 empty] | -0.00181968 | 0.0039491
[12 empty] | -0.000736681 | 0.00416952
[12 empty] | 0.000608565 | 0.0043549
[12 empty] | 0.00199606 | 0.00446877
[12 empty] | 0.00318505 | 0.004497
[12 empty] | 0.0039687 | 0.00445036
[12 empty] | 0.00421988 | 0.00436011
[12 empty] | 0.00391645 | 0.004268
[12 empty] | 0.00314004 | 0.00421383
[12 empty] | 0.0020505 | 0.00422437
[12 empty] | 0.000844244 | 0.00430673
[12 empty] | -0.000291192 | 0.00444776
[12 empty] | -0.00121446 | 0.0046194
[12 empty] | -0.00185106 | 0.00478796
[12 empty] | -0.00219462 | 0.00492425
[12 empty] | -0.00229184 | 0.0050116
[12 empty] | -0.00221805 | 0.00504947
[12 empty] | -0.00205185 | 0.00505187
[12 empty] | -0.00185577 | 0.00504147
[12 empty] | -0.00166664 | 0.00504157
[12 empty] | -0.00149564 | 0.00506839
[12 empty] | -0.00133519 | 0.00512612
[12 empty] | -0.00116862 | 0.00520605
[12 empty] | -0.000979132 | 0.00528978
[12 empty] | -0.000756139 | 0.00535537
[12 empty] | -0.00049878 | 0.00538426
[12 empty] | -0.000217443 | 0.00536711
[12 empty] | 6.58684e-05 | 0.00530657
[12 empty] | 0.000318327 | 0.00521659
[12 empty] | 0.000499069 | 0.00511833
[12 empty] | 0.000565107 | 0.00503418
[12 empty] | 0.000480684 | 0.00498147
[12 empty] | 0.000228749 | 0.00496774
[12 empty] | -0.00017864 | 0.00498864
[12 empty] | -0.000695173 | 0.00502914
[12 empty] | -0.00124407 | 0.00506751
[12 empty] | -0.00173213 | 0.00508105
[12 empty] | -0.00207177 | 0.00505209
[12 empty] | -0.00220547 | 0.00497278
[12 empty] | -0.00212478 | 0.00484742
[12 empty] | -0.00187671 | 0.00469183
[12 empty] | -0.0015537 | 0.0045299
[12 empty] | -0.00126821 | 0.00438799
[12 empty] | -0.00111899 | 0.00428865
[12 empty] | -0.00115923 | 0.00424511
[12 empty] | -0.00137755 | 0.00425789
[12 empty] | -0.00169912 | 0.00431454
[12 empty] | -0.00200812 | 0.00439265
[12 empty] | -0.0021852 | 0.00446558
[12 empty] | -0.00214819 | 0.00450953
[12 empty] | -0.00188231 | 0.00451021
[12 empty] | -0.00144895 | 0.00446722
[12 empty] | -0.000968877 | 0.00439493
[12 empty] | -0.000584403 | 0.00431923
[12 empty] | -0.000412467 | 0.00427075
[12 empty] | -0.000504489 | 0.00427638
[12 empty] | -0.000827087 | 0.0043509
[12 empty] | -0.00127119 | 0.00449161
[12 empty] | -0.00168753 | 0.00467712
[12 empty] | -0.00193717 | 0.00487149
[12 empty] | -0.00194007 | 0.0050326
[12 empty] | -0.00170478 | 0.00512292
[12 empty] | -0.00132808 | 0.0051199
[12 empty] | -0.000963591 | 0.00502312
[12 empty] | -0.000769257 | 0.00485613
[12 empty] | -0.000850928 | 0.00466217
[12 empty] | -0.00122179 | 0.00449466
[12 empty] | -0.00179228 | 0.00440468
[12 empty] | -0.00239526 | 0.00442861
[12 empty] | -0.00283933 | 0.00457888
[12 empty] | -0.00297309 | 0.00484037
[12 empty] | -0.00273886 | 0.00517319
[12 empty] | -0.00219732 | 0.00552121
[12 empty] | -0.00151351 | 0.0058242
[12 empty] | -0.000907473 | 0.00603065
[12 empty] | -0.000584836 | 0.00610828
[12 empty] | -0.000669441 | 0.00604999
[12 empty] | -0.00116029 | 0.00587412
[12 empty] | -0.00192741 | 0.00561947
[12 empty] | -0.00274883 | 0.00533645
[12 empty] | -0.0033776 | 0.00507665
[12 empty] | -0.00361791 | 0.00488309
[12 empty] | -0.00338624 | 0.00478311
[12 empty] | -0.00273819 | 0.00478496
[12 empty] | -0.00185263 | 0.00487819
[12 empty] | -0.000978043 | 0.00503743
[12 empty] | -0.000358191 | 0.00522825
[12 empty] | -0.000160118 | 0.00541387
[12 empty] | -0.000426646 | 0.00556142
[12 empty] | -0.00106729 | 0.00564689
[12 empty] | -0.00188924 | 0.00565803
[12 empty] | -0.00265781 | 0.00559498
[12 empty] | -0.0031667 | 0.00546892
[12 empty] | -0.00329662 | 0.00529888
[12 empty] | -0.00304514 | 0.00510759
[12 empty] | -0.0025201 | 0.00491709
[12 empty] | -0.00190098 | 0.00474495
[12 empty] | -0.00138148 | 0.00460191
[12 empty] | -0.00111192 | 0.00449131
[12 empty] | -0.00115864 | 0.00441034
[12 empty] | -0.00149099 | 0.00435276
[12 empty] | -0.0019977 | 0.00431204
[12 empty] | -0.00252499 | 0.00428412
[12 empty] | -0.00292324 | 0.0042688
[12 empty] | -0.0030877 | 0.0042694
[12 empty] | -0.00298198 | 0.00429077
[12 empty] | -0.00263955 | 0.00433648
[12 empty] | -0.00214581 | 0.00440622
[12 empty] | -0.00160854 | 0.00449455
[12 empty] | -0.00112716 | 0.00459155
[12 empty] | -0.000769963 | 0.00468535
[12 empty] | -0.00056454 | 0.00476581
[12 empty] | -0.000501706 | 0.00482785
[12 empty] | -0.000548935 | 0.00487319
[12 empty] | -0.000666982 | 0.00490963
[12 empty] | -0.000823562 | 0.00494768
[12 empty] | -0.00100014 | 0.00499569
[12 empty] | -0.00119102 | 0.00505505
[12 empty] | -0.00139692 | 0.00511757
[12 empty] | -0.00161652 | 0.00516626
[12 empty] | -0.00184009 | 0.00518
[12 empty] | -0.00204741 | 0.00514109
[12 empty] | -0.00221069 | 0.00504328
[12 empty] | -0.00230105 | 0.00489779
[12 empty] | -0.00229638 | 0.0047346
[12 empty] | -0.00218796 | 0.004598
[12 empty] | -0.001984 | 0.00453688
[12 empty] | -0.00170938 | 0.00459203
[12 empty] | -0.00140177 | 0.00478412
[12 empty] | -0.0011049 | 0.00510594
[12 empty] | -0.000860279 | 0.00552165
[12 empty] | -0.000698462 | 0.00597384
[12 empty] | -0.000631466 | 0.00639671
[12 empty] | -0.000647692 | 0.00673197
[12 empty] | -0.000711031 | 0.00694297
[12 empty] | -0.000765444 | 0.00702282
[12 empty] | -0.000745491 | 0.00699419
[12 empty] | -0.000591761 | 0.00690081
[12 empty] | -0.00026844 | 0.0067932
[12 empty] | 0.000221377 | 0.00671301
[12 empty] | 0.000827519 | 0.00668081
[12 empty] | 0.00145575 | 0.00669109
[12 empty] | 0.0019835 | 0.00671594
[12 empty] | 0.00228618 | 0.00671616
[12 empty] | 0.00226847 | 0.00665629
[12 empty] | 0.00189233 | 0.00651854
[12 empty] | 0.00119328 | 0.00631125
[12 empty] | 0.000278858 | 0.00606892
[12 empty] | -0.000692285 | 0.00584378
[12 empty] | -0.0015464 | 0.00569133
[12 empty] | -0.00213693 | 0.00565436
[12 empty] | -0.00238135 | 0.00575034
[12 empty] | -0.00228193 | 0.00596599
[12 empty] | -0.00192372 | 0.00626057
[12 empty] | -0.00144961 | 0.00657679
[12 empty] | -0.00101917 | 0.00685584
[12 empty] | -0.000762773 | 0.00705196
[12 empty] | -0.000744456 | 0.00714227
[12 empty] | -0.000944475 | 0.00712941
[12 empty] | -0.00126671 | 0.00703671
[12 empty] | -0.00156884 | 0.00689824
[12 empty] | -0.00170619 | 0.0067473
[12 empty] | -0.00157629 | 0.00660743
[12 empty] | -0.0011508 | 0.00648851
[12 empty] | -0.000485521 | 0.00638874
[12 empty] | 0.000294202 | 0.00630102
[12 empty] | 0.00102811 | 0.0062208
[12 empty] | 0.00156512 | 0.00615178
[12 empty] | 0.00180394 | 0.0061072
[12 empty] | 0.00171863 | 0.00610571
[12 empty] | 0.00136228 | 0.00616352
[12 empty] | 0.000848711 | 0.00628565
[12 empty] | 0.000318363 | 0.0064599
[12 empty] | -0.000101101 | 0.00665629
[12 empty] | -0.000328129 | 0.00683296
[12 empty] | -0.000345506 | 0.00694718
[12 empty] | -0.000199386 | 0.0069681
[12 empty] | 1.92948e-05 | 0.00688726
[12 empty] | 0.000204538 | 0.00672308
[12 empty] | 0.000267046 | 0.00651744
[12 empty] | 0.000159049 | 0.00632508
[12 empty] | -0.000114149 | 0.00619854
[12 empty] | -0.000498078 | 0.00617328
[12 empty] | -0.000906249 | 0.0062574
[12 empty] | -0.00124498 | 0.00642917
[12 empty] | -0.00143871 | 0.00664321
[12 empty] | -0.00144921 | 0.00684341
[12 empty] | -0.00128407 | 0.00697878
[12 empty] | -0.000993034 | 0.00701744
[12 empty] | -0.000654011 | 0.0069547
[12 empty] | -0.000352718 | 0.00681297
[12 empty] | -0.000161515 | 0.00663401
[12 empty] | -0.000122629 | 0.00646601
[12 empty] | -0.000239693 | 0.00634967
[12 empty] | -0.000479383 | 0.00630759
[12 empty] | -0.000782375 | 0.00633966
[12 empty] | -0.00108062 | 0.00642559
[12 empty] | -0.00131634 | 0.00653305
[12 empty] | -0.00145767 | 0.00662838
[12 empty] | -0.00150666 | 0.00668649
[12 empty] | -0.00149725 | 0.00669669
[12 empty] | -0.00148352 | 0.00666327
[12 empty] | -0.00152122 | 0.0066012
[12 empty] | -0.00164783 | 0.0065291
[12 empty] | -0.00186724 | 0.00646216
[12 empty] | -0.00214388 | 0.00640765
[12 empty] | -0.00240928 | 0.00636422
[12 empty] | -0.00257968 | 0.00632485
[12 empty] | -0.00258047 | 0.0062818
[12 empty] | -0.00237026 | 0.00623126
[12 empty] | -0.00195713 | 0.00617563
[12 empty] | -0.00140149 | 0.00612245
[12 empty] | -0.000803685 | 0.00608039
[12 empty] | -0.000279116 | 0.00605405
[12 empty] | 7.20982e-05 | 0.00603976
[12 empty] | 0.000192062 | 0.00602464
[12 empty] | 8.02395e-05 | 0.00598966
[12 empty] | -0.000208091 | 0.00591612
[12 empty] | -0.000579831 | 0.00579347
[12 empty] | -0.000933 | 0.00562564
[12 empty] | -0.00118744 | 0.00543329
[12 empty] | -0.00130747 | 0.00525063
[12 empty] | -0.00130904 | 0.00511703
[12 empty] | -0.00124933 | 0.00506591
[12 empty] | -0.00120244 | 0.005114
[12 empty] | -0.00122962 | 0.00525468
[12 empty] | -0.00135489 | 0.00545762
[12 empty] | -0.00155462 | 0.00567562
[12 empty] | -0.00176542 | 0.00585662
[12 empty] | -0.00190783 | 0.00595788
[12 empty] | -0.00191774 | 0.00595794
[12 empty] | -0.00177422 | 0.00586287
[12 empty] | -0.00151317 | 0.00570473
[12 empty] | -0.00122074 | 0.00553262
[12 empty] | -0.00100738 | 0.00539885
[12 empty] | -0.000970442 | 0.00534414
[12 empty] | -0.00115754 | 0.00538634
[12 empty] | -0.00154374 | 0.00551565
[12 empty] | -0.00203154 | 0.00569796
[12 empty] | -0.00247539 | 0.00588489
[12 empty] | -0.00272447 | 0.00602777
[12 empty] | -0.00267075 | 0.00609127
[12 empty] | -0.00228718 | 0.00606288
[12 empty] | -0.00164319 | 0.00595569
[12 empty] | -0.000891203 | 0.00580396
[12 empty] | -0.000227301 | 0.00565311
[12 empty] | 0.000163165 | 0.00554722
[12 empty] | 0.000158819 | 0.00551769
[12 empty] | -0.00026154 | 0.00557614
[12 empty] | -0.0010108 | 0.00571313
[12 empty] | -0.00191602 | 0.00590251
[12 empty] | -0.00276491 | 0.00610957
[12 empty] | -0.00336266 | 0.00630031
[12 empty] | -0.00358267 | 0.00644911
[12 empty] | -0.00339689 | 0.00654282
[12 empty] | -0.00287808 | 0.00658086
[12 empty] | -0.00217465 | 0.00657191
[12 empty] | -0.00146666 | 0.00652912
[12 empty] | -0.000916609 | 0.00646552
[12 empty] | -0.000628916 | 0.0063914
[12 empty] | -0.000628742 | 0.006314
[12 empty] | -0.000864093 | 0.0062391
[12 empty] | -0.00122828 | 0.00617331
[12 empty] | -0.0015943 | 0.00612556
[12 empty] | -0.00185028 | 0.00610686
[12 empty] | -0.00192624 | 0.00612798
[12 empty] | -0.00180631 | 0.00619587
[12 empty] | -0.00152524 | 0.00631013
[12 empty] | -0.00115304 | 0.00646098
[12 empty] | -0.000773645 | 0.00662989
[12 empty] | -0.000464412 | 0.00679296
[12 empty] | -0.000280984 | 0.00692613
[12 empty] | -0.000249784 | 0.00701086
[12 empty] | -0.000367495 | 0.00703825
[12 empty] | -0.00060539 | 0.00701035
[12 empty] | -0.000916091 | 0.00693818
[12 empty] | -0.00124111 | 0.0068371
[12 empty] | -0.00151868 | 0.00672129
[12 empty] | -0.00169205 | 0.00659912
[12 empty] | -0.00171855 | 0.00647132
[12 empty] | -0.00157844 | 0.00633261
[12 empty] | -0.00128202 | 0.00617635
[12 empty] | -0.000872041 | 0.00600051
[12 empty] | -0.00041947 | 0.00581273
[12 empty] | -1.1661e-05 | 0.00563232
[12 empty] | 0.000265396 | 0.00548786
[12 empty] | 0.000346873 | 0.0054107
[12 empty] | 0.000205677 | 0.00542586
[12 empty] | -0.000139182 | 0.00554314
[12 empty] | -0.000625428 | 0.00575123
[12 empty] | -0.00116129 | 0.00601718
[12 empty] | -0.00164663 | 0.00629192
[12 empty] | -0.00199541 | 0.00652071
[12 empty] | -0.00215319 | 0.00665603
[12 empty] | -0.00210489 | 0.00666934
[12 empty] | -0.00187155 | 0.00655825
[12 empty] | -0.00149807 | 0.00634719
[12 empty] | -0.00103751 | 0.00608105
[12 empty] | -0.000537377 | 0.00581361
[12 empty] | -3.31013e-05 | 0.00559401
[12 empty] | 0.000450242 | 0.00545492
[12 empty] | 0.000889786 | 0.00540583
[12 empty] | 0.00125538 | 0.00543317
[12 empty] | 0.00150445 | 0.00550691
[12 empty] | 0.00158539 | 0.0055915
[12 empty] | 0.00145012 | 0.00565767
[12 empty] | 0.00107246 | 0.00569148
[12 empty] | 0.000465744 | 0.00569795
[12 empty] | -0.00030781 | 0.0056982
[12 empty] | -0.00114134 | 0.00572123
[12 empty] | -0.00190258 | 0.00579308
[12 empty] | -0.00246413 | 0.00592675
[12 empty] | -0.00273653 | 0.00611626
[12 empty] | -0.00269407 | 0.00633665
[12 empty] | -0.00238467 | 0.00655016
[12 empty] | -0.00191978 | 0.00671665
[12 empty] | -0.00144599 | 0.00680523
[12 empty] | -0.00110626 | 0.00680361
[12 empty] | -0.0010019 | 0.00672232
[12 empty] | -0.00116645 | 0.00659262
[12 empty] | -0.00155932 | 0.00645847
[12 empty] | -0.0020806 | 0.00636507
[12 empty] | -0.00260232 | 0.00634696
[12 empty] | -0.00300609 | 0.00641905
[12 empty] | -0.00321551 | 0.00657292
[12 empty] | -0.00321383 | 0.00677923
[12 empty] | -0.00304203 | 0.00699541
[12 empty] | -0.0027794 | 0.00717634
[12 empty] | -0.00251378 | 0.00728517
[12 empty] | -0.00231199 | 0.00730151
[12 empty] | -0.0022001 | 0.00722504
[12 empty] | -0.00215965 | 0.00707403
[12 empty] | -0.00213991 | 0.00687956
[12 empty] | -0.00208123 | 0.00667722
[12 empty] | -0.00194033 | 0.00649856
[12 empty] | -0.00170856 | 0.00636444
[12 empty] | -0.00141669 | 0.00628157
[12 empty] | -0.00112459 | 0.00624282
[12 empty] | -0.000899955 | 0.00623062
[12 empty] | -0.000793555 | 0.00622238
[12 empty] | -0.000820031 | 0.00619651
[12 empty] | -0.000951003 | 0.00613745
[12 empty] | -0.00112307 | 0.00603901
[12 empty] | -0.0012581 | 0.00590538
[12 empty] | -0.00128914 | 0.00574997
[12 empty] | -0.00118326 | 0.00559261
[12 empty] | -0.00095405 | 0.00545578
[12 empty] | -0.000659696 | 0.00536057
[12 empty] | -0.0003875 | 0.00532317
[12 empty] | -0.000229874 | 0.00535217
[12 empty] | -0.000259303 | 0.0054472
[12 empty] | -0.000509668 | 0.00559883
[12 empty] | -0.000968833 | 0.00578973
[12 empty] | -0.00158352 | 0.00599689
[12 empty] | -0.00227371 | 0.00619454
[12 empty] | -0.00295111 | 0.00635737
[12 empty] | -0.00353596 | 0.00646366
[12 empty] | -0.00396786 | 0.00649796
[12 empty] | -0.00420905 | 0.00645305
[12 empty] | -0.00424188 | 0.00633106
[12 empty] | -0.00406383 | 0.00614372
[12 empty] | -0.00368377 | 0.00591157
[12 empty] | -0.0031219 | 0.00566232
[12 empty] | -0.00241311 | 0.00542827
[12 empty] | -0.00161128 | 0.00524275
[12 empty] | -0.000790756 | 0.00513592
[12 empty] | -4.15293e-05 | 0.00513025
[12 empty] | 0.000543107 | 0.00523626
[12 empty] | 0.000884711 | 0.00544955
[12 empty] | 0.000939131 | 0.00574981
[12 empty] | 0.000711199 | 0.00610265
[12 empty] | 0.000259168 | 0.00646429
[12 empty] | -0.000314056 | 0.00678867
[12 empty] | -0.00088203 | 0.00703576
[12 empty] | -0.00132345 | 0.00717919
[12 empty] | -0.00155093 | 0.00721153
[12 empty] | -0.00153204 | 0.00714564
[12 empty] | -0.00129647 | 0.00701145
[12 empty] | -0.000927261 | 0.00684884
[12 empty] | -0.000538491 | 0.00669818
[12 empty] | -0.00024551 | 0.00659093
[12 empty] | -0.000136088 | 0.00654282
[12 empty] | -0.000250125 | 0.00655139
[12 empty] | -0.00057297 | 0.0065985
[12 empty] | -0.00104326 | 0.00665718
[12 empty] | -0.00157206 | 0.00670053
[12 empty] | -0.00206705 | 0.00671012
[12 empty] | -0.00245485 | 0.00668126
[12 empty] | -0.00269534 | 0.00662363
[12 empty] | -0.00278536 | 0.00655704
[12 empty] | -0.00275212 | 0.00650397
[12 empty] | -0.00263985 | 0.00648126
[12 empty] | -0.00249477 | 0.00649378
[12 empty] | -0.00235299 | 0.00653249
[12 empty] | -0.00223447 | 0.00657723
[12 empty] | -0.00214347 | 0.0066038
[12 empty] | -0.00207379 | 0.00659262
[12 empty] | -0.0020157 | 0.00653619
[12 empty] | -0.00196146 | 0.00644252
[12 empty] | -0.00190761 | 0.00633324
[12 empty] | -0.00185387 | 0.0062367
[12 empty] | -0.00180003 | 0.00617816
[12 empty] | -0.00174321 | 0.00617038
[12 empty] | -0.00167725 | 0.00620775
[12 empty] | -0.00159509 | 0.00626635
[12 empty] | -0.00149309 | 0.00631017
[12 empty] | -0.00137532 | 0.00630197
[12 empty] | -0.00125539 | 0.00621543
[12 empty] | -0.00115412 | 0.00604485
[12 empty] | -0.00109316 | 0.00580912
[12 empty] | -0.00108641 | 0.00554844
[12 empty] | -0.00113242 | 0.00531447
[12 empty] | -0.00121112 | 0.00515672
[12 empty] | -0.00128709 | 0.00510902
[12 empty] | -0.00131927 | 0.0051802
[12 empty] | -0.00127456 | 0.00535163
[12 empty] | -0.00114105 | 0.00558231
[12 empty] | -0.000935865 | 0.00581996
[12 empty] | -0.000704285 | 0.00601468
[12 empty] | -0.000509129 | 0.00613117
[12 empty] | -0.000412921 | 0.00615597
[12 empty] | -0.000457947 | 0.00609803
[12 empty] | -0.000650642 | 0.00598281
[12 empty] | -0.000955785 | 0.00584222
[12 empty] | -0.00130327 | 0.00570395
[12 empty] | -0.00160625 | 0.0055835
[12 empty] | -0.00178569 | 0.0054814
[12 empty] | -0.00179401 | 0.00538603
[12 empty] | -0.00163029 | 0.00528075
[12 empty] | -0.00134205 | 0.00515254
[12 empty] | -0.0010123 | 0.00499899
[12 empty] | -0.00073573 | 0.00483114
[12 empty] | -0.00059081 | 0.00467121
[12 empty] | -0.000616581 | 0.00454596
[12 empty] | -0.000801237 | 0.00447803
[12 empty] | -0.00108614 | 0.00447804
[12 empty] | -0.00138401 | 0.0045402
[12 empty] | -0.00160559 | 0.00464294
[12 empty] | -0.00168634 | 0.00475419
[12 empty] | -0.00160489 | 0.0048399
[12 empty] | -0.00138753 | 0.00487298
[12 empty] | -0.00109773 | 0.00484018
[12 empty] | -0.000814419 | 0.00474488
[12 empty] | -0.000606404 | 0.0046053
[12 empty] | -0.000511334 | 0.00444893
[12 empty] | -0.00052602 | 0.00430512
[12 empty] | -0.000610923 | 0.00419803
[12 empty] | -0.000706859 | 0.00414179
[12 empty] | -0.00075787 | 0.00413891
[12 empty] | -0.000732235 | 0.00418167
[12 empty] | -0.000634372 | 0.00425565
[12 empty] | -0.000503587 | 0.00434367
[12 empty] | -0.000400207 | 0.00442911
[12 empty] | -0.000383939 | 0.00449774
[12 empty] | -0.000491947 | 0.00453818
[12 empty] | -0.000724169 | 0.00454159
[12 empty] | -0.00104087 | 0.00450144
[12 empty] | -0.00137328 | 0.00441399
[12 empty] | -0.00164367 | 0.00427956
[12 empty] | -0.00178822 | 0.00410405
[12 empty] | -0.0017753 | 0.00389982
[12 empty] | -0.00161325 | 0.00368517
[12 empty] | -0.00134594 | 0.00348189
[12 empty] | -0.00103804 | 0.00331127
[12 empty] | -0.000755542 | 0.00318964
[12 empty] | -0.000548238 | 0.00312466
[12 empty] | -0.000439666 | 0.00311388
[12 empty] | -0.000426977 | 0.00314591
[12 empty] | -0.000489448 | 0.00320433
[12 empty] | -0.000601232 | 0.00327273
[12 empty] | -0.000742718 | 0.00333963
[12 empty] | -0.000905856 | 0.00340121
[12 empty] | -0.00109163 | 0.00346114
[12 empty] | -0.00130136 | 0.00352737
[12 empty] | -0.00152643 | 0.00360707
[12 empty] | -0.00174174 | 0.00370164
[12 empty] | -0.0019073 | 0.0038038
[12 empty] | -0.00197865 | 0.00389811
[12 empty] | -0.00192342 | 0.00396519
[12 empty] | -0.00173789 | 0.00398859
[12 empty] | -0.00145674 | 0.00396197
[12 empty] | -0.00115067 | 0.00389422
[12 empty] | -0.000910588 | 0.00381036
[12 empty] | -0.000821857 | 0.00374725
[12 empty] | -0.000936153 | 0.00374503
[12 empty] | -0.00125025 | 0.00383618
[12 empty] | -0.00169965 | 0.00403561
[12 empty] | -0.00217078 | 0.00433441
[12 empty] | -0.00252955 | 0.00469968
[12 empty] | -0.00265861 | 0.00508051
[12 empty] | -0.00249232 | 0.00541897
[12 empty] | -0.00203854 | 0.00566317
[12 empty] | -0.00138004 | 0.00577895
[12 empty] | -0.000654305 | 0.00575721
[12 empty] | -1.74084e-05 | 0.00561508
[12 empty] | 0.000397673 | 0.00539085
[12 empty] | 0.000515813 | 0.00513421
[12 empty] | 0.000337436 | 0.00489478
[12 empty] | -6.57841e-05 | 0.00471175
[12 empty] | -0.000575322 | 0.00460726
[12 empty] | -0.00106227 | 0.00458463
[12 empty] | -0.00142435 | 0.00463123
[12 empty] | -0.00161227 | 0.00472451
[12 empty] | -0.00163783 | 0.0048389
[12 empty] | -0.00156245 | 0.0049518
[12 empty] | -0.00147084 | 0.00504697
[12 empty] | -0.00143923 | 0.00511531
[12 empty] | -0.00150859 | 0.00515351
[12 empty] | -0.00167147 | 0.00516182
[12 empty] | -0.00187586 | 0.00514223
[12 empty] | -0.00204412 | 0.00509778
[12 empty] | -0.00209999 | 0.00503306
[12 empty] | -0.00199465 | 0.00495524
[12 empty] | -0.00172334 | 0.00487467
[12 empty] | -0.00132782 | 0.00480409
[12 empty] | -0.000884481 | 0.00475624
[12 empty] | -0.000482762 | 0.00474027
[12 empty] | -0.000200857 | 0.00475807
[12 empty] | -8.63637e-05 | 0.00480199
[12 empty] | -0.000147013 | 0.00485495
[12 empty] | -0.000353124 | 0.00489365
[12 empty] | -0.000649583 | 0.00489409
[12 empty] | -0.00097252 | 0.00483819
[12 empty] | -0.0012651 | 0.0047195
[12 empty] | -0.00148806 | 0.00454626
[12 empty] | -0.00162303 | 0.00434071
[12 empty] | -0.00166947 | 0.00413464
[12 empty] | -0.00163806 | 0.00396225
[12 empty] | -0.00154381 | 0.0038524
[12 empty] | -0.00140153 | 0.00382225
[12 empty] | -0.00122463 | 0.00387404
[12 empty] | -0.00102629 | 0.00399584
[12 empty] | -0.000821143 | 0.0041657
[12 empty] | -0.00062569 | 0.0043579
[12 empty] | -0.000456305 | 0.00454917
[12 empty] | -0.000325608 | 0.00472324
[12 empty] | -0.000238827 | 0.00487244
[12 empty] | -0.00019224 | 0.00499632
[12 empty] | -0.000175047 | 0.00509822
[12 empty] | -0.000174491 | 0.00518131
[12 empty] | -0.000182423 | 0.00524564
[12 empty] | -0.000200473 | 0.0052875
[12 empty] | -0.00024114 | 0.00530105
[12 empty] | -0.000323473 | 0.00528165
[12 empty] | -0.000464186 | 0.00522945
[12 empty] | -0.000667166 | 0.00515165
[12 empty] | -0.000915543 | 0.00506244
[12 empty] | -0.00117016 | 0.00498033
[12 empty] | -0.0013764 | 0.00492352
[12 empty] | -0.00147839 | 0.00490497
[12 empty] | -0.00143678 | 0.00492854
[12 empty] | -0.00124429 | 0.00498787
[12 empty] | -0.000933473 | 0.00506816
[12 empty] | -0.000573022 | 0.00515049
[12 empty] | -0.000252474 | 0.00521728
[12 empty] | -5.91073e-05 | 0.00525697
[12 empty] | -5.35444e-05 | 0.0052665
[12 empty] | -0.000251551 | 0.0052508
[12 empty] | -0.000617917 | 0.00521952
[12 empty] | -0.00107481 | 0.0051823
[12 empty] | -0.00152254 | 0.00514443
[12 empty] | -0.0018668 | 0.00510451
[12 empty] | -0.00204426 | 0.00505513
[12 empty] | -0.00203894 | 0.00498647
[12 empty] | -0.00188445 | 0.00489157
[12 empty] | -0.00165162 | 0.00477137
[12 empty] | -0.00142542 | 0.00463742
[12 empty] | -0.0012785 | 0.00451101
[12 empty] | -0.00124919 | 0.00441844
[12 empty] | -0.0013309 | 0.00438363
[12 empty] | -0.00147551 | 0.00442012
[12 empty] | -0.00160986 | 0.00452517
[12 empty] | -0.00165988 | 0.00467787
[12 empty] | -0.00157509 | 0.00484241
[12 empty] | -0.00134638 | 0.00497598
[12 empty] | -0.00101175 | 0.00503922
[12 empty] | -0.000648691 | 0.0050066
[12 empty] | -0.000355372 | 0.00487376
[12 empty] | -0.000225881 | 0.00465971
[12 empty] | -0.000326142 | 0.00440312
[12 empty] | -0.000676596 | 0.00415375
[12 empty] | -0.00124575 | 0.00396109
[12 empty] | -0.00195581 | 0.00386322
[12 empty] | -0.00269862 | 0.00387859
[12 empty] | -0.00335798 | 0.00400274
[12 empty] | -0.00383308 | 0.00421024
[12 empty] | -0.00405803 | 0.00446132
[12 empty] | -0.00401352 | 0.0047109
[12 empty] | -0.00372852 | 0.00491794
[12 empty] | -0.00327208 | 0.00505282
[12 empty] | -0.00273721 | 0.00510147
[12 empty] | -0.00222042 | 0.00506578
[12 empty] | -0.00180151 | 0.00496102
[12 empty] | -0.00152772 | 0.00481125
[12 empty] | -0.00140595 | 0.00464424
[12 empty] | -0.00140468 | 0.00448678
[12 empty] | -0.00146516 | 0.00436131
[12 empty] | -0.00151917 | 0.00428368
[12 empty] | -0.0015088 | 0.00426226
[12 empty] | -0.00140315 | 0.00429785
[12 empty] | -0.00120741 | 0.00438426
[12 empty] | -0.000961588 | 0.00450961
[12 empty] | -0.000729147 | 0.00465818
[12 empty] | -0.00057851 | 0.00481282
[12 empty] | -0.000562754 | 0.00495774
[12 empty] | -0.000703296 | 0.00508105
[12 empty] | -0.000982428 | 0.00517651
[12 empty] | -0.00134693 | 0.00524392
[12 empty] | -0.00172165 | 0.00528799
[12 empty] | -0.00202899 | 0.00531587
[12 empty] | -0.00220834 | 0.00533411
[12 empty] | -0.00222998 | 0.00534607
[12 empty] | -0.00209955 | 0.00535081
[12 empty] | -0.00185263 | 0.00534378
[12 empty] | -0.00154222 | 0.00531939
[12 empty] | -0.00122366 | 0.00527438
[12 empty] | -0.00094241 | 0.00521086
[12 empty] | -0.000728083 | 0.00513752
[12 empty] | -0.000595612 | 0.00506836
[12 empty] | -0.000551215 | 0.00501891
[12 empty] | -0.000599071 | 0.00500099
[12 empty] | -0.000744415 | 0.00501779
[12 empty] | -0.000990674 | 0.00506099
[12 empty] | -0.00133133 | 0.00511157
[12 empty] | -0.00174022 | 0.00514421
[12 empty] | -0.00216577 | 0.00513466
[12 empty] | -0.00253387 | 0.00506771
[12 empty] | -0.00276146 | 0.00494328
[12 empty] | -0.00277859 | 0.00477854
[12 empty] | -0.00255233 | 0.00460473
[12 empty] | -0.00210435 | 0.0044595
[12 empty] | -0.00151398 | 0.00437652
[12 empty] | -0.000903363 | 0.00437558
[12 empty] | -0.00040644 | 0.00445616
[12 empty] | -0.000130293 | 0.00459672
[12 empty] | -0.000120672 | 0.00476001
[12 empty] | -0.000343887 | 0.00490312
[12 empty] | -0.00069289 | 0.00498933
[12 empty] | -0.00101794 | 0.00499818
[12 empty] | -0.00117392 | 0.00493074
[12 empty] | -0.00106997 | 0.0048085
[12 empty] | -0.000704978 | 0.00466628
[12 empty] | -0.000176043 | 0.00454143
[12 empty] | 0.00034532 | 0.00446274
[12 empty] | 0.000663685 | 0.00444248
[12 empty] | 0.000622411 | 0.00447401
[12 empty] | 0.000158814 | 0.00453547
[12 empty] | -0.000666672 | 0.00459819
[12 empty] | -0.00167848 | 0.00463693
[12 empty] | -0.00263077 | 0.00463843
[12 empty] | -0.00327696 | 0.00460558
[12 empty] | -0.0034433 | 0.00455593
[12 empty] | -0.00308346 | 0.00451512
[12 empty] | -0.00229658 | 0.00450765
[12 empty] | -0.00130201 | 0.0045481
[12 empty] | -0.000377242 | 0.00463582
[12 empty] | 0.000222407 | 0.00475466
[12 empty] | 0.00033815 | 0.00487802
[12 empty] | -4.66527e-05 | 0.00497705
[12 empty] | -0.000803551 | 0.00502958
[12 empty] | -0.00169944 | 0.00502659
[12 empty] | -0.00246762 | 0.00497433
[12 empty] | -0.00288734 | 0.00489143
[12 empty] | -0.00284741 | 0.0048025
[12 empty] | -0.00237485 | 0.00473017
[12 empty] | -0.00162089 | 0.00468866
[12 empty] | -0.000810058 | 0.00468064
[12 empty] | -0.000169573 | 0.00469842
[12 empty] | 0.000138424 | 0.00472844
[12 empty] | 6.08537e-05 | 0.00475741
[12 empty] | -0.000338509 | 0.00477743
[12 empty] | -0.000907845 | 0.00478834
[12 empty] | -0.00146149 | 0.00479658
[12 empty] | -0.00184075 | 0.00481098
[12 empty] | -0.00196165 | 0.00483748
[12 empty] | -0.00183497 | 0.00487494
[12 empty] | -0.00155436 | 0.00491381
[12 empty] | -0.00125837 | 0.00493848
[12 empty] | -0.00108098 | 0.00493254
[12 empty] | -0.00110775 | 0.00488518
[12 empty] | -0.00135165 | 0.00479629
[12 empty] | -0.00175528 | 0.00467824
[12 empty] | -0.00221658 | 0.00455352
[12 empty] | -0.0026272 | 0.00444875
[12 empty] | -0.00290937 | 0.00438694
[12 empty] | -0.00303824 | 0.00438051
[12 empty] | -0.00304276 | 0.00442746
[12 empty] | -0.00298621 | 0.00451187
[12 empty] | -0.00293488 | 0.00460873
[12 empty] | -0.00292708 | 0.00469126
[12 empty] | -0.00295453 | 0.00473852
[12 empty] | -0.00296285 | 0.00474064
[12 empty] | -0.00287107 | 0.00470023
[12 empty] | -0.00260314 | 0.0046297
[12 empty] | -0.0021199 | 0.00454573
[12 empty] | -0.00144014 | 0.00446296
[12 empty] | -0.000642954 | 0.00438939
[12 empty] | 0.000149706 | 0.00432486
[12 empty] | 0.000804973 | 0.00426311
[12 empty] | 0.00121506 | 0.00419634
[12 empty] | 0.00132599 | 0.00412024
[12 empty] | 0.00115024 | 0.00403745
[12 empty] | 0.000759944 | 0.00395781
[12 empty] | 0.000263513 | 0.00389532
[12 empty] | -0.000226165 | 0.00386279
[12 empty] | -0.00062186 | 0.00386637
[12 empty] | -0.000881357 | 0.00390212
[12 empty] | -0.00101102 | 0.00395627
[12 empty] | -0.00105393 | 0.00400935
[12 empty] | -0.0010677 | 0.00404293
[12 empty] | -0.00110018 | 0.00404665
[12 empty] | -0.00117109 | 0.00402281
[12 empty] | -0.00126513 | 0.00398666
[12 empty] | -0.00133837 | 0.00396192
[12 empty] | -0.00133495 | 0.00397272
[12 empty] | -0.00120837 | 0.00403462
[12 empty] | -0.00094057 | 0.00414772
[12 empty] | -0.000552969 | 0.00429464
[12 empty] | -0.000106212 | 0.00444416
[12 empty] | 0.000311099 | 0.00455986
[12 empty] | 0.000601661 | 0.00461102
[12 empty] | 0.000681726 | 0.0045824
[12 empty] | 0.000500958 | 0.00447956
[12 empty] | 5.53493e-05 | 0.00432793
[12 empty] | -0.000609557 | 0.00416569
[12 empty] | -0.00140575 | 0.00403276
[12 empty] | -0.00221868 | 0.0039593
[12 empty] | -0.0029288 | 0.00395752
[12 empty] | -0.0034347 | 0.00401931
[12 empty] | -0.00367299 | 0.00412063
[12 empty] | -0.00363098 | 0.00423093
[12 empty] | -0.00334902 | 0.00432445
[12 empty] | -0.00291161 | 0.00438968
[12 empty] | -0.00242846 | 0.00443342
[12 empty] | -0.00200956 | 0.00447822
[12 empty] | -0.00173967 | 0.00455377
[12 empty] | -0.00165874 | 0.004685
[12 empty] | -0.00175349 | 0.004881
[12 empty] | -0.00196292 | 0.0051284
[12 empty] | -0.00219676 | 0.0053918
[12 empty] | -0.00236212 | 0.00562143
[12 empty] | -0.00239106 | 0.00576614
[12 empty] | -0.00226069 | 0.00578789
[12 empty] | -0.00199975 | 0.00567343
[12 empty] | -0.00167915 | 0.00543985
[12 empty] | -0.00138898 | 0.00513193
[12 empty] | -0.00120887 | 0.00481219
[12 empty] | -0.00118118 | 0.00454606
[12 empty] | -0.0012957 | 0.00438636
[12 empty] | -0.00149133 | 0.004361
[12 empty] | -0.00167477 | 0.00446714
[12 empty] | -0.00175058 | 0.00467298
[12 empty] | -0.00165312 | 0.00492628
[12 empty] | -0.00136998 | 0.00516729
[12 empty] | -0.000948756 | 0.00534245
[12 empty] | -0.000484665 | 0.00541555
[12 empty] | -9.25429e-05 | 0.00537405
[12 empty] | 0.000127936 | 0.00522934
[12 empty] | 0.0001226 | 0.00501177
[12 empty] | -0.0001012 | 0.00476217
[12 empty] | -0.00047805 | 0.0045221
[12 empty] | -0.000906153 | 0.00432548
[12 empty] | -0.00127985 | 0.00419294
[12 empty] | -0.00152204 | 0.00413001
[12 empty] | -0.00160566 | 0.00412882
[12 empty] | -0.00155735 | 0.00417234
[12 empty] | -0.00144239 | 0.00423995
[12 empty] | -0.00133692 | 0.00431274
[12 empty] | -0.00129753 | 0.00437748
[12 empty] | -0.00133941 | 0.00442838
[12 empty] | -0.00143111 | 0.00446657
[12 empty] | -0.00150805 | 0.0044976
[12 empty] | -0.00149998 | 0.00452773
[12 empty] | -0.00136268 | 0.0045602
[12 empty] | -0.00110195 | 0.00459253
[12 empty] | -0.0007806 | 0.00461583
[12 empty] | -0.00050465 | 0.00461639
[12 empty] | -0.000392158 | 0.00457956
[12 empty] | -0.000534335 | 0.00449482
[12 empty] | -0.000961643 | 0.00436077
[12 empty] | -0.00162646 | 0.00418841
[12 empty] | -0.00240884 | 0.00400144
[12 empty] | -0.00314472 | 0.00383311
[12 empty] | -0.0036685 | 0.00371976
[12 empty] | -0.00385761 | 0.00369266
[12 empty] | -0.00366581 | 0.00377005
[12 empty] | -0.00313533 | 0.00395161
[12 empty] | -0.00238485 | 0.00421702
[12 empty] | -0.00157724 | 0.00452933
[12 empty] | -0.000877039 | 0.00484245
[12 empty] | -0.000410283 | 0.00511094
[12 empty] | -0.000237558 | 0.00529964
[12 empty] | -0.000346856 | 0.00539068
[12 empty] | -0.000666204 | 0.00538599
[12 empty] | -0.00109033 | 0.005305
[12 empty] | -0.0015121 | 0.00517825
[12 empty] | -0.00184898 | 0.00503902
[12 empty] | -0.00205789 | 0.00491538
[12 empty] | -0.00213579 | 0.0048247
[12 empty] | -0.00210883 | 0.00477199
[12 empty] | -0.00201549 | 0.00475191
[12 empty] | -0.00189061 | 0.00475328
[12 empty] | -0.00175551 | 0.0047644
[12 empty] | -0.00161629 | 0.00477721
[12 empty] | -0.00146898 | 0.00478913
[12 empty] | -0.00130809 | 0.00480237
[12 empty] | -0.00113391 | 0.0048214
[12 empty] | -0.000955665 | 0.00484988
[12 empty] | -0.000789465 | 0.0048884
[12 empty] | -0.000652728 | 0.00493388
[12 empty] | -0.000558158 | 0.0049807
[12 empty] | -0.000510399 | 0.00502285
[12 empty] | -0.000507053 | 0.00505602
[12 empty] | -0.000543573 | 0.0050785
[12 empty] | -0.000619492 | 0.00509061
[12 empty] | -0.000742536 | 0.00509275
[12 empty] | -0.000927773 | 0.00508328
[12 empty] | -0.00119095 | 0.00505726
[12 empty] | -0.00153775 | 0.00500703
[12 empty] | -0.00195293 | 0.00492488
[12 empty] | -0.0023941 | 0.00480687
[12 empty] | -0.00279394 | 0.0046564
[12 empty] | -0.00307216 | 0.00448592
[12 empty] | -0.00315498 | 0.00431557
[12 empty] | -0.00299711 | 0.00416864
[12 empty] | -0.00259943 | 0.00406524
[12 empty] | -0.00201647 | 0.00401593
[12 empty] | -0.00134989 | 0.00401793
[12 empty] | -0.000728714 | 0.00405547
[12 empty] | -0.000280492 | 0.00410469
[12 empty] | -0.000100868 | 0.00414178
[12 empty] | -0.000229645 | 0.00415183
[12 empty] | -0.00063994 | 0.00413515
[12 empty] | -0.00124352 | 0.00410867
[12 empty] | -0.00191105 | 0.00410135
[12 empty] | -0.00250203 | 0.00414465
[12 empty] | -0.0028966 | 0.00426088
[12 empty] | -0.00302114 | 0.00445343
[12 empty] | -0.00286166 | 0.00470228
[12 empty] | -0.00246205 | 0.00496695
[12 empty] | -0.00190883 | 0.00519644
[12 empty] | -0.00130693 | 0.0053436
[12 empty] | -0.000753708 | 0.00537946
[12 empty] | -0.00031769 | 0.00530299
[12 empty] | -2.73961e-05 | 0.00514307
[12 empty] | 0.000127863 | 0.00495145
[12 empty] | 0.000186534 | 0.00478886
[12 empty] | 0.000196936 | 0.00470807
[12 empty] | 0.000198672 | 0.00473925
[12 empty] | 0.000208959 | 0.00488183
[12 empty] | 0.0002178 | 0.00510545
[12 empty] | 0.000193199 | 0.0053593
[12 empty] | 9.45729e-05 | 0.00558702
[12 empty] | -0.000109961 | 0.00574219
[12 empty] | -0.000427977 | 0.00579984
[12 empty] | -0.00083403 | 0.00576061
[12 empty] | -0.00127113 | 0.00564686
[12 empty] | -0.00166272 | 0.00549274
[12 empty] | -0.0019323 | 0.0053319
[12 empty] | -0.00202528 | 0.0051873
[12 empty] | -0.0019265 | 0.00506641
[12 empty] | -0.00166788 | 0.00496298
[12 empty] | -0.00132297 | 0.00486414
[12 empty] | -0.000989106 | 0.00475967
[12 empty] | -0.000761531 | 0.00464945
[12 empty] | -0.000706643 | 0.00454619
[12 empty] | -0.000842147 | 0.00447204
[12 empty] | -0.00113041 | 0.00445041
[12 empty] | -0.00148757 | 0.00449594
[12 empty] | -0.00180643 | 0.00460664
[12 empty] | -0.00198676 | 0.0047612
[12 empty] | -0.00196428 | 0.00492301
[12 empty] | -0.00172952 | 0.00504972
[12 empty] | -0.00133075 | 0.00510536
[12 empty] | -0.000859754 | 0.00507085
[12 empty] | -0.00042475 | 0.00494955
[12 empty] | -0.000118578 | 0.00476563
[12 empty] | 7.86984e-06 | 0.00455632
[12 empty] | -4.12706e-05 | 0.0043603
[12 empty] | -0.000211285 | 0.00420661
[12 empty] | -0.000417275 | 0.00410752
[12 empty] | -0.000573711 | 0.00405776
[12 empty] | -0.000623341 | 0.00403991
[12 empty] | -0.000555889 | 0.0040336
[12 empty] | -0.000410378 | 0.0040249
[12 empty] | -0.000260421 | 0.0040122
[12 empty] | -0.000187617 | 0.00400641
[12 empty] | -0.000252237 | 0.00402536
[12 empty] | -0.000471335 | 0.00408484
[12 empty] | -0.000811892 | 0.00418977
[12 empty] | -0.00120144 | 0.0043292
[12 empty] | -0.0015525 | 0.00447757
[12 empty] | -0.00179242 | 0.00460201
[12 empty] | -0.00188811 | 0.00467342
[12 empty] | -0.00185699 | 0.00467725
[12 empty] | -0.00176027 | 0.00461999
[12 empty] | -0.00168057 | 0.00452849
[12 empty] | -0.00169179 | 0.00444194
[12 empty] | -0.00183165 | 0.00439899
[12 empty] | -0.00208658 | 0.00442429
[12 empty] | -0.00239437 | 0.00451924
[12 empty] | -0.00266393 | 0.00466058
[12 empty] | -0.00280528 | 0.00480753
[12 empty] | -0.00275967 | 0.00491559
[12 empty] | -0.00251927 | 0.00495236
[12 empty] | -0.0021299 | 0.00490993
[12 empty] | -0.00167595 | 0.00480942
[12 empty] | -0.00125294 | 0.00469555
[12 empty] | -0.000937603 | 0.00462282
[12 empty] | -0.000765678 | 0.00463739
[12 empty] | -0.000725216 | 0.00476076
[12 empty] | -0.000767049 | 0.00498068
[12 empty] | -0.000828084 | 0.00525278
[12 empty] | -0.00085835 | 0.00551261
[12 empty] | -0.000841437 | 0.00569476
[12 empty] | -0.000800481 | 0.00575298
[12 empty] | -0.000787285 | 0.00567495
[12 empty] | -0.000858571 | 0.00548691
[12 empty] | -0.00104834 | 0.00524646
[12 empty] | -0.00134715 | 0.00502564
[12 empty] | -0.0016968 | 0.00488944
[12 empty] | -0.00200376 | 0.00487636
[12 empty] | -0.00216757 | 0.00498691
[12 empty] | -0.00211505 | 0.00518366
[12 empty] | -0.00182847 | 0.00540252
[12 empty] | -0.00135745 | 0.0055719
[12 empty] | -0.000809397 | 0.00563375
[12 empty] | -0.000320719 | 0.00556017
[12 empty] | -1.73078e-05 | 0.00536086
[12 empty] | 2.33024e-05 | 0.00507935
[12 empty] | -0.000203941 | 0.00477959
[12 empty] | -0.000628891 | 0.00452716
[12 empty] | -0.00112575 | 0.00437074
[12 empty] | -0.00154874 | 0.00432924
[12 empty] | -0.00177277 | 0.00438797
[12 empty] | -0.001727 | 0.00450445
[12 empty] | -0.00141164 | 0.00462168
[12 empty] | -0.00089433 | 0.00468475
[12 empty] | -0.000288693 | 0.0046558
[12 empty] | 0.000277173 | 0.00452349
[12 empty] | 0.000692158 | 0.00430468
[12 empty] | 0.000884858 | 0.00403859
[12 empty] | 0.000832717 | 0.0037754
[12 empty] | 0.000557764 | 0.00356316
[12 empty] | 0.000113333 | 0.00343614
[12 empty] | -0.000431917 | 0.0034079
[12 empty] | -0.00100708 | 0.00347008
[12 empty] | -0.00154634 | 0.00359678
[12 empty] | -0.00199127 | 0.00375275
[12 empty] | -0.00229125 | 0.00390297
[12 empty] | -0.0024058 | 0.00402105
[12 empty] | -0.00231094 | 0.00409453
[12 empty] | -0.00200887 | 0.00412605
[12 empty] | -0.0015368 | 0.00413056
[12 empty] | -0.000969947 | 0.00412946
[12 empty] | -0.000414002 | 0.00414363
[12 empty] | 1.38352e-05 | 0.00418692
[12 empty] | 0.000212099 | 0.00426197
[12 empty] | 0.00012317 | 0.00435931
[12 empty] | -0.000246772 | 0.00446004
[12 empty] | -0.000823651 | 0.00454134
[12 empty] | -0.00148054 | 0.00458351
[12 empty] | -0.00206912 | 0.00457655
[12 empty] | -0.00245907 | 0.00452454
[12 empty] | -0.00257386 | 0.00444632
[12 empty] | -0.00241173 | 0.00437207
[12 empty] | -0.0020451 | 0.00433628
[12 empty] | -0.00159827 | 0.00436893
[12 empty] | -0.00121012 | 0.00448699
[12 empty] | -0.000993594 | 0.00468866
[12 empty] | -0.00100444 | 0.00495209
[12 empty] | -0.00122867 | 0.00523912
[12 empty] | -0.0015919 | 0.00550322
[12 empty] | -0.00198659 | 0.00569976
[12 empty] | -0.0023073 | 0.00579574
[12 empty] | -0.00248228 | 0.00577676
[12 empty] | -0.00249114 | 0.00564924
[12 empty] | -0.00236406 | 0.00543776
[12 empty] | -0.0021643 | 0.00517838
[12 empty] | -0.00196174 | 0.00491015
[12 empty] | -0.00180766 | 0.00466706
[12 empty] | -0.00171986 | 0.00447264
[12 empty] | -0.0016827 | 0.00433794
[12 empty] | -0.00166087 | 0.00426286
[12 empty] | -0.00162012 | 0.00423968
[12 empty] | -0.00154607 | 0.00425684
[12 empty] | -0.00145306 | 0.00430195
[12 empty] | -0.00137934 | 0.00436296
[12 empty] | -0.00137053 | 0.00442802
[12 empty] | -0.00145814 | 0.00448486
[12 empty] | -0.00164213 | 0.00452095
[12 empty] | -0.00188509 | 0.00452501
[12 empty] | -0.00212109 | 0.00449005
[12 empty] | -0.00227672 | 0.00441666
[12 empty] | -0.00229647 | 0.00431517
[12 empty] | -0.00216298 | 0.00420516
[12 empty] | -0.00190412 | 0.00411162
[12 empty] | -0.00158373 | 0.00405846
[12 empty] | -0.00127914 | 0.00406101
[12 empty] | -0.00105372 | 0.00412013
[12 empty] | -0.000935126 | 0.00422023
[12 empty] | -0.000907636 | 0.0043324
[12 empty] | -0.000922166 | 0.0044222
[12 empty] | -0.000920281 | 0.00446007
[12 empty] | -0.000862973 | 0.00443091
[12 empty] | -0.000752425 | 0.00433972
[12 empty] | -0.000636995 | 0.00421108
[12 empty] | -0.000595662 | 0.00408238
[12 empty] | -0.000705998 | 0.00399262
[12 empty] | -0.00100667 | 0.00397063
[12 empty] | -0.0014687 | 0.00402637
[12 empty] | -0.00198793 | 0.0041484
[12 empty] | -0.00240447 | 0.00430841
[12 empty] | -0.00254571 | 0.00447103
[12 empty] | -0.00228066 | 0.00460568
[12 empty] | -0.00156829 | 0.00469592
[12 empty] | -0.000483184 | 0.00474307
[12 empty] | 0.000792021 | 0.00476281
[12 empty] | 0.00200746 | 0.00477616
[12 empty] | 0.00290956 | 0.00479847
[12 empty] | 0.00330888 | 0.00483104
[12 empty] | 0.00313175 | 0.0048592
[12 empty] | 0.00244001 | 0.00485802
[12 empty] | 0.0014125 | 0.00480435
[12 empty] | 0.000294013 | 0.00469046
[12 empty] | -0.000672591 | 0.00453382
[12 empty] | -0.00131065 | 0.00437814
[12 empty] | -0.00155115 | 0.00428359
[12 empty] | -0.00144017 | 0.00430796
[12 empty] | -0.00111174 | 0.00448407
[12 empty] | -0.000736825 | 0.00480104
[12 empty] | -0.000465827 | 0.0051966
[12 empty] | -0.000383165 | 0.00556457
[12 empty] | -0.000487677 | 0.00577752
[12 empty] | -0.000703169 | 0.00571905
[12 empty] | -0.000913371 | 0.00531705
[12 empty] | -0.00100778 | 0.00456784
[12 empty] | -0.000922087 | 0.00354344

## Analysis Result（0.2～2.0）
Analytical Software
ABAQUS.Standard
Frequency： 0.2 [Hz] |  |  |  | Frequency： 0.5 [Hz] |  |  |  | Frequency： 1.0 [Hz] |  |  |  | Frequency： 2.0 [Hz]
Experimental Data |  | Analytical Value |  | Experimental Data |  | Analytical Value |  | Experimental Data |  | Analytical Value |  | Experimental Data |  | Analytical Value
Shear Strain | Shear Stress | Shear Strain | Shear Stress | Shear Strain | Shear Stress | Shear Strain | Shear Stress | Shear Strain | Shear Stress | Shear Strain | Shear Stress | Shear Strain | Shear Stress | Shear Strain | Shear Stress
-0.000678011 | -0.000709749 | 0 | 0 | 0.000854764 | 0.000613977 | 0 | 0 | 0.0135541 | -0.0260106 | 0 | 0 | 0.000409381 | -0.000156827 | 0 | 0
0.00161749 | 0.00233407 | 0.0156976 | 0.0326824 | 0.00116892 | 0.000697933 | 0.0156976 | 0.0359497 | 0.0325829 | 0.0222743 | 0.0156976 | 0.0401096 | 0.00252469 | 0.0229562 | 0.0156976 | 0.0477769
0.0023641 | 0.0214567 | 0.0313333 | 0.061077 | 0.00160594 | 0.00107809 | 0.0313333 | 0.0666052 | 0.0417466 | 0.0647701 | 0.0313333 | 0.0717412 | 0.010154 | 0.0617087 | 0.0313333 | 0.0800306
0.0103946 | 0.0606069 | 0.0468453 | 0.0875182 | 0.00146379 | 0.000505605 | 0.0468453 | 0.0958587 | 0.0555018 | 0.107402 | 0.0468453 | 0.102408 | 0.0200347 | 0.0986609 | 0.0468453 | 0.111495
0.0187035 | 0.0902697 | 0.0621725 | 0.112472 | 0.00207167 | 0.00152327 | 0.0621725 | 0.123781 | 0.0715945 | 0.157427 | 0.0621725 | 0.132049 | 0.0334355 | 0.132489 | 0.0621725 | 0.142162
0.0319747 | 0.121455 | 0.0772543 | 0.136191 | 0.00215691 | 0.00139764 | 0.0772543 | 0.150414 | 0.0881229 | 0.204759 | 0.0772543 | 0.1606 | 0.0498996 | 0.166402 | 0.0772543 | 0.171927
0.0463193 | 0.150306 | 0.0920311 | 0.158799 | 0.00149058 | 0.0017985 | 0.0920311 | 0.175778 | 0.106424 | 0.251542 | 0.0920311 | 0.187998 | 0.0696428 | 0.204026 | 0.0920311 | 0.200689
0.0636545 | 0.180784 | 0.106445 | 0.180344 | 0.00165525 | 0.0020623 | 0.106445 | 0.199877 | 0.126937 | 0.293019 | 0.106445 | 0.214178 | 0.0901176 | 0.241308 | 0.106445 | 0.228348
0.0830698 | 0.211312 | 0.120438 | 0.200828 | 0.00234251 | 0.00248164 | 0.120438 | 0.222699 | 0.145525 | 0.332757 | 0.120438 | 0.239078 | 0.1097 | 0.275909 | 0.120438 | 0.254808
0.101816 | 0.241816 | 0.133957 | 0.220227 | 0.00382932 | 0.00246827 | 0.133957 | 0.244224 | 0.166756 | 0.365621 | 0.133957 | 0.262635 | 0.129992 | 0.309639 | 0.133957 | 0.279979
0.121972 | 0.272192 | 0.146946 | 0.238502 | 0.00177049 | 0.00241077 | 0.146946 | 0.264426 | 0.184488 | 0.396113 | 0.146946 | 0.284788 | 0.150757 | 0.341664 | 0.146946 | 0.303774
0.138313 | 0.297848 | 0.159356 | 0.25561 | 0.00104605 | 0.00252827 | 0.159356 | 0.283271 | 0.200098 | 0.420472 | 0.159356 | 0.305481 | 0.167796 | 0.369612 | 0.159356 | 0.32611
0.158256 | 0.322698 | 0.171137 | 0.271502 | 0.00194367 | 0.00126302 | 0.171137 | 0.300725 | 0.216617 | 0.440319 | 0.171137 | 0.324658 | 0.187086 | 0.396597 | 0.171137 | 0.34691
0.174992 | 0.344897 | 0.182242 | 0.286131 | 0.00338854 | 0.0017571 | 0.182242 | 0.316751 | 0.230116 | 0.454425 | 0.182242 | 0.342269 | 0.20495 | 0.41755 | 0.182242 | 0.366104
0.192958 | 0.363416 | 0.192628 | 0.299452 | 0.002703 | 0.000963295 | 0.192628 | 0.331312 | 0.239366 | 0.46507 | 0.192628 | 0.358265 | 0.217612 | 0.434266 | 0.192628 | 0.383626
0.207114 | 0.379422 | 0.202254 | 0.311423 | 0.00269756 | 0.000898555 | 0.202254 | 0.344374 | 0.247241 | 0.469326 | 0.202254 | 0.372604 | 0.228636 | 0.446081 | 0.202254 | 0.399416
0.217494 | 0.388636 | 0.211082 | 0.322006 | 0.0017947 | 0.00100059 | 0.211082 | 0.355904 | 0.251607 | 0.470205 | 0.211082 | 0.385248 | 0.236604 | 0.453594 | 0.211082 | 0.413421
0.227452 | 0.39598 | 0.219077 | 0.331169 | 0.00264428 | 0.000313237 | 0.219077 | 0.365871 | 0.250671 | 0.465977 | 0.219077 | 0.396163 | 0.24168 | 0.454758 | 0.219077 | 0.425595
0.232082 | 0.397199 | 0.226207 | 0.338882 | 0.00298764 | 0.000952647 | 0.226207 | 0.37425 | 0.252107 | 0.451909 | 0.226207 | 0.40532 | 0.243129 | 0.450189 | 0.226207 | 0.435898
0.233227 | 0.395697 | 0.232444 | 0.345123 | 0.00173776 | 8.08e-05 | 0.232444 | 0.381018 | 0.245036 | 0.418701 | 0.232444 | 0.412699 | 0.243537 | 0.439495 | 0.232444 | 0.444298
0.236841 | 0.387266 | 0.237764 | 0.349873 | 0.00234452 | -8.36e-05 | 0.237764 | 0.386158 | 0.229583 | 0.367594 | 0.237764 | 0.418281 | 0.237259 | 0.409143 | 0.237764 | 0.450769
0.230325 | 0.359004 | 0.242146 | 0.35312 | 0.00138984 | 0.000513013 | 0.242146 | 0.389657 | 0.210782 | 0.310326 | 0.242146 | 0.422057 | 0.224757 | 0.362917 | 0.242146 | 0.455292
0.220785 | 0.320308 | 0.245572 | 0.354857 | 0.0028712 | 7.51e-06 | 0.245572 | 0.391509 | 0.186233 | 0.250319 | 0.245572 | 0.424021 | 0.206338 | 0.309728 | 0.245572 | 0.457857
0.203096 | 0.2746 | 0.248029 | 0.355084 | 0.00291437 | 0.00043983 | 0.248029 | 0.391712 | 0.161928 | 0.188564 | 0.248029 | 0.424175 | 0.182315 | 0.25252 | 0.248029 | 0.45846
0.179882 | 0.224072 | 0.249507 | 0.353804 | 0.00276807 | 0.000946468 | 0.249507 | 0.39027 | 0.132519 | 0.121529 | 0.249507 | 0.422527 | 0.157225 | 0.192803 | 0.249507 | 0.457106
0.154332 | 0.169763 | 0.25 | 0.351029 | 0.00113889 | 0.000280619 | 0.25 | 0.387193 | 0.0939947 | 0.0454925 | 0.25 | 0.419091 | 0.122478 | 0.13019 | 0.25 | 0.453804
0.123319 | 0.111745 | 0.249507 | 0.346773 | 0.000886042 | 0.00113841 | 0.249507 | 0.382498 | 0.056221 | -0.0375579 | 0.249507 | 0.413887 | 0.0890159 | 0.0628646 | 0.249507 | 0.448575
0.0896808 | 0.0554285 | 0.248029 | 0.341058 | 0.00225657 | 0.000818376 | 0.248029 | 0.376207 | 0.0168458 | -0.123731 | 0.248029 | 0.406943 | 0.0529783 | -0.0101401 | 0.248029 | 0.441444
0.0611732 | -0.0048803 | 0.245572 | 0.333911 | 0.00107856 | 0.00106075 | 0.245572 | 0.368346 | -0.022001 | -0.206196 | 0.245572 | 0.398292 | 0.012482 | -0.0873723 | 0.245572 | 0.432444
0.0240916 | -0.0713485 | 0.242146 | 0.325364 | 0.00246252 | 0.00118693 | 0.242146 | 0.35895 | -0.0580582 | -0.275433 | 0.242146 | 0.387974 | -0.0280085 | -0.162694 | 0.242146 | 0.421616
-0.0166559 | -0.143479 | 0.237764 | 0.315456 | 0.00239462 | 0.00138902 | 0.237764 | 0.34806 | -0.098109 | -0.333328 | 0.237764 | 0.376033 | -0.0679388 | -0.232776 | 0.237764 | 0.409007
-0.0525836 | -0.213755 | 0.232444 | 0.304229 | 0.00221086 | 0.000319655 | 0.232444 | 0.335719 | -0.132076 | -0.38121 | 0.232444 | 0.362521 | -0.105519 | -0.293234 | 0.232444 | 0.394671
-0.0900808 | -0.277814 | 0.226207 | 0.291731 | 0.00271623 | 0.00176093 | 0.226207 | 0.321978 | -0.163186 | -0.419751 | 0.226207 | 0.347496 | -0.142696 | -0.344572 | 0.226207 | 0.37867
-0.125253 | -0.336987 | 0.219077 | 0.278015 | 0.00159632 | 0.000414918 | 0.219077 | 0.306895 | -0.188046 | -0.448122 | 0.219077 | 0.331021 | -0.173128 | -0.386603 | 0.219077 | 0.36107
-0.155538 | -0.384705 | 0.211082 | 0.263138 | 0.00272287 | 0.0112589 | 0.211082 | 0.29053 | -0.208414 | -0.468192 | 0.211082 | 0.313165 | -0.200135 | -0.421599 | 0.211082 | 0.341945
-0.18346 | -0.425072 | 0.202254 | 0.247162 | 0.0087922 | 0.0466277 | 0.202254 | 0.272949 | -0.22594 | -0.477589 | 0.202254 | 0.294 | -0.22248 | -0.44605 | 0.202254 | 0.321373
-0.207641 | -0.45451 | 0.192628 | 0.230153 | 0.0167567 | 0.0778419 | 0.192628 | 0.254225 | -0.233221 | -0.478304 | 0.192628 | 0.273605 | -0.238345 | -0.461956 | 0.192628 | 0.29944
-0.226756 | -0.474276 | 0.182242 | 0.212181 | 0.0289793 | 0.10939 | 0.182242 | 0.234431 | -0.239763 | -0.472057 | 0.182242 | 0.252064 | -0.247287 | -0.466345 | 0.182242 | 0.276236
-0.238378 | -0.483872 | 0.171137 | 0.193319 | 0.0408015 | 0.140375 | 0.171137 | 0.213648 | -0.235402 | -0.45442 | 0.171137 | 0.229464 | -0.251596 | -0.460789 | 0.171137 | 0.251854
-0.242985 | -0.482092 | 0.159356 | 0.173645 | 0.0599506 | 0.172087 | 0.159356 | 0.191959 | -0.228535 | -0.418201 | 0.159356 | 0.205895 | -0.249969 | -0.44404 | 0.159356 | 0.226395
-0.242952 | -0.4733 | 0.146946 | 0.153238 | 0.0787489 | 0.203915 | 0.146946 | 0.169451 | -0.214338 | -0.370163 | 0.146946 | 0.181455 | -0.245614 | -0.410963 | 0.146946 | 0.199962
-0.238537 | -0.444534 | 0.133957 | 0.132182 | 0.0980927 | 0.23472 | 0.133957 | 0.146214 | -0.194337 | -0.317153 | 0.133957 | 0.156239 | -0.228316 | -0.364405 | 0.133957 | 0.172662
-0.226254 | -0.405674 | 0.120438 | 0.110561 | 0.120354 | 0.266237 | 0.120438 | 0.122341 | -0.168161 | -0.258821 | 0.120438 | 0.130351 | -0.208786 | -0.312675 | 0.120438 | 0.144604
-0.21143 | -0.360336 | 0.106445 | 0.0884639 | 0.137834 | 0.295316 | 0.106445 | 0.0979282 | -0.137726 | -0.198752 | 0.106445 | 0.103894 | -0.18394 | -0.256298 | 0.106445 | 0.115903
-0.186469 | -0.309941 | 0.0920311 | 0.0659788 | 0.158378 | 0.324204 | 0.0920311 | 0.0730724 | -0.103924 | -0.136237 | 0.0920311 | 0.0769731 | -0.152333 | -0.197328 | 0.0920311 | 0.0866746
-0.160388 | -0.257191 | 0.0772543 | 0.0431965 | 0.176595 | 0.351601 | 0.0772543 | 0.047873 | -0.0673899 | -0.0732848 | 0.0772543 | 0.0496966 | -0.119447 | -0.135103 | 0.0772543 | 0.0570355
-0.132439 | -0.199282 | 0.0621725 | 0.0202088 | 0.194115 | 0.373275 | 0.0621725 | 0.0224306 | -0.0278488 | -0.00779013 | 0.0621725 | 0.0221734 | -0.0811354 | -0.0720495 | 0.0621725 | 0.0271051
-0.0987787 | -0.143372 | 0.0468453 | -0.00289187 | 0.206115 | 0.393117 | 0.0468453 | -0.00315327 | 0.00752708 | 0.0583184 | 0.0468453 | -0.00548672 | -0.0424913 | -0.00624489 | 0.0468453 | -0.00299624
-0.0635983 | -0.0782093 | 0.0313333 | -0.0260127 | 0.21989 | 0.408991 | 0.0313333 | -0.0287766 | 0.0465315 | 0.125569 | 0.0313333 | -0.0331734 | -0.0048203 | 0.0606593 | 0.0313333 | -0.0331478
-0.025616 | -0.0083987 | 0.0156976 | -0.049061 | 0.228087 | 0.41865 | 0.0156976 | -0.0543372 | 0.0854221 | 0.192014 | 0.0156976 | -0.0607764 | 0.0286461 | 0.127136 | 0.0156976 | -0.0632288
0.014386 | 0.061634 | 2.72449e-10 | -0.0719442 | 0.23682 | 0.424722 | -1.02552e-10 | -0.0797332 | 0.11973 | 0.25432 | 2.2448e-11 | -0.0881858 | 0.0675196 | 0.193668 | 2.72448e-10 | -0.0931186
0.0508946 | 0.127904 | -0.0156976 | -0.0945707 | 0.241755 | 0.42274 | -0.0156976 | -0.104863 | 0.152875 | 0.308752 | -0.0156976 | -0.115292 | 0.103642 | 0.256893 | -0.0156976 | -0.122698
0.0891514 | 0.188973 | -0.0313333 | -0.11685 | 0.241108 | 0.416756 | -0.0313333 | -0.129627 | 0.181317 | 0.358228 | -0.0313333 | -0.141988 | 0.137118 | 0.313419 | -0.0313333 | -0.151847
0.123764 | 0.243278 | -0.0468453 | -0.138692 | 0.238785 | 0.396645 | -0.0468453 | -0.153927 | 0.206393 | 0.396481 | -0.0468453 | -0.168167 | 0.171361 | 0.360287 | -0.0468453 | -0.180451
0.15717 | 0.289836 | -0.0621725 | -0.160011 | 0.229678 | 0.35906 | -0.0621725 | -0.177665 | 0.22714 | 0.426014 | -0.0621725 | -0.193726 | 0.196297 | 0.399314 | -0.0621725 | -0.208395
0.185839 | 0.328674 | -0.0772543 | -0.18072 | 0.214294 | 0.311906 | -0.0772543 | -0.200746 | 0.242751 | 0.444124 | -0.0772543 | -0.218561 | 0.219407 | 0.429963 | -0.0772543 | -0.235567
0.210089 | 0.36251 | -0.0920311 | -0.200738 | 0.195109 | 0.261131 | -0.0920311 | -0.22308 | 0.250774 | 0.450314 | -0.0920311 | -0.242576 | 0.236374 | 0.450035 | -0.0920311 | -0.261859
0.229104 | 0.386339 | -0.106445 | -0.219983 | 0.169319 | 0.207314 | -0.106445 | -0.244577 | 0.254974 | 0.445691 | -0.106445 | -0.265673 | 0.243971 | 0.458896 | -0.106445 | -0.287165
0.241199 | 0.401113 | -0.120438 | -0.238379 | 0.137674 | 0.151186 | -0.120438 | -0.26515 | 0.254174 | 0.429004 | -0.120438 | -0.287763 | 0.25018 | 0.452732 | -0.120438 | -0.311384
0.245865 | 0.401322 | -0.133957 | -0.255853 | 0.10716 | 0.0936398 | -0.133957 | -0.284719 | 0.246425 | 0.394672 | -0.133957 | -0.308755 | 0.249001 | 0.437507 | -0.133957 | -0.33442
0.248527 | 0.391128 | -0.146946 | -0.272335 | 0.0746087 | 0.0353219 | -0.146946 | -0.303205 | 0.230639 | 0.346922 | -0.146946 | -0.328569 | 0.243903 | 0.408649 | -0.146946 | -0.35618
0.246007 | 0.364887 | -0.159356 | -0.287758 | 0.0374295 | -0.0316435 | -0.159356 | -0.320534 | 0.212629 | 0.293764 | -0.159356 | -0.347123 | 0.229922 | 0.361007 | -0.159356 | -0.376579
0.231763 | 0.326315 | -0.171137 | -0.302061 | -0.00329209 | -0.103856 | -0.171137 | -0.336638 | 0.185209 | 0.237703 | -0.171137 | -0.364346 | 0.210793 | 0.308022 | -0.171137 | -0.395533
0.213871 | 0.282817 | -0.182242 | -0.315187 | -0.0422494 | -0.17441 | -0.182242 | -0.351451 | 0.156867 | 0.17853 | -0.182242 | -0.380167 | 0.18625 | 0.251786 | -0.182242 | -0.412967
0.192003 | 0.232209 | -0.192628 | -0.327083 | -0.0805921 | -0.239094 | -0.192628 | -0.364914 | 0.123636 | 0.116025 | -0.192628 | -0.394526 | 0.157159 | 0.192809 | -0.192628 | -0.428812
0.164247 | 0.17959 | -0.202254 | -0.337702 | -0.116012 | -0.295871 | -0.202254 | -0.376975 | 0.091094 | 0.0459171 | -0.202254 | -0.407363 | 0.125445 | 0.131024 | -0.202254 | -0.443004
0.131775 | 0.124145 | -0.211082 | -0.347001 | -0.149679 | -0.343216 | -0.211082 | -0.387584 | 0.0516806 | -0.029345 | -0.211082 | -0.418628 | 0.0917115 | 0.0652961 | -0.211082 | -0.455486
0.10044 | 0.0678117 | -0.219077 | -0.354943 | -0.178262 | -0.385726 | -0.219077 | -0.396698 | 0.0119698 | -0.10325 | -0.219077 | -0.428276 | 0.0528739 | -0.00482913 | -0.219077 | -0.466208
0.0682038 | 0.0107194 | -0.226207 | -0.361495 | -0.203309 | -0.418585 | -0.226207 | -0.404282 | -0.0241949 | -0.172179 | -0.226207 | -0.436269 | 0.0131358 | -0.0799814 | -0.226207 | -0.475128
0.0317209 | -0.0527701 | -0.232444 | -0.366632 | -0.222411 | -0.441801 | -0.232444 | -0.410304 | -0.0643415 | -0.234342 | -0.232444 | -0.442575 | -0.0273592 | -0.15252 | -0.232444 | -0.482208
-0.00706903 | -0.118433 | -0.237764 | -0.370333 | -0.235177 | -0.455683 | -0.237764 | -0.41474 | -0.104468 | -0.290784 | -0.237764 | -0.447168 | -0.0700552 | -0.219284 | -0.237764 | -0.48742
-0.0448616 | -0.18328 | -0.242146 | -0.372582 | -0.244461 | -0.455692 | -0.242146 | -0.417572 | -0.136756 | -0.338042 | -0.242146 | -0.45003 | -0.108146 | -0.27846 | -0.242146 | -0.490744
-0.0807659 | -0.244049 | -0.245572 | -0.37337 | -0.246576 | -0.445303 | -0.245572 | -0.418789 | -0.167414 | -0.380222 | -0.245572 | -0.451149 | -0.144433 | -0.328462 | -0.245572 | -0.492165
-0.115945 | -0.299139 | -0.248029 | -0.372694 | -0.241248 | -0.41951 | -0.248029 | -0.418383 | -0.19318 | -0.413822 | -0.248029 | -0.45052 | -0.173411 | -0.370569 | -0.248029 | -0.491677
-0.147136 | -0.348366 | -0.249507 | -0.370556 | -0.231181 | -0.38191 | -0.249507 | -0.416358 | -0.213693 | -0.441518 | -0.249507 | -0.448146 | -0.201543 | -0.406632 | -0.249507 | -0.489281
-0.176027 | -0.386805 | -0.25 | -0.366963 | -0.215496 | -0.338393 | -0.25 | -0.412719 | -0.227497 | -0.459022 | -0.25 | -0.444035 | -0.222947 | -0.433514 | -0.25 | -0.484987
-0.200067 | -0.419202 | -0.249507 | -0.36193 | -0.194448 | -0.288391 | -0.249507 | -0.407481 | -0.234922 | -0.463577 | -0.249507 | -0.438204 | -0.238076 | -0.451191 | -0.249507 | -0.47881
-0.21452 | -0.440074 | -0.248029 | -0.355475 | -0.168723 | -0.237986 | -0.248029 | -0.400664 | -0.238613 | -0.460312 | -0.248029 | -0.430674 | -0.248155 | -0.458113 | -0.248029 | -0.470775
-0.228673 | -0.454941 | -0.245572 | -0.347625 | -0.139835 | -0.184024 | -0.245572 | -0.392295 | -0.239232 | -0.442757 | -0.245572 | -0.421476 | -0.253155 | -0.452486 | -0.245572 | -0.460912
-0.234175 | -0.456992 | -0.242146 | -0.33841 | -0.105845 | -0.128288 | -0.242146 | -0.382404 | -0.231159 | -0.406591 | -0.242146 | -0.410645 | -0.249795 | -0.43527 | -0.242146 | -0.44926
-0.235033 | -0.446844 | -0.237764 | -0.327866 | -0.0746304 | -0.07334 | -0.237764 | -0.371032 | -0.214703 | -0.359926 | -0.237764 | -0.398224 | -0.241765 | -0.4026 | -0.237764 | -0.435865
-0.229383 | -0.420431 | -0.232444 | -0.316034 | -0.0385089 | -0.0104618 | -0.232444 | -0.358223 | -0.196275 | -0.308857 | -0.232444 | -0.384261 | -0.228497 | -0.356482 | -0.232444 | -0.420779
-0.216021 | -0.381245 | -0.226207 | -0.30296 | 0.000705349 | 0.0578504 | -0.226207 | -0.344026 | -0.169674 | -0.251876 | -0.226207 | -0.368812 | -0.208808 | -0.305691 | -0.226207 | -0.40406
-0.198899 | -0.33983 | -0.219077 | -0.288696 | 0.0373733 | 0.125874 | -0.219077 | -0.328497 | -0.138133 | -0.194024 | -0.219077 | -0.351936 | -0.183015 | -0.251035 | -0.219077 | -0.385776
-0.179351 | -0.292318 | -0.211082 | -0.273298 | 0.0780833 | 0.190919 | -0.211082 | -0.311696 | -0.104456 | -0.133759 | -0.211082 | -0.333701 | -0.152055 | -0.193163 | -0.211082 | -0.365996
-0.153365 | -0.239046 | -0.202254 | -0.256826 | 0.113404 | 0.248513 | -0.202254 | -0.293691 | -0.0691253 | -0.0726147 | -0.202254 | -0.314177 | -0.117306 | -0.131871 | -0.202254 | -0.3448
-0.120987 | -0.183332 | -0.192628 | -0.239346 | 0.145103 | 0.29735 | -0.192628 | -0.27455 | -0.0286296 | -0.00926187 | -0.192628 | -0.293442 | -0.0806079 | -0.0685842 | -0.192628 | -0.32227
-0.0883142 | -0.125875 | -0.182242 | -0.220925 | 0.175109 | 0.339929 | -0.182242 | -0.25435 | 0.0085837 | 0.0559758 | -0.182242 | -0.271577 | -0.0423216 | -0.00408108 | -0.182242 | -0.298495
-0.0547687 | -0.0639894 | -0.171137 | -0.201637 | 0.200732 | 0.373868 | -0.171137 | -0.233169 | 0.04452 | 0.121154 | -0.171137 | -0.248668 | -0.00569799 | 0.0621151 | -0.171137 | -0.273567
-0.0164693 | 0.00577586 | -0.159356 | -0.181557 | 0.220954 | 0.39945 | -0.159356 | -0.21109 | 0.0824566 | 0.185278 | -0.159356 | -0.224805 | 0.0324405 | 0.12679 | -0.159356 | -0.247587
0.0212796 | 0.0738947 | -0.146946 | -0.160765 | 0.234516 | 0.41575 | -0.146946 | -0.188201 | 0.118491 | 0.246673 | -0.146946 | -0.200082 | 0.0678458 | 0.191924 | -0.146946 | -0.220655
0.0619426 | 0.139103 | -0.133957 | -0.139342 | 0.240347 | 0.42089 | -0.133957 | -0.164591 | 0.152541 | 0.302536 | -0.133957 | -0.174597 | 0.104496 | 0.254851 | -0.133957 | -0.192877
0.0990319 | 0.197502 | -0.120438 | -0.117372 | 0.242965 | 0.414941 | -0.120438 | -0.140353 | 0.17984 | 0.348972 | -0.120438 | -0.14845 | 0.139555 | 0.310761 | -0.120438 | -0.164363
0.13421 | 0.249231 | -0.106445 | -0.0949423 | 0.242286 | 0.395801 | -0.106445 | -0.115582 | 0.204411 | 0.386962 | -0.106445 | -0.121743 | 0.171374 | 0.35744 | -0.106445 | -0.135225
0.165657 | 0.295141 | -0.0920311 | -0.0721411 | 0.23221 | 0.356435 | -0.0920311 | -0.0903759 | 0.226337 | 0.415274 | -0.0920311 | -0.0945815 | 0.198721 | 0.396579 | -0.0920311 | -0.105578
0.196045 | 0.334167 | -0.0772543 | -0.0490583 | 0.21627 | 0.310118 | -0.0772543 | -0.064833 | 0.24121 | 0.435562 | -0.0772543 | -0.067073 | 0.219546 | 0.426153 | -0.0772543 | -0.0755381
0.220451 | 0.366864 | -0.0621725 | -0.0257847 | 0.195011 | 0.259693 | -0.0621725 | -0.0390541 | 0.250824 | 0.441868 | -0.0621725 | -0.0393255 | 0.234613 | 0.445574 | -0.0621725 | -0.0452241
0.238883 | 0.391147 | -0.0468453 | -0.00241214 | 0.168892 | 0.207514 | -0.0468453 | -0.0131405 | 0.255335 | 0.439497 | -0.0468453 | -0.0114482 | 0.247334 | 0.454039 | -0.0468453 | -0.0147553
0.249423 | 0.404955 | -0.0313333 | 0.0209674 | 0.140617 | 0.152939 | -0.0313333 | 0.0128059 | 0.253076 | 0.422058 | -0.0313333 | 0.0164492 | 0.248865 | 0.44917 | -0.0313333 | 0.0157485
0.253367 | 0.408141 | -0.0156976 | 0.0442617 | 0.108963 | 0.0978815 | -0.0156976 | 0.0386831 | 0.244024 | 0.386913 | -0.0156976 | 0.0442566 | 0.249261 | 0.43271 | -0.0156976 | 0.046167
0.257988 | 0.39732 | -5.449e-10 | 0.067379 | 0.075862 | 0.0409531 | 2.05105e-10 | 0.0643893 | 0.228592 | 0.340672 | -4.48955e-11 | 0.0718648 | 0.24192 | 0.402799 | -5.44896e-10 | 0.0763804
0.253394 | 0.373423 | 0.0156976 | 0.0902281 | 0.0392319 | -0.0239255 | 0.0156976 | 0.0898235 | 0.209635 | 0.288512 | 0.0156976 | 0.0991649 | 0.230338 | 0.355628 | 0.0156976 | 0.10627
0.243073 | 0.334097 | 0.0313333 | 0.112719 | -0.00129267 | -0.0924465 | 0.0313333 | 0.114886 | 0.183254 | 0.233538 | 0.0313333 | 0.12605 | 0.208873 | 0.304054 | 0.0313333 | 0.135717
0.222101 | 0.289435 | 0.0468453 | 0.134763 | -0.039827 | -0.158981 | 0.0468453 | 0.139477 | 0.153905 | 0.174129 | 0.0468453 | 0.152413 | 0.184872 | 0.248791 | 0.0468453 | 0.164607
0.200054 | 0.241094 | 0.0621725 | 0.156273 | -0.0779498 | -0.22191 | 0.0621725 | 0.163501 | 0.123336 | 0.112385 | 0.0621725 | 0.178151 | 0.156733 | 0.190966 | 0.0621725 | 0.192825
0.17406 | 0.188757 | 0.0772543 | 0.177165 | -0.11336 | -0.276216 | 0.0772543 | 0.186864 | 0.0884523 | 0.0442968 | 0.0772543 | 0.203162 | 0.123878 | 0.129842 | 0.0772543 | 0.220261
0.142884 | 0.135159 | 0.0920311 | 0.197356 | -0.147266 | -0.324679 | 0.0920311 | 0.209472 | 0.0491231 | -0.0292212 | 0.0920311 | 0.227349 | 0.0884204 | 0.0648647 | 0.0920311 | 0.246805
0.108124 | 0.0777523 | 0.106445 | 0.216766 | -0.175529 | -0.366271 | 0.106445 | 0.231238 | 0.0102043 | -0.101341 | 0.106445 | 0.250615 | 0.0513907 | -0.00464182 | 0.106445 | 0.272354
0.0748336 | 0.0207158 | 0.120438 | 0.235319 | -0.203472 | -0.39865 | 0.120438 | 0.252076 | -0.0309328 | -0.168927 | 0.120438 | 0.27287 | 0.012579 | -0.0757606 | 0.120438 | 0.296807
0.0381762 | -0.0397039 | 0.133957 | 0.252942 | -0.221534 | -0.423237 | 0.133957 | 0.271904 | -0.0650624 | -0.229761 | 0.133957 | 0.294025 | -0.0285575 | -0.14717 | 0.133957 | 0.320068
-0.00154682 | -0.104254 | 0.146946 | 0.269566 | -0.234585 | -0.438183 | 0.146946 | 0.290644 | -0.106675 | -0.285842 | 0.146946 | 0.313997 | -0.0678785 | -0.212806 | 0.146946 | 0.342045
-0.0358558 | -0.167379 | 0.159356 | 0.285124 | -0.242223 | -0.441601 | 0.159356 | 0.308222 | -0.138622 | -0.33363 | 0.159356 | 0.332708 | -0.104469 | -0.271102 | 0.159356 | 0.362651
-0.0739738 | -0.228335 | 0.171137 | 0.299555 | -0.242967 | -0.432735 | 0.171137 | 0.324569 | -0.168806 | -0.375223 | 0.171137 | 0.350085 | -0.14153 | -0.322647 | 0.171137 | 0.381806
-0.107811 | -0.283778 | 0.182242 | 0.312804 | -0.240882 | -0.407674 | 0.182242 | 0.339621 | -0.195961 | -0.40881 | 0.182242 | 0.366058 | -0.172545 | -0.365525 | 0.182242 | 0.399433
-0.140696 | -0.331611 | 0.192628 | 0.324816 | -0.229269 | -0.372096 | 0.192628 | 0.353319 | -0.214271 | -0.436367 | 0.192628 | 0.380565 | -0.19892 | -0.400253 | 0.192628 | 0.415464
-0.168078 | -0.369889 | 0.202254 | 0.335546 | -0.213486 | -0.3293 | 0.202254 | 0.365609 | -0.230261 | -0.452992 | 0.202254 | 0.393548 | -0.22171 | -0.427575 | 0.202254 | 0.429835
-0.191892 | -0.400922 | 0.211082 | 0.34495 | -0.19099 | -0.279074 | 0.211082 | 0.376443 | -0.238349 | -0.458247 | 0.211082 | 0.404958 | -0.237509 | -0.447492 | 0.211082 | 0.44249
-0.207911 | -0.425682 | 0.219077 | 0.352992 | -0.165602 | -0.229052 | 0.219077 | 0.385778 | -0.243217 | -0.455294 | 0.219077 | 0.414749 | -0.249391 | -0.453859 | 0.219077 | 0.453379
-0.220617 | -0.438532 | 0.226207 | 0.359639 | -0.137103 | -0.177545 | 0.226207 | 0.393578 | -0.240239 | -0.437988 | 0.226207 | 0.422882 | -0.250898 | -0.447932 | 0.226207 | 0.462459
-0.225938 | -0.441396 | 0.232444 | 0.364867 | -0.104219 | -0.121762 | 0.232444 | 0.399812 | -0.230567 | -0.401997 | 0.232444 | 0.429326 | -0.24991 | -0.430956 | 0.232444 | 0.469695
-0.227329 | -0.430637 | 0.237764 | 0.368654 | -0.0733617 | -0.0692231 | 0.237764 | 0.404456 | -0.217755 | -0.357071 | 0.237764 | 0.434056 | -0.24265 | -0.398285 | 0.237764 | 0.475058
-0.221687 | -0.403961 | 0.242146 | 0.370985 | -0.0358841 | -0.00677705 | 0.242146 | 0.407492 | -0.199283 | -0.30503 | 0.242146 | 0.437052 | -0.229819 | -0.353208 | 0.242146 | 0.478527
-0.210818 | -0.369518 | 0.245572 | 0.371851 | 0.00157708 | 0.0597379 | 0.245572 | 0.408908 | -0.169962 | -0.250133 | 0.245572 | 0.438304 | -0.207259 | -0.302821 | 0.245572 | 0.480088
-0.192777 | -0.326066 | 0.248029 | 0.371249 | 0.0405202 | 0.12702 | 0.248029 | 0.408698 | -0.141395 | -0.193143 | 0.248029 | 0.437807 | -0.18379 | -0.248087 | 0.248029 | 0.479736
-0.172317 | -0.279334 | 0.249507 | 0.369181 | 0.078943 | 0.190887 | 0.249507 | 0.406864 | -0.105662 | -0.132993 | 0.249507 | 0.435562 | -0.151895 | -0.190897 | 0.249507 | 0.477471
-0.14294 | -0.226278 | 0.25 | 0.365655 | 0.114625 | 0.247135 | 0.25 | 0.403414 | -0.0696161 | -0.0727897 | 0.25 | 0.431579 | -0.117837 | -0.129779 | 0.25 | 0.473304
-0.113792 | -0.171871 | 0.249507 | 0.360685 | 0.14942 | 0.297045 | 0.249507 | 0.39836 | -0.0328335 | -0.0102405 | 0.249507 | 0.425874 | -0.0802487 | -0.0673416 | 0.249507 | 0.467251
-0.0834352 | -0.11664 | 0.248029 | 0.354292 | 0.17756 | 0.33831 | 0.248029 | 0.391724 | 0.00611622 | 0.0525617 | 0.248029 | 0.41847 | -0.0413626 | -0.00285131 | 0.248029 | 0.459335
-0.0468756 | -0.0528591 | 0.245572 | 0.3465 | 0.20264 | 0.372991 | 0.245572 | 0.383531 | 0.044113 | 0.116877 | 0.245572 | 0.409395 | -0.00475968 | 0.0623619 | 0.245572 | 0.449588
-0.0094371 | 0.0153991 | 0.242146 | 0.337339 | 0.222178 | 0.399208 | 0.242146 | 0.373814 | 0.0837023 | 0.180613 | 0.242146 | 0.398686 | 0.0327588 | 0.126345 | 0.242146 | 0.438048
0.031569 | 0.0837661 | 0.237764 | 0.326847 | 0.23515 | 0.413655 | 0.237764 | 0.362612 | 0.113938 | 0.241889 | 0.237764 | 0.386386 | 0.0684497 | 0.191378 | 0.237764 | 0.424762
0.0674167 | 0.145516 | 0.232444 | 0.315065 | 0.242671 | 0.41883 | 0.232444 | 0.34997 | 0.148388 | 0.295795 | 0.232444 | 0.372543 | 0.106439 | 0.253241 | 0.232444 | 0.409782
0.106077 | 0.203551 | 0.226207 | 0.302038 | 0.247491 | 0.412437 | 0.226207 | 0.335936 | 0.179467 | 0.343521 | 0.226207 | 0.357211 | 0.13975 | 0.307797 | 0.226207 | 0.393167
0.141394 | 0.255507 | 0.219077 | 0.287819 | 0.243271 | 0.389575 | 0.219077 | 0.320567 | 0.204789 | 0.381333 | 0.219077 | 0.340452 | 0.17067 | 0.354449 | 0.219077 | 0.374982
0.175677 | 0.301074 | 0.211082 | 0.272464 | 0.233875 | 0.352116 | 0.211082 | 0.303924 | 0.22403 | 0.409496 | 0.211082 | 0.322332 | 0.197195 | 0.393571 | 0.211082 | 0.3553
0.203076 | 0.340558 | 0.202254 | 0.256033 | 0.218848 | 0.308149 | 0.202254 | 0.286072 | 0.239057 | 0.427997 | 0.202254 | 0.302922 | 0.220892 | 0.422752 | 0.202254 | 0.334199
0.226356 | 0.370678 | 0.192628 | 0.238591 | 0.196563 | 0.257584 | 0.192628 | 0.267082 | 0.249752 | 0.434569 | 0.192628 | 0.2823 | 0.234602 | 0.442246 | 0.192628 | 0.311761
0.244332 | 0.395511 | 0.182242 | 0.220208 | 0.172872 | 0.207954 | 0.182242 | 0.24703 | 0.250814 | 0.430745 | 0.182242 | 0.260547 | 0.244436 | 0.451837 | 0.182242 | 0.288076
0.256347 | 0.409804 | 0.171137 | 0.200954 | 0.14185 | 0.154221 | 0.171137 | 0.225994 | 0.249071 | 0.414698 | 0.171137 | 0.237748 | 0.249016 | 0.44603 | 0.171137 | 0.263236
0.264591 | 0.413421 | 0.159356 | 0.180908 | 0.109523 | 0.100408 | 0.159356 | 0.204057 | 0.241121 | 0.383434 | 0.159356 | 0.213995 | 0.247007 | 0.431012 | 0.159356 | 0.237341
0.26422 | 0.404662 | 0.146946 | 0.160147 | 0.0774505 | 0.0476952 | 0.146946 | 0.181307 | 0.226716 | 0.337093 | 0.146946 | 0.189381 | 0.241418 | 0.400946 | 0.146946 | 0.210492
0.260376 | 0.375808 | 0.133957 | 0.138754 | 0.042588 | -0.0141054 | 0.133957 | 0.157834 | 0.206055 | 0.286762 | 0.133957 | 0.164002 | 0.228867 | 0.354097 | 0.133957 | 0.182796
0.250379 | 0.339215 | 0.120438 | 0.116813 | 0.00287338 | -0.0845867 | 0.120438 | 0.13373 | 0.182719 | 0.231629 | 0.120438 | 0.137961 | 0.208045 | 0.304402 | 0.120438 | 0.154361
0.231483 | 0.295694 | 0.106445 | 0.0944105 | -0.0373984 | -0.152273 | 0.106445 | 0.10909 | 0.154534 | 0.174073 | 0.106445 | 0.111359 | 0.186225 | 0.248628 | 0.106445 | 0.125301
0.207314 | 0.248134 | 0.0920311 | 0.0716353 | -0.0770684 | -0.217338 | 0.0920311 | 0.0840122 | 0.123154 | 0.111696 | 0.0920311 | 0.0843013 | 0.156459 | 0.190602 | 0.0920311 | 0.0957298
0.180886 | 0.195556 | 0.0772543 | 0.0485771 | -0.11328 | -0.274299 | 0.0772543 | 0.0585953 | 0.0863847 | 0.0430369 | 0.0772543 | 0.0568955 | 0.124122 | 0.129474 | 0.0772543 | 0.0657643
0.150611 | 0.140889 | 0.0621725 | 0.025327 | -0.14664 | -0.321887 | 0.0621725 | 0.03294 | 0.0502032 | -0.0298827 | 0.0621725 | 0.0292496 | 0.0880857 | 0.0650844 | 0.0621725 | 0.035523
0.116374 | 0.0849968 | 0.0468453 | 0.00197676 | -0.175807 | -0.363855 | 0.0468453 | 0.00714743 | 0.0111045 | -0.102429 | 0.0468453 | 0.00147289 | 0.0513329 | -0.00366953 | 0.0468453 | 0.00512531
0.0786478 | 0.0290444 | 0.0313333 | -0.0213815 | -0.199623 | -0.3932 | 0.0313333 | -0.0186803 | -0.0290277 | -0.167562 | 0.0313333 | -0.0263249 | 0.0121017 | -0.0758563 | 0.0313333 | -0.0253088
0.0449535 | -0.0295607 | 0.0156976 | -0.0446556 | -0.220549 | -0.417817 | 0.0156976 | -0.0444412 | -0.0691282 | -0.227826 | 0.0156976 | -0.0540338 | -0.0289393 | -0.146542 | 0.0156976 | -0.055659
0.00847455 | -0.0937804 | 8.17351e-10 | -0.0677537 | -0.232834 | -0.431708 | -3.07657e-10 | -0.0700334 | -0.105816 | -0.28315 | 6.73431e-11 | -0.0815445 | -0.067337 | -0.212765 | 8.17343e-10 | -0.0858055
-0.0326392 | -0.157517 | -0.0156976 | -0.0905846 | -0.241747 | -0.432895 | -0.0156976 | -0.0953559 | -0.139667 | -0.330541 | -0.0156976 | -0.108748 | -0.10631 | -0.269707 | -0.0156976 | -0.115629
-0.0697617 | -0.217497 | -0.0313333 | -0.113058 | -0.241776 | -0.419384 | -0.0313333 | -0.120308 | -0.168673 | -0.372845 | -0.0313333 | -0.135537 | -0.142286 | -0.320831 | -0.0313333 | -0.145012
-0.101738 | -0.272421 | -0.0468453 | -0.135086 | -0.236897 | -0.394793 | -0.0468453 | -0.144793 | -0.197121 | -0.407043 | -0.0468453 | -0.161806 | -0.173305 | -0.363307 | -0.0468453 | -0.173839
-0.133921 | -0.318929 | -0.0621725 | -0.15658 | -0.226523 | -0.361678 | -0.0621725 | -0.168711 | -0.218417 | -0.434046 | -0.0621725 | -0.18745 | -0.199504 | -0.398242 | -0.0621725 | -0.201995
-0.161407 | -0.35931 | -0.0772543 | -0.177457 | -0.211999 | -0.322831 | -0.0772543 | -0.191971 | -0.232313 | -0.45038 | -0.0772543 | -0.212369 | -0.221814 | -0.425578 | -0.0772543 | -0.229369
-0.185456 | -0.390601 | -0.0920311 | -0.197633 | -0.188486 | -0.273585 | -0.0920311 | -0.214478 | -0.241616 | -0.456386 | -0.0920311 | -0.236464 | -0.236431 | -0.44067 | -0.0920311 | -0.255854
-0.202176 | -0.413516 | -0.106445 | -0.21703 | -0.165889 | -0.229932 | -0.106445 | -0.236145 | -0.243665 | -0.452668 | -0.106445 | -0.259639 | -0.246938 | -0.448973 | -0.106445 | -0.281344
-0.212755 | -0.426784 | -0.120438 | -0.235571 | -0.135136 | -0.178747 | -0.120438 | -0.256886 | -0.242592 | -0.435677 | -0.120438 | -0.281804 | -0.251529 | -0.444491 | -0.120438 | -0.305739
-0.220646 | -0.428058 | -0.133957 | -0.253181 | -0.103682 | -0.125205 | -0.133957 | -0.276618 | -0.236433 | -0.401086 | -0.133957 | -0.30287 | -0.248591 | -0.426418 | -0.133957 | -0.328943
-0.220726 | -0.421451 | -0.146946 | -0.269793 | -0.0728092 | -0.0689603 | -0.146946 | -0.295265 | -0.218336 | -0.355963 | -0.146946 | -0.322755 | -0.241812 | -0.39449 | -0.146946 | -0.350864
-0.214454 | -0.395076 | -0.159356 | -0.28534 | -0.0349095 | -0.00659445 | -0.159356 | -0.312751 | -0.199047 | -0.306468 | -0.159356 | -0.341378 | -0.22698 | -0.349888 | -0.159356 | -0.371415
-0.205351 | -0.359161 | -0.171137 | -0.299761 | 0.00421812 | 0.0634276 | -0.171137 | -0.329009 | -0.174217 | -0.251004 | -0.171137 | -0.358668 | -0.207816 | -0.300402 | -0.171137 | -0.390515
-0.188134 | -0.315808 | -0.182242 | -0.312999 | 0.0428687 | 0.134361 | -0.182242 | -0.343973 | -0.14296 | -0.193476 | -0.182242 | -0.374556 | -0.180406 | -0.245644 | -0.182242 | -0.408088
-0.164731 | -0.269015 | -0.192628 | -0.325002 | 0.0813402 | 0.200046 | -0.192628 | -0.357585 | -0.109259 | -0.134737 | -0.192628 | -0.388978 | -0.14967 | -0.188602 | -0.192628 | -0.424066
-0.140437 | -0.218555 | -0.202254 | -0.335723 | 0.117297 | 0.253319 | -0.202254 | -0.36979 | -0.0713908 | -0.0736439 | -0.202254 | -0.401878 | -0.118369 | -0.129406 | -0.202254 | -0.438385
-0.108153 | -0.164313 | -0.211082 | -0.345118 | 0.150212 | 0.297564 | -0.211082 | -0.380541 | -0.0330492 | -0.011725 | -0.211082 | -0.413205 | -0.081054 | -0.0664019 | -0.211082 | -0.450989
-0.0779049 | -0.109088 | -0.219077 | -0.353152 | 0.179902 | 0.338471 | -0.219077 | -0.389795 | 0.00572844 | 0.0517476 | -0.219077 | -0.422914 | -0.0419464 | -0.00193818 | -0.219077 | -0.461827
-0.0426983 | -0.0433966 | -0.226207 | -0.359792 | 0.203916 | 0.365746 | -0.226207 | -0.397516 | 0.0438326 | 0.115255 | -0.226207 | -0.430966 | -0.00317113 | 0.0627868 | -0.226207 | -0.470857
-0.000959488 | 0.02401 | -0.232444 | -0.365012 | 0.222763 | 0.389277 | -0.232444 | -0.403672 | 0.0787667 | 0.178107 | -0.232444 | -0.437329 | 0.0314851 | 0.126743 | -0.232444 | -0.478044
0.0359881 | 0.0896379 | -0.237764 | -0.368792 | 0.238311 | 0.406034 | -0.237764 | -0.408239 | 0.117051 | 0.237068 | -0.237764 | -0.441979 | 0.0702549 | 0.19013 | -0.237764 | -0.483357
0.0734083 | 0.151811 | -0.242146 | -0.371116 | 0.245639 | 0.415802 | -0.242146 | -0.4112 | 0.148178 | 0.290639 | -0.242146 | -0.444897 | 0.105767 | 0.252027 | -0.242146 | -0.486778
0.111856 | 0.208942 | -0.245572 | -0.371975 | 0.249421 | 0.409722 | -0.245572 | -0.412543 | 0.177196 | 0.338421 | -0.245572 | -0.446071 | 0.138786 | 0.306718 | -0.245572 | -0.488292
0.148265 | 0.260966 | -0.248029 | -0.371367 | 0.245386 | 0.393927 | -0.248029 | -0.412261 | 0.200852 | 0.376177 | -0.248029 | -0.445496 | 0.17157 | 0.35335 | -0.248029 | -0.487892
0.180469 | 0.305008 | -0.249507 | -0.369293 | 0.235028 | 0.360936 | -0.249507 | -0.410357 | 0.221564 | 0.404275 | -0.249507 | -0.443175 | 0.19903 | 0.391179 | -0.249507 | -0.485581
0.210507 | 0.343327 | -0.25 | -0.365762 | 0.220768 | 0.31604 | -0.25 | -0.406837 | 0.236845 | 0.422818 | -0.25 | -0.439116 | 0.220562 | 0.421679 | -0.25 | -0.481368
0.233126 | 0.374463 | -0.249507 | -0.360788 | 0.200191 | 0.262502 | -0.249507 | -0.401716 | 0.245696 | 0.429637 | -0.249507 | -0.433336 | 0.236699 | 0.441883 | -0.249507 | -0.475269
0.254175 | 0.398578 | -0.248029 | -0.354389 | 0.174086 | 0.209119 | -0.248029 | -0.395013 | 0.248954 | 0.425761 | -0.248029 | -0.425857 | 0.248036 | 0.450331 | -0.248029 | -0.467308
0.266108 | 0.415155 | -0.245572 | -0.346592 | 0.145427 | 0.15331 | -0.245572 | -0.386755 | 0.248317 | 0.409553 | -0.245572 | -0.416709 | 0.252389 | 0.444165 | -0.245572 | -0.457517
0.272624 | 0.416416 | -0.242146 | -0.337427 | 0.111612 | 0.0954381 | -0.242146 | -0.376974 | 0.240539 | 0.377827 | -0.242146 | -0.405928 | 0.247427 | 0.429159 | -0.242146 | -0.445933
0.271647 | 0.407146 | -0.237764 | -0.326931 | 0.0792028 | 0.0439324 | -0.237764 | -0.36571 | 0.225802 | 0.333506 | -0.237764 | -0.393555 | 0.242806 | 0.398466 | -0.237764 | -0.432603
0.261027 | 0.380292 | -0.232444 | -0.315144 | 0.0416495 | -0.0206214 | -0.232444 | -0.353006 | 0.203754 | 0.284083 | -0.232444 | -0.37964 | 0.228745 | 0.352919 | -0.232444 | -0.41758
0.253141 | 0.344368 | -0.226207 | -0.302114 | 0.00147627 | -0.0826599 | -0.226207 | -0.338912 | 0.17925 | 0.22888 | -0.226207 | -0.364238 | 0.209578 | 0.302544 | -0.226207 | -0.400922
0.236374 | 0.301659 | -0.219077 | -0.287891 | -0.0367213 | -0.144266 | -0.219077 | -0.323484 | 0.152326 | 0.170693 | -0.219077 | -0.347409 | 0.185617 | 0.248681 | -0.219077 | -0.382695
0.212007 | 0.252 | -0.211082 | -0.272533 | -0.0741728 | -0.206289 | -0.211082 | -0.306783 | 0.120544 | 0.108917 | -0.211082 | -0.32922 | 0.157829 | 0.190692 | -0.211082 | -0.362971
0.186994 | 0.201212 | -0.202254 | -0.256098 | -0.113266 | -0.263654 | -0.202254 | -0.288875 | 0.0864586 | 0.0401527 | -0.202254 | -0.309742 | 0.123498 | 0.129493 | -0.202254 | -0.341828
0.153886 | 0.146949 | -0.192628 | -0.238653 | -0.145514 | -0.313443 | -0.192628 | -0.269829 | 0.0459345 | -0.0317061 | -0.192628 | -0.289052 | 0.0881446 | 0.0655896 | -0.192628 | -0.319348
0.118791 | 0.0913493 | -0.182242 | -0.220267 | -0.174596 | -0.353479 | -0.182242 | -0.249722 | 0.00673337 | -0.102156 | -0.182242 | -0.267231 | 0.0497508 | -0.00295163 | -0.182242 | -0.295622
0.0848348 | 0.0358166 | -0.171137 | -0.201011 | -0.198508 | -0.390143 | -0.171137 | -0.228633 | -0.0316004 | -0.168005 | -0.171137 | -0.244366 | 0.0128881 | -0.0743188 | -0.171137 | -0.270742
0.0506807 | -0.0237914 | -0.159356 | -0.180961 | -0.217657 | -0.414673 | -0.159356 | -0.206645 | -0.0706099 | -0.227775 | -0.159356 | -0.220547 | -0.0294779 | -0.145571 | -0.159356 | -0.244807
0.0121934 | -0.0863257 | -0.146946 | -0.160198 | -0.230816 | -0.427524 | -0.146946 | -0.183843 | -0.109612 | -0.282114 | -0.146946 | -0.195868 | -0.0694107 | -0.210862 | -0.146946 | -0.217918
-0.0266882 | -0.14942 | -0.133957 | -0.138802 | -0.238446 | -0.428423 | -0.133957 | -0.16032 | -0.141446 | -0.328253 | -0.133957 | -0.170425 | -0.107902 | -0.268413 | -0.133957 | -0.190182
-0.0633103 | -0.208467 | -0.120438 | -0.116859 | -0.239705 | -0.414893 | -0.120438 | -0.136166 | -0.170976 | -0.371187 | -0.120438 | -0.144319 | -0.140766 | -0.318897 | -0.120438 | -0.161708
-0.0982976 | -0.263156 | -0.106445 | -0.0944541 | -0.23639 | -0.391201 | -0.106445 | -0.111478 | -0.198097 | -0.40467 | -0.106445 | -0.117654 | -0.174605 | -0.361598 | -0.106445 | -0.132609
-0.12881 | -0.311312 | -0.0920311 | -0.0716768 | -0.224785 | -0.35845 | -0.0920311 | -0.0863533 | -0.218957 | -0.432135 | -0.0920311 | -0.0905339 | -0.19971 | -0.395983 | -0.0920311 | -0.102999
-0.155098 | -0.350455 | -0.0772543 | -0.0486166 | -0.209925 | -0.318614 | -0.0772543 | -0.0608901 | -0.234585 | -0.450133 | -0.0772543 | -0.063066 | -0.220501 | -0.423537 | -0.0772543 | -0.0729956
-0.177583 | -0.382027 | -0.0621725 | -0.0253646 | -0.190828 | -0.271748 | -0.0621725 | -0.0351892 | -0.242536 | -0.456151 | -0.0621725 | -0.0353587 | -0.237533 | -0.441692 | -0.0621725 | -0.0427162
-0.1988 | -0.403998 | -0.0468453 | -0.0020125 | -0.163362 | -0.228587 | -0.0468453 | -0.00935217 | -0.246114 | -0.451984 | -0.0468453 | -0.0075212 | -0.247359 | -0.44945 | -0.0468453 | -0.0122808
-0.207373 | -0.418367 | -0.0313333 | 0.0213475 | -0.134033 | -0.174486 | -0.0313333 | 0.0165192 | -0.245734 | -0.439174 | -0.0313333 | 0.0203368 | -0.250943 | -0.444069 | -0.0313333 | 0.0181908
-0.215337 | -0.421093 | -0.0156976 | 0.0446233 | -0.101326 | -0.118201 | -0.0156976 | 0.0423229 | -0.240582 | -0.419631 | -0.0156976 | 0.0481053 | -0.250027 | -0.429248 | -0.0156976 | 0.0485782
-0.216407 | -0.413381 | -1.08979e-09 | 0.067723 | -0.0695662 | -0.0641454 | 4.10209e-10 | 0.0679571 | -0.234648 | -0.394172 | -8.9791e-11 | 0.0756749 | -0.247466 | -0.409269 | -1.08979e-09 | 0.0787616
-0.212711 | -0.39598 | 0.0156976 | 0.0905553 | -0.0306895 | 0.00394328 | 0.0156976 | 0.0933207 | -0.224488 | -0.364063 | 0.0156976 | 0.102937 | -0.238952 | -0.383154 | 0.0156976 | 0.108622
-0.2069 | -0.371214 | 0.0313333 | 0.11303 | 0.00621606 | 0.06862 | 0.0313333 | 0.118314 | -0.21234 | -0.331369 | 0.0313333 | 0.129784 | -0.227819 | -0.352173 | 0.0313333 | 0.138042
-0.195535 | -0.344887 | 0.0468453 | 0.135059 | 0.0434714 | 0.132322 | 0.0468453 | 0.142837 | -0.197493 | -0.296877 | 0.0468453 | 0.15611 | -0.216396 | -0.318995 | 0.0468453 | 0.166904
-0.183806 | -0.316569 | 0.0621725 | 0.156555 | 0.0828831 | 0.193921 | 0.0621725 | 0.166795 | -0.178958 | -0.261028 | 0.0621725 | 0.181811 | -0.200458 | -0.283025 | 0.0621725 | 0.195096
-0.171353 | -0.285761 | 0.0772543 | 0.177433 | 0.117717 | 0.242989 | 0.0772543 | 0.190092 | -0.161897 | -0.226523 | 0.0772543 | 0.206786 | -0.181036 | -0.246652 | 0.0772543 | 0.222506
-0.15489 | -0.253558 | 0.0920311 | 0.197611 | 0.151596 | 0.293456 | 0.0920311 | 0.212637 | -0.144105 | -0.192868 | 0.0920311 | 0.230936 | -0.163014 | -0.212415 | 0.0920311 | 0.249026
-0.136213 | -0.218284 | 0.106445 | 0.217009 | 0.182378 | 0.33606 | 0.106445 | 0.23434 | -0.121268 | -0.160122 | 0.106445 | 0.254167 | -0.142982 | -0.177518 | 0.106445 | 0.274552
-0.119612 | -0.186438 | 0.120438 | 0.23555 | 0.206496 | 0.368652 | 0.120438 | 0.255116 | -0.103221 | -0.12861 | 0.120438 | 0.276386 | -0.122766 | -0.143251 | 0.120438 | 0.298982
-0.0999802 | -0.153859 | 0.133957 | 0.253162 | 0.226417 | 0.397608 | 0.133957 | 0.274884 | -0.082968 | -0.0984825 | 0.133957 | 0.297506 | -0.101552 | -0.109685 | 0.133957 | 0.32222
-0.0814087 | -0.122874 | 0.146946 | 0.269774 | 0.238188 | 0.41657 | 0.146946 | 0.293565 | -0.0655164 | -0.0706205 | 0.146946 | 0.317444 | -0.0827727 | -0.0787697 | 0.146946 | 0.344175
-0.0657972 | -0.0917332 | 0.159356 | 0.285322 | 0.247517 | 0.419416 | 0.159356 | 0.311085 | -0.0476751 | -0.0456589 | 0.159356 | 0.33612 | -0.0656263 | -0.0500744 | 0.159356 | 0.364761
-0.0482778 | -0.0596543 | 0.171137 | 0.299744 | 0.251073 | 0.412722 | 0.171137 | 0.327375 | -0.0349915 | -0.0240982 | 0.171137 | 0.353463 | -0.0487076 | -0.0256723 | 0.171137 | 0.383895
-0.0299 | -0.0314225 | 0.182242 | 0.312983 | 0.247562 | 0.389001 | 0.182242 | 0.342372 | -0.0227399 | -0.0072943 | 0.182242 | 0.369402 | -0.0351037 | -0.00474005 | 0.182242 | 0.401502
-0.0145086 | -0.00392148 | 0.192628 | 0.324987 | 0.238013 | 0.349908 | 0.192628 | 0.356015 | -0.0128304 | 0.00576499 | 0.192628 | 0.383875 | -0.0225172 | 0.0121986 | 0.192628 | 0.417514
5.53e-05 | 0.0179574 | 0.202254 | 0.335708 | 0.22091 | 0.304089 | 0.202254 | 0.368252 | -0.00491733 | 0.0155307 | 0.202254 | 0.396826 | -0.0121127 | 0.0267615 | 0.202254 | 0.431866
0.00987038 | 0.0391064 | 0.211082 | 0.345104 | 0.200401 | 0.260856 | 0.211082 | 0.379033 | 0.000252988 | 0.0198491 | 0.211082 | 0.408203 | -0.00591656 | 0.0343201 | 0.211082 | 0.444503
0.0192392 | 0.0504869 | 0.219077 | 0.353139 | 0.177084 | 0.213473 | 0.219077 | 0.388317 | 0.00181509 | 0.0190112 | 0.219077 | 0.417962 | -0.00193726 | 0.0361206 | 0.219077 | 0.455375
0.0271499 | 0.0578632 | 0.226207 | 0.359779 | 0.143686 | 0.160764 | 0.226207 | 0.396067 | 0.00269261 | 0.015216 | 0.226207 | 0.426063 | -0.000399235 | 0.0343774 | 0.226207 | 0.464437
0.0308146 | 0.0607321 | 0.232444 | 0.365 | 0.11361 | 0.106701 | 0.232444 | 0.402252 | 0.0030431 | 0.0110213 | 0.232444 | 0.432475 | 0.000843773 | 0.0292488 | 0.232444 | 0.471656
0.0343732 | 0.0573917 | 0.237764 | 0.36878 | 0.0794942 | 0.0467427 | 0.237764 | 0.406848 | 0.00134985 | 0.0100738 | 0.237764 | 0.437174 | -0.000452126 | 0.0248454 | 0.237764 | 0.477003
0.0314318 | 0.0553171 | 0.242146 | 0.371105 | 0.040841 | -0.0183234 | 0.242146 | 0.409836 | 0.00363144 | 0.00804692 | 0.242146 | 0.440139 | -0.001134 | 0.0232398 | 0.242146 | 0.480455
0.0339806 | 0.0526424 | 0.245572 | 0.371965 | 0.00524784 | -0.0858806 | 0.245572 | 0.411205 | 0.00248363 | 0.00642628 | 0.245572 | 0.44136 | -0.00251257 | 0.0221007 | 0.245572 | 0.482001
0.0314911 | 0.0488925 | 0.248029 | 0.371357 | -0.0332802 | -0.151501 | 0.248029 | 0.41095 | 0.00330925 | 0.00651822 | 0.248029 | 0.440832 | -0.000841071 | 0.0208163 | 0.248029 | 0.481634
0.0310031 | 0.0486535 | 0.249507 | 0.369284 | -0.0728024 | -0.207691 | 0.249507 | 0.409072 | 0.00234972 | 0.00569319 | 0.249507 | 0.438558 | 0.00171634 | 0.0203731 | 0.249507 | 0.479355
0.0300296 | 0.0464157 | 0.25 | 0.365753 | -0.109166 | -0.259609 | 0.25 | 0.405578 | 0.000530133 | 0.00550949 | 0.25 | 0.434545 | -0.00118884 | 0.0185263 | 0.25 | 0.475173
0.0316481 | 0.0465945 | 0.249507 | 0.360779 | -0.143857 | -0.305832 | 0.249507 | 0.400481 | 0.00468282 | 0.00516988 | 0.249507 | 0.42881 | -0.00107285 | 0.017474 | 0.249507 | 0.469105
0.032298 | 0.0438384 | 0.248029 | 0.354381 | -0.172967 | -0.346525 | 0.248029 | 0.393803 | 0.00410112 | 0.00377106 | 0.248029 | 0.421377 | 0.000121933 | 0.0167211 | 0.248029 | 0.461175
0.0314671 | 0.0428896 | 0.245572 | 0.346585 | -0.197403 | -0.381346 | 0.245572 | 0.385569 | 0.00282781 | 0.00292085 | 0.245572 | 0.412273 | 0.00099838 | 0.0160947 | 0.245572 | 0.451415
0.0293342 | 0.0412862 | 0.242146 | 0.33742 | -0.218218 | -0.409946 | 0.242146 | 0.375812 | 0.00252915 | 0.00275894 | 0.242146 | 0.401536 | -0.00101298 | 0.0150407 | 0.242146 | 0.439862
0.0320977 | 0.0402318 | 0.237764 | 0.326924 | -0.23046 | -0.425763 | 0.237764 | 0.36457 | 0.00336146 | 0.00243817 | 0.237764 | 0.389207 | 0.000371591 | 0.0147016 | 0.237764 | 0.426563
0.0322666 | 0.0404012 | 0.232444 | 0.315138 | -0.23724 | -0.428712 | 0.232444 | 0.351889 | 0.00218694 | 0.00243011 | 0.232444 | 0.375335 | 0.000935841 | 0.014432 | 0.232444 | 0.41157
0.0314821 | 0.0384895 | 0.226207 | 0.302108 | -0.239744 | -0.416825 | 0.226207 | 0.337817 | 0.00286936 | 0.00180277 | 0.226207 | 0.359976 | -0.000308231 | 0.0144689 | 0.226207 | 0.394942
0.0289619 | 0.0377282 | 0.219077 | 0.287885 | -0.235943 | -0.397709 | 0.219077 | 0.322411 | 0.00319495 | 0.0013445 | 0.219077 | 0.34319 | -0.00144205 | 0.0143751 | 0.219077 | 0.376745
0.0316946 | 0.037215 | 0.211082 | 0.272527 | -0.232262 | -0.375944 | 0.211082 | 0.305731 | 0.00381009 | 0.00170382 | 0.211082 | 0.325042 | 0.000283036 | 0.0144502 | 0.211082 | 0.357051
0.0287117 | 0.0357899 | 0.202254 | 0.256093 | -0.223548 | -0.350478 | 0.202254 | 0.287843 | 0.00288255 | 0.000709559 | 0.202254 | 0.305606 | 0.000959973 | 0.0138867 | 0.202254 | 0.335938
0.0309035 | 0.0373474 | 0.192628 | 0.238648 | -0.213052 | -0.325732 | 0.192628 | 0.268819 | 0.00164416 | 0.00114968 | 0.192628 | 0.284957 | -1.98334e-05 | 0.0128644 | 0.192628 | 0.313488
0.0306504 | 0.0344828 | 0.182242 | 0.220262 | -0.198351 | -0.298015 | 0.182242 | 0.248732 | 0.00441848 | 0.000958833 | 0.182242 | 0.263177 | 0.000877479 | 0.0132222 | 0.182242 | 0.289791
0.0294456 | 0.0345545 | 0.171137 | 0.201006 | -0.185286 | -0.266431 | 0.171137 | 0.227662 | 0.00382401 | 0.00109346 | 0.171137 | 0.240352 | 0.000184516 | 0.0126177 | 0.171137 | 0.264941
0.0293448 | 0.0325557 | 0.159356 | 0.180957 | -0.167797 | -0.234396 | 0.159356 | 0.205693 | 0.00534186 | 0.00320594 | 0.159356 | 0.216573 | 0.000518699 | 0.0126855 | 0.159356 | 0.239034
0.0287971 | 0.033233 | 0.146946 | 0.160194 | -0.150215 | -0.201174 | 0.146946 | 0.182911 | 0.0030686 | 0.00173148 | 0.146946 | 0.191933 | 0.000664767 | 0.0125189 | 0.146946 | 0.212175
0.0286909 | 0.0326011 | 0.133957 | 0.138798 | -0.131393 | -0.16665 | 0.133957 | 0.159405 | 0.00334151 | 0.00157522 | 0.133957 | 0.166529 | 0.000438994 | 0.0123421 | 0.133957 | 0.184468
0.0282078 | 0.0312409 | 0.120438 | 0.116855 | -0.114516 | -0.139778 | 0.120438 | 0.13527 | 0.00282585 | 0.000369392 | 0.120438 | 0.140463 | -0.000940724 | 0.0128735 | 0.120438 | 0.156023
0.0291265 | 0.0301989 | 0.106445 | 0.0944506 | -0.0965893 | -0.111574 | 0.106445 | 0.1106 | 0.00334274 | -0.00148641 | 0.106445 | 0.113836 | 0.00165175 | 0.0115786 | 0.106445 | 0.126952
0.0292513 | 0.0310313 | 0.0920311 | 0.0716734 | -0.0792358 | -0.08873 | 0.0920311 | 0.085492 | 0.00566721 | -0.000862692 | 0.0920311 | 0.0867537 | 0.000503939 | 0.0115583 | 0.0920311 | 0.0973707
0.0277542 | 0.0284264 | 0.0772543 | 0.0486134 | -0.0646228 | -0.0639721 | 0.0772543 | 0.0600459 | 0.00393296 | -0.000916017 | 0.0772543 | 0.0593234 | 0.000245428 | 0.0119579 | 0.0772543 | 0.0673951
0.0313196 | 0.0314737 | 0.0621725 | 0.0253615 | -0.0503884 | -0.0370654 | 0.0621725 | 0.0343618 | 0.0045249 | -0.000220501 | 0.0621725 | 0.0316534 | 0.00105007 | 0.012075 | 0.0621725 | 0.0371439
0.0170937 | 0.0170017 | 0.0468453 | 0.00200957 | -0.0355439 | -0.0144182 | 0.0468453 | 0.00854109 | 0.00326497 | -0.00102085 | 0.0468453 | 0.00385273 | -0.000612408 | 0.0114144 | 0.0468453 | 0.00673636
|  | 0.0313333 | -0.0213503 | -0.0234665 | 0.00727154 | 0.0313333 | -0.0173143 | 0.005119 | -0.0015084 | 0.0313333 | -0.0239687 | -0.000282807 | 0.0113509 | 0.0313333 | -0.0237074
|  | 0.0156976 | -0.044626 | -0.0131817 | 0.0225256 | 0.0156976 | -0.0431022 | 0.00350779 | -0.00181888 | 0.0156976 | -0.0517011 | -0.000315648 | 0.0111602 | 0.0156976 | -0.0540671
|  | 1.36223e-09 | -0.0677255 | -0.0052347 | 0.0279017 | -5.12744e-10 | -0.0687209 | 0.00280244 | -0.00235368 | 1.12256e-10 | -0.079235 | 0.000125304 | 0.011327 | 1.36226e-09 | -0.0842231
|  | -0.0156976 | -0.0905577 | 0.00142266 | 0.0285093 | -0.0156976 | -0.0940694 | 0.00118857 | -0.00244475 | -0.0156976 | -0.106462 | 0.000857907 | 0.0116597 | -0.0156976 | -0.114056
|  | -0.0313333 | -0.113033 | 0.000859387 | 0.0281693 | -0.0313333 | -0.119047 | 0.00409472 | -0.00159056 | -0.0313333 | -0.133273 | -0.000875556 | 0.0135626 | -0.0313333 | -0.143448
|  | -0.0468453 | -0.135061 | 0.000894888 | 0.0265124 | -0.0468453 | -0.143557 | 0.0029055 | -0.00207025 | -0.0468453 | -0.159565 | 0.00104482 | 0.0129905 | -0.0468453 | -0.172284
|  | -0.0621725 | -0.156557 | 0.00189278 | 0.0273467 | -0.0621725 | -0.1675 | 0.00508453 | -0.00254341 | -0.0621725 | -0.185231 | -0.000962186 | 0.0126165 | -0.0621725 | -0.200449
|  | -0.0772543 | -0.177435 | 0.00255569 | 0.0265908 | -0.0772543 | -0.190783 | 0.00271552 | -0.00361385 | -0.0772543 | -0.210172 | 0.000501983 | 0.0125646 | -0.0772543 | -0.227832
|  | -0.0920311 | -0.197613 | 0.00230907 | 0.0234382 | -0.0920311 | -0.213314 | 0.00226491 | -0.00362471 | -0.0920311 | -0.234289 | 0.000656595 | 0.0125659 | -0.0920311 | -0.254326
|  | -0.106445 | -0.21701 | 0.00260108 | 0.0216856 | -0.106445 | -0.235004 | 0.00384539 | -0.00363676 | -0.106445 | -0.257486 | 0.00191279 | 0.0124665 | -0.106445 | -0.279825
|  | -0.120438 | -0.235552 | 0.00341146 | 0.0176629 | -0.120438 | -0.255767 | 0.00462683 | -0.00308609 | -0.120438 | -0.279672 | 0.00046358 | 0.0128517 | -0.120438 | -0.304228
|  | -0.133957 | -0.253163 | 0.00319613 | 0.0196563 | -0.133957 | -0.275522 | 0.00527272 | -0.00331088 | -0.133957 | -0.300759 | 0.00059904 | 0.0118803 | -0.133957 | -0.327441
|  | -0.146946 | -0.269776 | 0.00382481 | 0.0203995 | -0.146946 | -0.29419 | 0.005034 | -0.0030578 | -0.146946 | -0.320665 | 0.00172829 | 0.0103759 | -0.146946 | -0.34937
|  | -0.159356 | -0.285324 | 0.00373393 | 0.024425 | -0.159356 | -0.311698 | 0.00566167 | -0.00359664 | -0.159356 | -0.33931 | -0.000422009 | 0.0105281 | -0.159356 | -0.369929
|  | -0.171137 | -0.299746 | 0.00383589 | 0.022276 | -0.171137 | -0.327976 | 0.00438382 | -0.00472839 | -0.171137 | -0.35662 | -0.000748806 | 0.00987132 | -0.171137 | -0.389037
|  | -0.182242 | -0.312984 | 0.00448818 | 0.0196392 | -0.182242 | -0.342961 | 0.00371166 | -0.0034933 | -0.182242 | -0.372528 | -0.00147915 | 0.0103258 | -0.182242 | -0.406619
|  | -0.192628 | -0.324988 | 0.00339883 | 0.0157793 | -0.192628 | -0.356593 | 0.0051379 | -0.00280254 | -0.192628 | -0.38697 | -3.80714e-05 | 0.010122 | -0.192628 | -0.422605
|  | -0.202254 | -0.335709 | 0.0034602 | 0.0163027 | -0.202254 | -0.368818 | 0.00513495 | -0.00225541 | -0.202254 | -0.39989 | 0.00140967 | 0.0107252 | -0.202254 | -0.436932
|  | -0.211082 | -0.345105 | 0.00293809 | 0.0169755 | -0.211082 | -0.379588 | 0.00290418 | -0.00336959 | -0.211082 | -0.411237 | 0.000432876 | 0.0106569 | -0.211082 | -0.449543
|  | -0.219077 | -0.35314 | 0.00310411 | 0.0188907 | -0.219077 | -0.388861 | 0.00235092 | -0.00535884 | -0.219077 | -0.420965 | 0.000649213 | 0.0104582 | -0.219077 | -0.46039
|  | -0.226207 | -0.35978 | 0.00288981 | 0.0184584 | -0.226207 | -0.3966 | 0.0037432 | -0.00433864 | -0.226207 | -0.429037 | 0.000999946 | 0.0103923 | -0.226207 | -0.469427
|  | -0.232444 | -0.365001 | 0.00284347 | 0.0162669 | -0.232444 | -0.402774 | 0.00128092 | -0.00572713 | -0.232444 | -0.435419 | 0.00177608 | 0.00999772 | -0.232444 | -0.476621
|  | -0.237764 | -0.368781 | 0.00502065 | 0.013881 | -0.237764 | -0.40736 | 0.00528629 | -0.00536544 | -0.237764 | -0.440088 | 2.57821e-05 | 0.0097025 | -0.237764 | -0.481943
|  | -0.242146 | -0.371106 | 0.00479606 | 0.0123697 | -0.242146 | -0.410338 | 0.00348621 | -0.00550989 | -0.242146 | -0.443025 | -0.00107442 | 0.0103304 | -0.242146 | -0.485371
|  | -0.245572 | -0.371966 | 0.00428981 | 0.0138333 | -0.245572 | -0.411697 | 0.00335159 | -0.00536819 | -0.245572 | -0.444217 | 0.00161079 | 0.00990755 | -0.245572 | -0.486892
|  | -0.248029 | -0.371358 | 0.00361278 | 0.015698 | -0.248029 | -0.411433 | 0.0039764 | -0.00549838 | -0.248029 | -0.443661 | 0.00306857 | 0.0101749 | -0.248029 | -0.4865
|  | -0.249507 | -0.369285 | 0.00482741 | 0.0166138 | -0.249507 | -0.409545 | 0.00442927 | -0.00543776 | -0.249507 | -0.441358 | 0.00100829 | 0.0100952 | -0.249507 | -0.484197
|  | -0.25 | -0.365754 | 0.00198998 | 0.0154944 | -0.25 | -0.406041 | 0.000983776 | -0.00703394 | -0.25 | -0.437318 | 0.000963422 | 0.00914357 | -0.25 | -0.479991
|  | -0.249507 | -0.36078 | 0.00468065 | 0.0125737 | -0.249507 | -0.400935 | 0.00263085 | -0.00580527 | -0.249507 | -0.431555 | -0.000834676 | 0.00965207 | -0.249507 | -0.473899
|  | -0.248029 | -0.354382 | 0.00284008 | 0.0103977 | -0.248029 | -0.394248 | 0.00309763 | -0.00571944 | -0.248029 | -0.424094 | 0.000327608 | 0.00935303 | -0.248029 | -0.465945
|  | -0.245572 | -0.346585 | 0.0045948 | 0.0120089 | -0.245572 | -0.386005 | 0.00409502 | -0.00595223 | -0.245572 | -0.414964 | 0.00237821 | 0.00971893 | -0.245572 | -0.456161
|  | -0.242146 | -0.337421 | 0.00293758 | 0.0120893 | -0.242146 | -0.37624 | 0.00348258 | -0.00613016 | -0.242146 | -0.4042 | 0.00016219 | 0.00998386 | -0.242146 | -0.444585
|  | -0.237764 | -0.326925 | 0.00192732 | 0.0148121 | -0.237764 | -0.36499 | 0.0037059 | -0.00636509 | -0.237764 | -0.391844 | 0.000623799 | 0.0091625 | -0.237764 | -0.431262
|  | -0.232444 | -0.315138 | 0.00578852 | 0.0135862 | -0.232444 | -0.3523 | 0.00283243 | -0.00698082 | -0.232444 | -0.377947 | 0.00127145 | 0.00982574 | -0.232444 | -0.416245
|  | -0.226207 | -0.302108 | 0.00419606 | 0.012081 | -0.226207 | -0.33822 | 0.00086061 | -0.00689292 | -0.226207 | -0.362561 | 0.00136782 | 0.0093125 | -0.226207 | -0.399594
|  | -0.219077 | -0.287886 | 0.00240483 | 0.0100148 | -0.219077 | -0.322806 | 0.00409652 | -0.00699265 | -0.219077 | -0.345749 | 0.00171494 | 0.00909744 | -0.219077 | -0.381374
|  | -0.211082 | -0.272527 | 0.00284514 | 0.01029 | -0.211082 | -0.306118 | 0.00416734 | -0.00565067 | -0.211082 | -0.327576 | 0.0016347 | 0.00879317 | -0.211082 | -0.361657
|  | -0.202254 | -0.256093 | 0.00335371 | 0.0113276 | -0.202254 | -0.288223 | 0.00358919 | -0.00626096 | -0.202254 | -0.308114 | -0.000108916 | 0.00839412 | -0.202254 | -0.34052
|  | -0.192628 | -0.238649 | 0.00398734 | 0.0136783 | -0.192628 | -0.26919 | 0.00372357 | -0.00661566 | -0.192628 | -0.287441 | 0.000643248 | 0.00902722 | -0.192628 | -0.318048
|  | -0.182242 | -0.220262 | 0.00292858 | 0.0131247 | -0.182242 | -0.249096 | 0.00309154 | -0.0061014 | -0.182242 | -0.265636 | 0.00194683 | 0.00861199 | -0.182242 | -0.294329
|  | -0.171137 | -0.201006 | 0.0029613 | 0.0115918 | -0.171137 | -0.228019 | 0.00227634 | -0.00612834 | -0.171137 | -0.242787 | 0.00104644 | 0.00909717 | -0.171137 | -0.269455
|  | -0.159356 | -0.180957 | 0.00329036 | 0.00987754 | -0.159356 | -0.206043 | 0.00453645 | -0.00588839 | -0.159356 | -0.218983 | 0.00076473 | 0.00910588 | -0.159356 | -0.243526
|  | -0.146946 | -0.160194 | 0.00170427 | 0.00838157 | -0.146946 | -0.183254 | 0.00350763 | -0.0059636 | -0.146946 | -0.194319 | 0.000387388 | 0.00872507 | -0.146946 | -0.216644
|  | -0.133957 | -0.138799 | 0.00397521 | 0.00990405 | -0.133957 | -0.159742 | 0.00486317 | -0.00736247 | -0.133957 | -0.168892 | 0.00181446 | 0.0083408 | -0.133957 | -0.188915
|  | -0.120438 | -0.116855 | 0.00481376 | 0.0116718 | -0.120438 | -0.1356 | 0.00282122 | -0.0068664 | -0.120438 | -0.142802 | 0.00271742 | 0.00828021 | -0.120438 | -0.160448
|  | -0.106445 | -0.0944509 | 0.00345779 | 0.0120503 | -0.106445 | -0.110923 | 0.00353954 | -0.00760498 | -0.106445 | -0.116152 | 0.00219642 | 0.00855678 | -0.106445 | -0.131355
|  | -0.0920311 | -0.0716737 | 0.00294333 | 0.00987944 | -0.0920311 | -0.0858089 | 0.00155692 | -0.00863756 | -0.0920311 | -0.0890465 | 0.00192596 | 0.00894669 | -0.0920311 | -0.101752
|  | -0.0772543 | -0.0486137 | 0.00403837 | 0.00771714 | -0.0772543 | -0.0603564 | 0.00376551 | -0.00801034 | -0.0772543 | -0.0615934 | 0.000610121 | 0.00868293 | -0.0772543 | -0.0717542
|  | -0.0621725 | -0.0253618 | 0.00463661 | 0.00874191 | -0.0621725 | -0.0346662 | 0.00578875 | -0.00774849 | -0.0621725 | -0.0339008 | 6.71469e-05 | 0.00854959 | -0.0621725 | -0.0414812
|  | -0.0468453 | -0.00200981 | 0.00250737 | 0.00998329 | -0.0468453 | -0.00883947 | 0.00299821 | -0.00719554 | -0.0468453 | -0.00607777 | 0.00121295 | 0.00880853 | -0.0468453 | -0.011052
|  | -0.0313333 | 0.0213501 | 0.00429137 | 0.0101573 | -0.0313333 | 0.0170218 | 0.0021577 | -0.00776072 | -0.0313333 | 0.0217658 | 0.000629814 | 0.00840916 | -0.0313333 | 0.0194132
|  | -0.0156976 | 0.0446257 | 0.00257922 | 0.0121901 | -0.0156976 | 0.0428155 | 0.00510134 | -0.00800952 | -0.0156976 | 0.0495201 | 0.000120264 | 0.00868666 | -0.0156976 | 0.0497944
|  | -1.63469e-09 | 0.0677253 | 0.00411388 | 0.00981252 | 6.15279e-10 | 0.0684399 | 0.00268602 | -0.00855188 | -1.34721e-10 | 0.0770757 | 0.00356652 | 0.00999525 | -1.63472e-09 | 0.0799717
|  |  |  | 0.00313902 | 0.00758966 |  |  | 0.00197158 | -0.00851675 |  |  | 1.78106e-05 | 0.010088
|  |  |  | 0.00240519 | 0.00827884 |  |  | 0.0037795 | -0.00795461 |  |  | 0.00245017 | 0.0106173
|  |  |  | 0.00365544 | 0.0100696 |  |  | 0.00435427 | -0.00785074 |  |  | 0.000183055 | 0.0105245
|  |  |  | 0.00408375 | 0.0105124 |  |  | 0.00258226 | -0.00744781 |  |  | 0.000999458 | 0.0109627
|  |  |  | 0.00412757 | 0.00966843 |  |  | 0.00409678 | -0.00892252 |  |  | 0.000758618 | 0.0106275
|  |  |  | 0.00338247 | 0.00813487 |  |  | 0.00394265 | -0.00868983 |  |  | 0.00321232 | 0.010661
|  |  |  | 0.00313787 | 0.00805394 |  |  | 0.00243532 | -0.00917267 |  |  | -0.000793323 | 0.00951065
|  |  |  | 0.0034323 | 0.0079062 |  |  | 0.00299833 | -0.00856057 |  |  | 0.00175346 | 0.00886389
|  |  |  | 0.00496037 | 0.0094918 |  |  | 0.00360772 | -0.00835693 |  |  | 0.000295975 | 0.00837743
|  |  |  | 0.00263242 | 0.0106278 |  |  | 0.00194112 | -0.00833129 |  |  | 0.00182159 | 0.00803487
|  |  |  | 0.00318247 | 0.00906969 |  |  | 0.0044749 | -0.00810006 |  |  | 0.00149902 | 0.00857063
|  |  |  | 0.00291437 | 0.00852789 |  |  | 0.00236302 | -0.00868155 |  |  | 0.000181122 | 0.00863946
|  |  |  | 0.00215398 | 0.00704246 |  |  | 0.00306102 | -0.00854405 |  |  | 0.00246043 | 0.00880382
|  |  |  | 0.00248009 | 0.00843107 |  |  | 0.00439136 | -0.00752972 |  |  | 0.000843137 | 0.00847724
|  |  |  | 0.00366353 | 0.00982754 |  |  | 0.00383908 | -0.00955538 |  |  | 0.000980332 | 0.0081946
|  |  |  | 0.00462233 | 0.00907976 |  |  | 0.00107104 | -0.00482926 |  |  | 0.000288396 | 0.0085829
|  |  |  | 0.00295783 | 0.0077973 | [6 empty] | 0.00218764 | 0.00848475
|  |  |  | 0.00228269 | 0.00739098 | [6 empty] | 0.00184065 | 0.00814494
|  |  |  | 0.00314841 | 0.00727063 | [6 empty] | 0.000305667 | 0.00837285
|  |  |  | 0.00376492 | 0.00925407 | [6 empty] | 0.00120648 | 0.00817006
|  |  |  | 0.00344052 | 0.00912007 | [6 empty] | 0.000585827 | 0.00892716
|  |  |  | 0.00325611 | 0.00759354 | [6 empty] | 0.00070451 | 0.00781723
|  |  |  | 0.00362417 | 0.0069624 | [6 empty] | 0.00133396 | 0.008122
|  |  |  | 0.00285835 | 0.00626233 | [6 empty] | -0.00118677 | 0.00789524
|  |  |  | 0.00353365 | 0.00752651 | [6 empty] | -0.000224793 | 0.00805207
|  |  |  | 0.00314734 | 0.00894649 | [6 empty] | -0.000206502 | 0.00856652
|  |  |  | 0.00395213 | 0.00856253 | [6 empty] | 0.00286354 | 0.00890986
|  |  |  | 0.00330746 | 0.00764868 | [6 empty] | 0.0011046 | 0.00817904
|  |  |  | 0.00396741 | 0.00656515 | [6 empty] | 0.00233927 | 0.00829595
|  |  |  | 0.00303593 | 0.0068217 | [6 empty] | 0.000425685 | 0.00782355
|  |  |  | 0.00334914 | 0.00866509 | [6 empty] | 0.0013338 | 0.00780195
|  |  |  | 0.00336332 | 0.00793183 | [6 empty] | 0.000689639 | 0.00772959
|  |  |  | 0.00281078 | 0.00717659 | [6 empty] | 0.00270944 | 0.00801756
|  |  |  | 0.00459152 | 0.00675475 | [6 empty] | 0.00133451 | 0.00795862
|  |  |  | 0.00393189 | 0.00662336 | [6 empty] | 0.00112627 | 0.00777931
|  |  |  | 0.0037135 | 0.00787701 | [6 empty] | 0.000636746 | 0.00819515
|  |  |  | 0.00295944 | 0.00831759 | [6 empty] | 0.00224872 | 0.00795278
|  |  |  | 0.00302378 | 0.00712291 | [6 empty] | 0.000557432 | 0.00798716
|  |  |  | 0.00374056 | 0.00637535 | [6 empty] | 0.000108489 | 0.00764239
|  |  |  | 0.00285889 | 0.00610685 | [6 empty] | 8.9828e-05 | 0.00798312
|  |  |  | 0.00340168 | 0.00778996 | [6 empty] | 0.000835102 | 0.00770011
|  |  |  | 0.0035168 | 0.00801878 | [6 empty] | 0.00219968 | 0.00850736
|  |  |  | 0.00280176 | 0.00704352 | [6 empty] | 0.00167887 | 0.00772319
|  |  |  | 0.00290272 | 0.00591402 | [6 empty] | 0.00111468 | 0.0073027
|  |  |  | 0.00316597 | 0.00620098 | [6 empty] | 0.00160363 | 0.00791562
|  |  |  | 0.00343956 | 0.0071736 | [6 empty] | -0.000405765 | 0.00802032
|  |  |  | 0.00258531 | 0.00799541 | [6 empty] | 0.000826526 | 0.00785219
|  |  |  | 0.00147839 | 0.00626265 | [6 empty] | 0.00168596 | 0.00934367
|  |  |  | 0.00311172 | 0.00625116 | [6 empty] | 0.00222837 | 0.00947055
|  |  |  | 0.00459639 | 0.00595375 | [6 empty] | -0.00025392 | 0.00985411
|  |  |  | 0.00266176 | 0.00769583 | [6 empty] | 0.00210971 | 0.00961716
|  |  |  | 0.00406075 | 0.00831363 | [6 empty] | 0.00301033 | 0.0101975
|  |  |  | 0.00346046 | 0.00632687 | [6 empty] | 0.000903764 | 0.0102382
|  |  |  | 0.00357433 | 0.00602455 | [6 empty] | 0.00128724 | 0.00945079
|  |  |  | 0.00278543 | 0.00669973 | [6 empty] | 0.002411 | 0.0090721
|  |  |  | 0.00340225 | 0.00759984 | [6 empty] | 0.0010244 | 0.00860928
|  |  |  | 0.00367105 | 0.00731173 | [6 empty] | 0.00161338 | 0.00926467
|  |  |  | 0.00330242 | 0.00600931 | [6 empty] | 0.00128711 | 0.00814989
|  |  |  | 0.00320881 | 0.00555539 | [6 empty] | 0.00253728 | 0.00793593
|  |  |  | 0.00319734 | 0.007131 | [6 empty] | 0.000382398 | 0.00792235
|  |  |  | 0.00340726 | 0.00667875 | [6 empty] | 0.00173073 | 0.00800862
|  |  |  | 0.00315688 | 0.00600857 | [6 empty] | 0.000824639 | 0.00805109
|  |  |  | 0.0035917 | 0.00555107 | [6 empty] | 0.00134107 | 0.00805454
|  |  |  | 0.0052002 | 0.00528835 | [6 empty] | 0.00105886 | 0.00778738
|  |  |  | 0.0033023 | 0.0066914 | [6 empty] | 0.00112243 | 0.00843209
|  |  |  | 0.00283882 | 0.00721427 | [6 empty] | 0.000635876 | 0.0076621
|  |  |  | 0.00324927 | 0.00611935 | [6 empty] | 0.00193826 | 0.00795354
|  |  |  | 0.00268593 | 0.00616037 | [6 empty] | 0.000207342 | 0.00783636
|  |  |  | 0.00352381 | 0.00517202 | [6 empty] | 0.00167447 | 0.00799522
|  |  |  | 0.00454938 | 0.00657874 | [6 empty] | 0.00218363 | 0.00802381
|  |  |  | 0.00436855 | 0.00694325 | [6 empty] | 0.00231635 | 0.007945
|  |  |  | 0.00378016 | 0.00590559 | [6 empty] | 0.00315235 | 0.00790157
|  |  |  | 0.00444826 | 0.00505789 | [6 empty] | 0.00177671 | 0.0082172
|  |  |  | 0.00365804 | 0.00528293 | [6 empty] | 0.00226932 | 0.00859407
|  |  |  | 0.00450873 | 0.00696093 | [6 empty] | 0.000303227 | 0.00788576
|  |  |  | 0.00278097 | 0.0069834 | [6 empty] | 0.00134231 | 0.00743711
|  |  |  | 0.0032237 | 0.00569865 | [6 empty] | 0.00123685 | 0.00746731
|  |  |  | 0.00497173 | 0.00577916 | [6 empty] | 0.00135121 | 0.00752662
|  |  |  | 0.00445758 | 0.0051675 | [6 empty] | -0.000323316 | 0.00785717
|  |  |  | 0.00395449 | 0.00597549 | [6 empty] | 0.00257965 | 0.0074801
|  |  |  | 0.00451359 | 0.00638353 | [6 empty] | 0.000588386 | 0.00812162
|  |  |  | 0.00372192 | 0.00533244 | [6 empty] | 0.00157515 | 0.00753277
|  |  |  | 0.00268962 | 0.00474137 | [6 empty] | -0.000462278 | 0.00765524
|  |  |  | 0.00263624 | 0.0055529 | [6 empty] | 0.000212595 | 0.00763379
|  |  |  | 0.00104301 | 0.00573935 | [6 empty] | 0.00207816 | 0.00755994
|  |  |  | 0.00325424 | 0.0062767 | [6 empty] | 0.00113399 | 0.00737707
|  |  |  | 0.00344266 | 0.00498081 | [6 empty] | 0.00210128 | 0.00766644
|  |  |  | 0.00328094 | 0.00520377 | [6 empty] | 0.00237415 | 0.00791807
|  |  |  | 0.00240474 | 0.0059182 | [6 empty] | 0.00106237 | 0.00771439
|  |  |  | 0.00356408 | 0.00644173 | [6 empty] | 0.000652117 | 0.00712249
|  |  |  | 0.00181788 | 0.00316814 | [6 empty] | 0.0003806 | 0.00746553
[12 empty] | 0.00179992 | 0.00726044
[12 empty] | 0.000906459 | 0.00774724
[12 empty] | 0.00122156 | 0.00688621
[12 empty] | 0.00208799 | 0.00862958
[12 empty] | 0.000533143 | 0.00545593
Experimental Data
Analytical Value

## Analysis Result（5.0～15.0）
Analytical Software
Frequency： 5.0 [Hz] |  |  |  | Frequency： 10.0 [Hz] |  |  |  | Frequency： 15.0 [Hz]
Experimental Value |  | Analytical Value |  | Experimental Value |  | Analytical Value |  | Experimental Value |  | Analytical Value
Shear Strain | Shear Stress | Shear Strain | Shear Stress | Shear Strain | Shear Stress | Shear Strain | Shear Stress | Shear Strain | Shear Stress | Shear Strain | Shear Stress
0.000543954 | 0.000274806 | 0 | 0 | -5.68888e-05 | 0.000215908 | 0 | 0 | 9.37489e-05 | 0.000216532 | 0 | 0
0.00146767 | 0.0131894 | 0.0156976 | 0.0655952 | 0.00608347 | 0.0396987 | 0.0156976 | 0.0807671 | 0.00435884 | 0.0488578 | 0.0235271 | 0.121051
0.00334871 | 0.0382215 | 0.0313333 | 0.102459 | 0.0146442 | 0.0847786 | 0.0313333 | 0.130872 | 0.0172831 | 0.118369 | 0.0468453 | 0.195549
0.00879526 | 0.0758586 | 0.0468453 | 0.134929 | 0.0313849 | 0.14168 | 0.0468453 | 0.169247 | 0.0443511 | 0.194552 | 0.0697478 | 0.251506
0.0246435 | 0.11995 | 0.0621725 | 0.166193 | 0.0566613 | 0.204743 | 0.0621725 | 0.202778 | 0.0865256 | 0.283788 | 0.0920311 | 0.298972
0.0402869 | 0.166653 | 0.0772543 | 0.196579 | 0.0890962 | 0.276869 | 0.0772543 | 0.233924 | 0.137518 | 0.382092 | 0.113498 | 0.341409
0.0612704 | 0.214067 | 0.0920311 | 0.22603 | 0.123124 | 0.346549 | 0.0920311 | 0.263514 | 0.182877 | 0.462002 | 0.133957 | 0.379867
0.0849176 | 0.257446 | 0.106445 | 0.254441 | 0.15713 | 0.403394 | 0.106445 | 0.291783 | 0.217367 | 0.497367 | 0.153227 | 0.414532
0.107558 | 0.298908 | 0.120438 | 0.281705 | 0.184932 | 0.443525 | 0.120438 | 0.318749 | 0.232216 | 0.492608 | 0.171137 | 0.44529
0.130491 | 0.337417 | 0.133957 | 0.307715 | 0.208658 | 0.469752 | 0.133957 | 0.344353 | 0.218033 | 0.400971 | 0.187528 | 0.47194
0.151935 | 0.372741 | 0.146946 | 0.332372 | 0.219808 | 0.482267 | 0.146946 | 0.368513 | 0.175739 | 0.262308 | 0.202254 | 0.494274
0.172371 | 0.400987 | 0.159356 | 0.355582 | 0.231502 | 0.476259 | 0.159356 | 0.39114 | 0.104168 | 0.098427 | 0.215186 | 0.512102
0.188874 | 0.425203 | 0.171137 | 0.377254 | 0.231216 | 0.448968 | 0.171137 | 0.412148 | 0.0181922 | -0.0961631 | 0.226207 | 0.525273
0.203286 | 0.442021 | 0.182242 | 0.397306 | 0.218467 | 0.391399 | 0.182242 | 0.431455 | -0.0725571 | -0.286324 | 0.23522 | 0.53367
0.213408 | 0.450712 | 0.192628 | 0.415661 | 0.196034 | 0.315401 | 0.192628 | 0.448988 | -0.156165 | -0.415044 | 0.242146 | 0.537221
0.220527 | 0.450346 | 0.202254 | 0.43225 | 0.160766 | 0.22066 | 0.202254 | 0.464676 | -0.223722 | -0.496659 | 0.246922 | 0.535897
0.223133 | 0.441145 | 0.211082 | 0.447008 | 0.111888 | 0.111294 | 0.211082 | 0.478459 | -0.24958 | -0.523571 | 0.249507 | 0.529708
0.219694 | 0.418137 | 0.219077 | 0.45988 | 0.0580373 | -0.015889 | 0.219077 | 0.490283 | -0.234231 | -0.4183 | 0.249877 | 0.518712
0.209088 | 0.379331 | 0.226207 | 0.470817 | -0.0062714 | -0.150995 | 0.226207 | 0.500102 | -0.18087 | -0.259522 | 0.248029 | 0.503007
0.19525 | 0.325299 | 0.232444 | 0.479778 | -0.0667241 | -0.273096 | 0.232444 | 0.507879 | -0.10736 | -0.0980141 | 0.243979 | 0.482734
0.172667 | 0.261235 | 0.237764 | 0.48673 | -0.126275 | -0.370051 | 0.237764 | 0.513582 | -0.0266437 | 0.0742941 | 0.237764 | 0.458072
0.138813 | 0.186362 | 0.242146 | 0.491648 | -0.1766 | -0.440343 | 0.242146 | 0.51719 | 0.0614578 | 0.252766 | 0.229439 | 0.429243
0.100421 | 0.102304 | 0.245572 | 0.494514 | -0.214897 | -0.491732 | 0.245572 | 0.51869 | 0.140711 | 0.387049 | 0.219077 | 0.396503
0.0576356 | 0.01038 | 0.248029 | 0.495319 | -0.242364 | -0.514983 | 0.248029 | 0.518076 | 0.20434 | 0.479786 | 0.20677 | 0.360143
0.0121602 | -0.0860258 | 0.249507 | 0.494061 | -0.250466 | -0.497451 | 0.249507 | 0.51535 | 0.243501 | 0.523789 | 0.192628 | 0.320487
-0.0350218 | -0.178889 | 0.25 | 0.490747 | -0.240288 | -0.432796 | 0.25 | 0.510526 | 0.245761 | 0.475206 | 0.176777 | 0.277888
-0.08298 | -0.26081 | 0.249507 | 0.485393 | -0.217215 | -0.348486 | 0.249507 | 0.503622 | 0.207724 | 0.34032 | 0.159356 | 0.232725
-0.124543 | -0.329214 | 0.248029 | 0.478022 | -0.180201 | -0.253716 | 0.248029 | 0.494665 | 0.14214 | 0.181048 | 0.140521 | 0.1854
-0.165698 | -0.384469 | 0.245572 | 0.468664 | -0.134241 | -0.153148 | 0.245572 | 0.483693 | 0.0625189 | 0.00346081 | 0.120438 | 0.136333
-0.197809 | -0.426621 | 0.242146 | 0.457357 | -0.0755665 | -0.0449445 | 0.242146 | 0.470748 | -0.0250997 | -0.179939 | 0.099287 | 0.085962
-0.224928 | -0.458316 | 0.237764 | 0.444149 | -0.0201753 | 0.0703224 | 0.237764 | 0.455883 | -0.110867 | -0.32977 | 0.0772543 | 0.0347335
-0.245145 | -0.473971 | 0.232444 | 0.429093 | 0.0418196 | 0.190771 | 0.232444 | 0.439156 | -0.18244 | -0.42616 | 0.0545358 | -0.0168965
-0.252974 | -0.472587 | 0.226207 | 0.41225 | 0.100059 | 0.300619 | 0.226207 | 0.420635 | -0.232556 | -0.495741 | 0.0313333 | -0.0684687
-0.254288 | -0.450889 | 0.219077 | 0.393689 | 0.151284 | 0.387601 | 0.219077 | 0.400393 | -0.246583 | -0.483219 | 0.00785269 | -0.119525
-0.244609 | -0.411281 | 0.211082 | 0.373483 | 0.197647 | 0.457879 | 0.211082 | 0.37851 | -0.221901 | -0.368868 | -0.0156976 | -0.169611
-0.230571 | -0.358651 | 0.202254 | 0.351715 | 0.229484 | 0.502248 | 0.202254 | 0.355073 | -0.161215 | -0.214557 | -0.0391086 | -0.218281
-0.207101 | -0.299351 | 0.192628 | 0.328472 | 0.245756 | 0.507463 | 0.192628 | 0.330175 | -0.0849788 | -0.0487318 | -0.0621725 | -0.265102
-0.181397 | -0.234984 | 0.182242 | 0.303847 | 0.246024 | 0.463684 | 0.182242 | 0.303916 | 0.00344001 | 0.132623 | -0.0846845 | -0.309659
-0.14575 | -0.165337 | 0.171137 | 0.277939 | 0.222 | 0.382148 | 0.171137 | 0.276399 | 0.090098 | 0.299473 | -0.106445 | -0.351555
-0.105726 | -0.0889432 | 0.159356 | 0.250852 | 0.195141 | 0.292714 | 0.159356 | 0.247733 | 0.165278 | 0.419919 | -0.12726 | -0.390417
-0.0597915 | -0.00642957 | 0.146946 | 0.222693 | 0.155138 | 0.197148 | 0.146946 | 0.218032 | 0.221998 | 0.498362 | -0.146946 | -0.425899
-0.00913808 | 0.0830232 | 0.133957 | 0.193575 | 0.106464 | 0.09456 | 0.133957 | 0.187414 | 0.247893 | 0.520338 | -0.165328 | -0.457687
0.0388458 | 0.178167 | 0.120438 | 0.163615 | 0.0526785 | -0.0157716 | 0.120438 | 0.156 | 0.234915 | 0.430592 | -0.182242 | -0.485496
0.0881443 | 0.263818 | 0.106445 | 0.132932 | -0.00395068 | -0.131763 | 0.106445 | 0.123915 | 0.187741 | 0.283501 | -0.197539 | -0.509079
0.129251 | 0.335828 | 0.0920311 | 0.101649 | -0.0614635 | -0.239074 | 0.0920311 | 0.0912854 | 0.113807 | 0.120084 | -0.211082 | -0.528227
0.165818 | 0.391365 | 0.0772543 | 0.0698898 | -0.119089 | -0.333442 | 0.0772543 | 0.0582407 | 0.0304674 | -0.062082 | -0.222752 | -0.542768
0.194848 | 0.433922 | 0.0621725 | 0.0377817 | -0.165624 | -0.407791 | 0.0621725 | 0.0249118 | -0.0543974 | -0.230465 | -0.232444 | -0.552573
0.218557 | 0.461312 | 0.0468453 | 0.00545242 | -0.207698 | -0.462821 | 0.0468453 | -0.00856919 | -0.134714 | -0.359749 | -0.240073 | -0.557554
0.232694 | 0.474119 | 0.0313333 | -0.0269692 | -0.238523 | -0.496451 | 0.0313333 | -0.0420697 | -0.200579 | -0.443733 | -0.245572 | -0.557666
0.239352 | 0.470317 | 0.0156976 | -0.059354 | -0.247166 | -0.487138 | 0.0156976 | -0.075457 | -0.241565 | -0.498889 | -0.24889 | -0.552907
0.236886 | 0.444714 | -1.02552e-10 | -0.091573 | -0.237205 | -0.426821 | 2.24477e-11 | -0.108599 | -0.243079 | -0.450993 | -0.25 | -0.543319
0.226752 | 0.401735 | -0.0156976 | -0.123498 | -0.217055 | -0.340428 | -0.0156976 | -0.141364 | -0.203626 | -0.319787 | -0.24889 | -0.528986
0.21169 | 0.347367 | -0.0313333 | -0.155002 | -0.175824 | -0.244383 | -0.0313333 | -0.173623 | -0.137896 | -0.158783 | -0.245572 | -0.510036
0.188438 | 0.285566 | -0.0468453 | -0.185959 | -0.129537 | -0.142617 | -0.0468453 | -0.205248 | -0.0535844 | 0.0118957 | -0.240073 | -0.486634
0.157548 | 0.216623 | -0.0621725 | -0.216246 | -0.0732181 | -0.0350932 | -0.0621725 | -0.236113 | 0.0316111 | 0.191803 | -0.232444 | -0.458989
0.121099 | 0.138581 | -0.0772543 | -0.245743 | -0.0148187 | 0.0775354 | -0.0772543 | -0.266096 | 0.11824 | 0.34158 | -0.222752 | -0.427345
0.0781204 | 0.0522763 | -0.0920311 | -0.274332 | 0.0458142 | 0.193903 | -0.0920311 | -0.295079 | 0.190004 | 0.448242 | -0.211082 | -0.391983
0.0308276 | -0.0399938 | -0.106445 | -0.301899 | 0.100776 | 0.299349 | -0.106445 | -0.322947 | 0.237079 | 0.512667 | -0.197539 | -0.353214
-0.0173735 | -0.130498 | -0.120438 | -0.328335 | 0.15496 | 0.385423 | -0.120438 | -0.349589 | 0.247662 | 0.502006 | -0.182242 | -0.311384
-0.0634732 | -0.214589 | -0.133957 | -0.353534 | 0.198916 | 0.454047 | -0.133957 | -0.374899 | 0.222928 | 0.382926 | -0.165328 | -0.266863
-0.111406 | -0.286859 | -0.146946 | -0.377396 | 0.229864 | 0.499283 | -0.146946 | -0.398778 | 0.163864 | 0.230094 | -0.146946 | -0.220044
-0.150401 | -0.346923 | -0.159356 | -0.399825 | 0.248022 | 0.505521 | -0.159356 | -0.421131 | 0.0891496 | 0.0624104 | -0.12726 | -0.171344
-0.186782 | -0.395535 | -0.171137 | -0.420733 | 0.246159 | 0.462246 | -0.171137 | -0.441869 | 0.00282644 | -0.117101 | -0.106445 | -0.121193
-0.217644 | -0.432895 | -0.182242 | -0.440035 | 0.226823 | 0.381361 | -0.182242 | -0.460909 | -0.0821293 | -0.27648 | -0.0846845 | -0.0700369
-0.236354 | -0.458484 | -0.192628 | -0.457655 | 0.197396 | 0.292349 | -0.192628 | -0.478177 | -0.158793 | -0.386678 | -0.0621725 | -0.0183283
-0.250521 | -0.466161 | -0.202254 | -0.473522 | 0.157785 | 0.197843 | -0.202254 | -0.493604 | -0.218296 | -0.463717 | -0.0391086 | 0.0334743
-0.253428 | -0.455163 | -0.211082 | -0.487574 | 0.105727 | 0.0957607 | -0.211082 | -0.507128 | -0.244526 | -0.49353 | -0.0156976 | 0.0849115
-0.249229 | -0.421533 | -0.219077 | -0.499752 | 0.0531325 | -0.0149158 | -0.219077 | -0.518696 | -0.232783 | -0.408731 | 0.00785269 | 0.135528
-0.237739 | -0.371912 | -0.226207 | -0.51001 | -0.00572499 | -0.128394 | -0.226207 | -0.528261 | -0.184318 | -0.264659 | 0.0313333 | 0.184874
-0.217269 | -0.314095 | -0.232444 | -0.518305 | -0.0639524 | -0.235368 | -0.232444 | -0.535786 | -0.111095 | -0.102624 | 0.0545358 | 0.232512
-0.191294 | -0.252524 | -0.237764 | -0.524604 | -0.117943 | -0.327949 | -0.237764 | -0.54124 | -0.0252959 | 0.0711635 | 0.0772543 | 0.278022
-0.155483 | -0.184686 | -0.242146 | -0.528881 | -0.169453 | -0.40268 | -0.242146 | -0.544602 | 0.0622341 | 0.248513 | 0.099287 | 0.320998
-0.119038 | -0.111906 | -0.245572 | -0.531118 | -0.209561 | -0.457856 | -0.245572 | -0.545858 | 0.141625 | 0.38043 | 0.120438 | 0.36106
-0.074149 | -0.0327159 | -0.248029 | -0.531307 | -0.236748 | -0.490557 | -0.248029 | -0.545002 | 0.207715 | 0.474809 | 0.140521 | 0.397854
-0.0270978 | 0.052859 | -0.249507 | -0.529445 | -0.246577 | -0.481151 | -0.249507 | -0.542038 | 0.244452 | 0.52121 | 0.159356 | 0.431052
0.022578 | 0.145282 | -0.25 | -0.52554 | -0.237174 | -0.419775 | -0.25 | -0.536976 | 0.245323 | 0.467934 | 0.176777 | 0.460361
0.0732236 | 0.233086 | -0.249507 | -0.519605 | -0.215968 | -0.335204 | -0.249507 | -0.529837 | 0.205261 | 0.331622 | 0.192628 | 0.485522
0.116258 | 0.310419 | -0.248029 | -0.511664 | -0.175666 | -0.23979 | -0.248029 | -0.520649 | 0.139469 | 0.17694 | 0.20677 | 0.506311
0.157 | 0.371181 | -0.245572 | -0.501747 | -0.126634 | -0.139309 | -0.245572 | -0.509446 | 0.0595862 | 0.00360184 | 0.219077 | 0.522545
0.187214 | 0.41696 | -0.242146 | -0.489893 | -0.0728047 | -0.0336409 | -0.242146 | -0.496274 | -0.0248766 | -0.17171 | 0.229439 | 0.53408
0.21145 | 0.449419 | -0.237764 | -0.476148 | -0.0151186 | 0.0781018 | -0.237764 | -0.481183 | -0.108379 | -0.317125 | 0.237764 | 0.540814
0.230459 | 0.468729 | -0.232444 | -0.460566 | 0.0444697 | 0.193616 | -0.232444 | -0.464233 | -0.181245 | -0.41276 | 0.243979 | 0.542688
0.237852 | 0.469898 | -0.226207 | -0.443207 | 0.102155 | 0.298142 | -0.226207 | -0.445491 | -0.231621 | -0.483209 | 0.248029 | 0.539686
0.237284 | 0.450858 | -0.219077 | -0.424139 | 0.155906 | 0.382897 | -0.219077 | -0.425029 | -0.247844 | -0.488431 | 0.249877 | 0.531834
0.231612 | 0.412067 | -0.211082 | -0.403437 | 0.197565 | 0.452479 | -0.211082 | -0.40293 | -0.226765 | -0.394585 | 0.249507 | 0.519204
0.217948 | 0.361659 | -0.202254 | -0.381182 | 0.234959 | 0.4977 | -0.202254 | -0.379278 | -0.187317 | -0.270697 | 0.246922 | 0.501907
0.196939 | 0.304288 | -0.192628 | -0.357462 | 0.248411 | 0.505563 | -0.192628 | -0.354168 | -0.1387 | -0.156665 | 0.242146 | 0.480098
0.167188 | 0.23628 | -0.182242 | -0.332369 | 0.245988 | 0.460369 | -0.182242 | -0.327698 | -0.0918596 | -0.0744981 | 0.23522 | 0.453971
0.133128 | 0.162973 | -0.171137 | -0.306002 | 0.229078 | 0.380531 | -0.171137 | -0.299973 | -0.0472318 | 0.00217046 | 0.226207 | 0.423758
0.0914628 | 0.0802964 | -0.159356 | -0.278464 | 0.196326 | 0.292339 | -0.159356 | -0.271101 | -0.0130627 | 0.0595182 | 0.215186 | 0.389728
0.0454337 | -0.00988823 | -0.146946 | -0.249863 | 0.158609 | 0.197832 | -0.146946 | -0.241196 | 0.0112784 | 0.0909593 | 0.202254 | 0.352183
-0.00297397 | -0.101214 | -0.133957 | -0.220312 | 0.106986 | 0.0965925 | -0.133957 | -0.210375 | 0.0218632 | 0.0984122 | 0.187528 | 0.311458
-0.0506503 | -0.185794 | -0.120438 | -0.189928 | 0.0522604 | -0.0123333 | -0.120438 | -0.178761 | 0.0199481 | 0.0726964 | 0.171137 | 0.267913
-0.0961383 | -0.260637 | -0.106445 | -0.158828 | -0.00297849 | -0.125589 | -0.106445 | -0.146477 | 0.0101923 | 0.0304581 | 0.153227 | 0.221936
-0.13993 | -0.325281 | -0.0920311 | -0.127137 | -0.0635681 | -0.230984 | -0.0920311 | -0.113651 | 0.00293347 | -0.00211494 | 0.133957 | 0.173936
-0.177525 | -0.377587 | -0.0772543 | -0.0949772 | -0.117517 | -0.323424 | -0.0772543 | -0.080412 | -0.00662808 | -0.0199326 | 0.113498 | 0.124339
-0.207204 | -0.418817 | -0.0621725 | -0.0624763 | -0.168492 | -0.398026 | -0.0621725 | -0.0468906 | -0.0111238 | -0.0261121 | 0.0920311 | 0.0735861
-0.233175 | -0.448006 | -0.0468453 | -0.0297618 | -0.209373 | -0.453757 | -0.0468453 | -0.0132189 | -0.00968101 | -0.0249887 | 0.0697478 | 0.0221275
-0.247651 | -0.461703 | -0.0313333 | 0.00303756 | -0.234996 | -0.487304 | -0.0313333 | 0.0204704 | -0.00988575 | -0.0157592 | 0.0468453 | -0.0295793
-0.25417 | -0.458429 | -0.0156976 | 0.0357929 | -0.247141 | -0.479381 | -0.0156976 | 0.0540447 | -0.00865914 | -0.0080323 | 0.0235271 | -0.0810748
-0.252431 | -0.430692 | 2.05105e-10 | 0.0683753 | -0.239176 | -0.4205 | -4.48955e-11 | 0.0873718 | -0.00726856 | -0.00380626 | -5.76569e-11 | -0.131902
-0.241887 | -0.384801 | 0.0156976 | 0.100657 | -0.213289 | -0.336097 | 0.0156976 | 0.12032 | -0.00620304 | 0.000722929 | -0.0235271 | -0.181608
-0.224313 | -0.331777 | 0.0313333 | 0.13251 | -0.176932 | -0.242058 | 0.0313333 | 0.152761 | -0.00444318 | 0.00698248 | -0.0468453 | -0.229753
-0.199409 | -0.27062 | 0.0468453 | 0.16381 | -0.127714 | -0.139806 | 0.0468453 | 0.184565 | -0.00435309 | 0.0109864 | -0.0697478 | -0.275907
-0.168694 | -0.205444 | 0.0621725 | 0.194434 | -0.0726478 | -0.0332242 | 0.0621725 | 0.215608 | -0.00184319 | 0.0129547 | -0.0920311 | -0.319663
-0.132045 | -0.13418 | 0.0772543 | 0.22426 | -0.012052 | 0.0774282 | 0.0772543 | 0.245768 | -0.0012393 | 0.0122987 | -0.113498 | -0.360629
-0.0887679 | -0.0587674 | 0.0920311 | 0.253173 | 0.0461757 | 0.192642 | 0.0920311 | 0.274925 | -0.00226803 | 0.0124531 | -0.133957 | -0.398443
-0.0437447 | 0.0240746 | 0.106445 | 0.281057 | 0.102621 | 0.296402 | 0.106445 | 0.302966 | -0.00235391 | 0.012931 | -0.153227 | -0.432768
0.00567865 | 0.113904 | 0.120438 | 0.307804 | 0.156302 | 0.381304 | 0.120438 | 0.329779 | -0.00264248 | 0.0130891 | -0.171137 | -0.4633
0.0546682 | 0.203115 | 0.133957 | 0.333308 | 0.201222 | 0.450113 | 0.133957 | 0.355259 | -0.0026766 | 0.0119368 | -0.187528 | -0.489767
0.101477 | 0.284197 | 0.146946 | 0.357469 | 0.23267 | 0.494987 | 0.146946 | 0.379306 | -0.0013394 | 0.0102337 | -0.202254 | -0.511933
0.143118 | 0.350134 | 0.159356 | 0.380193 | 0.249366 | 0.502163 | 0.159356 | 0.401825 | -0.00217107 | 0.00947037 | -0.215186 | -0.529601
0.177528 | 0.402188 | 0.171137 | 0.401388 | 0.24726 | 0.457256 | 0.171137 | 0.422727 | -0.00322725 | 0.00984718 | -0.226207 | -0.542615
0.207278 | 0.438297 | 0.182242 | 0.420973 | 0.227161 | 0.377261 | 0.182242 | 0.44193 | -0.00154608 | 0.00995455 | -0.23522 | -0.550858
0.224577 | 0.461824 | 0.192628 | 0.43887 | 0.195218 | 0.289715 | 0.192628 | 0.45936 | -0.0014945 | 0.00923771 | -0.242146 | -0.554258
0.237275 | 0.470488 | 0.202254 | 0.45501 | 0.155965 | 0.196211 | 0.202254 | 0.474946 | -0.000104167 | 0.00832403 | -0.246922 | -0.552782
0.240169 | 0.458938 | 0.211082 | 0.469327 | 0.105677 | 0.0955122 | 0.211082 | 0.488628 | -0.00210518 | 0.0091878 | -0.249507 | -0.546444
0.234763 | 0.426443 | 0.219077 | 0.481768 | 0.0538469 | -0.0128497 | 0.219077 | 0.500353 | -0.00298912 | 0.00972905 | -0.249877 | -0.535301
0.222892 | 0.378806 | 0.226207 | 0.492282 | -0.00583241 | -0.125518 | 0.226207 | 0.510073 | -0.00233086 | 0.0092717 | -0.248029 | -0.519449
0.202639 | 0.323066 | 0.232444 | 0.500829 | -0.0629167 | -0.230813 | 0.232444 | 0.517752 | -0.00216414 | 0.00938983 | -0.243979 | -0.499031
0.177771 | 0.259181 | 0.237764 | 0.507374 | -0.116964 | -0.323221 | 0.237764 | 0.523358 | -0.000569598 | 0.00909836 | -0.237764 | -0.474226
0.144916 | 0.187132 | 0.242146 | 0.511894 | -0.168795 | -0.397165 | 0.242146 | 0.52687 | -0.00209533 | 0.0120014 | -0.229439 | -0.445255
0.105315 | 0.107934 | 0.245572 | 0.514369 | -0.210197 | -0.453062 | 0.245572 | 0.528275 | -0.0020777 | 0.0122401 | -0.219077 | -0.412374
0.0611583 | 0.0213525 | 0.248029 | 0.514791 | -0.236304 | -0.486733 | 0.248029 | 0.527567 | -0.000854506 | 0.0107426 | -0.20677 | -0.375875
0.0132415 | -0.0692664 | 0.249507 | 0.513158 | -0.24606 | -0.482583 | 0.249507 | 0.524749 | -0.00145446 | 0.0108957 | -0.192628 | -0.336081
-0.0342286 | -0.156324 | 0.25 | 0.509477 | -0.243662 | -0.434974 | 0.25 | 0.519832 | -0.00208244 | 0.01107 | -0.176777 | -0.293345
-0.0819339 | -0.235171 | 0.249507 | 0.503762 | -0.227341 | -0.371136 | 0.249507 | 0.512837 | -0.00224875 | 0.011101 | -0.159356 | -0.248047
-0.128267 | -0.302694 | 0.248029 | 0.496037 | -0.205627 | -0.309849 | 0.248029 | 0.50379 | -0.00104005 | 0.0107205 | -0.140521 | -0.200588
-0.164578 | -0.358355 | 0.245572 | 0.486332 | -0.180295 | -0.253941 | 0.245572 | 0.492728 | -0.000789348 | 0.00976265 | -0.120438 | -0.151389
-0.200036 | -0.403651 | 0.242146 | 0.474686 | -0.152507 | -0.198734 | 0.242146 | 0.479695 | -0.000788134 | 0.00976993 | -0.099287 | -0.100886
-0.225593 | -0.437639 | 0.237764 | 0.461145 | -0.12822 | -0.146239 | 0.237764 | 0.464742 | -0.000908241 | 0.00987295 | -0.0772543 | -0.049528
-0.244306 | -0.457231 | 0.232444 | 0.445763 | -0.0963984 | -0.0944567 | 0.232444 | 0.447929 | 0.000856793 | 0.0102232 | -0.0545358 | 0.00223068
-0.253374 | -0.460522 | 0.226207 | 0.4286 | -0.066794 | -0.0436961 | 0.226207 | 0.429322 | -0.000541426 | 0.00869148 | -0.0313333 | 0.0539304
-0.25361 | -0.441553 | 0.219077 | 0.409725 | -0.0396267 | 0.0022971 | 0.219077 | 0.408994 | -0.00146557 | 0.00844845 | -0.00785269 | 0.105113
-0.246855 | -0.400569 | 0.211082 | 0.389212 | -0.0173334 | 0.0437792 | 0.211082 | 0.387027 | 0.000649655 | 0.00875466 | 0.0156976 | 0.155323
-0.231433 | -0.348121 | 0.202254 | 0.367143 | 0.00276021 | 0.0725964 | 0.202254 | 0.363507 | 0.000215998 | 0.00863714 | 0.0391086 | 0.204117
-0.210922 | -0.290516 | 0.192628 | 0.343605 | 0.0127462 | 0.0830528 | 0.192628 | 0.338527 | -0.000490571 | 0.00962894 | 0.0621725 | 0.251061
-0.180888 | -0.227508 | 0.182242 | 0.31869 | 0.0157725 | 0.073881 | 0.182242 | 0.312186 | -0.000953866 | 0.00890191 | 0.0846845 | 0.29574
-0.14568 | -0.158257 | 0.171137 | 0.292498 | 0.0150917 | 0.0503748 | 0.171137 | 0.284588 | -0.00131496 | 0.00884921 | 0.106445 | 0.337755
-0.104624 | -0.0835956 | 0.159356 | 0.265132 | 0.00912378 | 0.0314417 | 0.159356 | 0.255842 | -0.00201748 | 0.00891094 | 0.12726 | 0.376736
-0.0585344 | -0.00388727 | 0.146946 | 0.236701 | 0.00442173 | 0.0175905 | 0.146946 | 0.226062 | -0.00126811 | 0.00774356 | 0.146946 | 0.412336
-0.0102698 | 0.0824546 | 0.133957 | 0.207316 | 0.00386398 | 0.00822596 | 0.133957 | 0.195365 | -0.000677977 | 0.00853046 | 0.165328 | 0.44424
0.039251 | 0.173702 | 0.120438 | 0.177093 | 0.000193347 | 0.00375082 | 0.120438 | 0.163874 | -0.000721917 | 0.00921068 | 0.182242 | 0.472165
0.0876512 | 0.257505 | 0.106445 | 0.146154 | 7.7627e-05 | 0.00248709 | 0.106445 | 0.131711 | -0.0012286 | 0.00833578 | 0.197539 | 0.495863
0.131008 | 0.328582 | 0.0920311 | 0.114618 | -0.000251677 | 0.00470273 | 0.0920311 | 0.0990054 | -0.00111922 | 0.00749733 | 0.211082 | 0.515124
0.166614 | 0.384333 | 0.0772543 | 0.0826125 | -0.000117591 | 0.00610546 | 0.0772543 | 0.0658852 | -0.00118619 | 0.00785015 | 0.222752 | 0.529777
0.196744 | 0.425746 | 0.0621725 | 0.0502623 | -0.000779763 | 0.00647804 | 0.0621725 | 0.0324816 | -0.00203537 | 0.0068687 | 0.232444 | 0.539693
0.218807 | 0.453539 | 0.0468453 | 0.0176958 | 0.00251399 | 0.00806828 | 0.0468453 | -0.00107332 | -0.000651983 | 0.00631333 | 0.240073 | 0.544784
0.234166 | 0.467902 | 0.0313333 | -0.0149584 | -0.000447616 | 0.0105419 | 0.0313333 | -0.034647 | -0.00321417 | 0.0046386 | 0.245572 | 0.545004
0.239233 | 0.465409 | 0.0156976 | -0.0475712 | 0.00266906 | 0.013146 | 0.0156976 | -0.0681069 | -0.000687232 | 0.00536685 | 0.24889 | 0.540354
0.239849 | 0.439669 | -3.07657e-10 | -0.0800137 | 0.00351297 | 0.0136252 | 6.73431e-11 | -0.101321 | -0.000891169 | 0.00521158 | 0.25 | 0.530872
0.227322 | 0.395284 | -0.0156976 | -0.112158 | 0.000511037 | 0.0129247 | -0.0156976 | -0.134157 | -0.00250146 | 0.00663646 | 0.24889 | 0.516646
0.212175 | 0.34225 | -0.0313333 | -0.143876 | 0.000950717 | 0.0132079 | -0.0313333 | -0.166486 | -0.000111545 | 0.00569131 | 0.245572 | 0.497799
0.189329 | 0.280857 | -0.0468453 | -0.175044 | 0.00526222 | 0.0134758 | -0.0468453 | -0.19818 | -0.00140115 | 0.00567264 | 0.240073 | 0.474502
0.157728 | 0.213069 | -0.0621725 | -0.205538 | 0.00356194 | 0.0133416 | -0.0621725 | -0.229114 | -0.00175676 | 0.00593469 | 0.232444 | 0.446959
0.119204 | 0.13635 | -0.0772543 | -0.235237 | -4.46416e-05 | 0.013309 | -0.0772543 | -0.259166 | 9.95453e-06 | 0.00628581 | 0.222752 | 0.415417
0.0754301 | 0.052583 | -0.0920311 | -0.264024 | 0.000631035 | 0.0122259 | -0.0920311 | -0.288217 | -0.0037247 | 0.00705289 | 0.211082 | 0.380155
0.0305436 | -0.0368669 | -0.106445 | -0.291786 | 0.00473435 | 0.0128803 | -0.106445 | -0.316151 | 0.00029798 | 0.0072497 | 0.197539 | 0.341486
-0.0189343 | -0.125537 | -0.120438 | -0.318412 | 0.00195898 | 0.0119186 | -0.120438 | -0.342859 | -0.00181145 | 0.00607686 | 0.182242 | 0.299755
-0.0652537 | -0.208214 | -0.133957 | -0.343798 | 0.00223309 | 0.0116448 | -0.133957 | -0.368236 | -0.00191215 | 0.00653103 | 0.165328 | 0.255331
-0.111052 | -0.278582 | -0.146946 | -0.367843 | 0.000865708 | 0.0118335 | -0.146946 | -0.39218 | -0.00109399 | 0.00657419 | 0.146946 | 0.208609
-0.151993 | -0.33823 | -0.159356 | -0.390452 | 0.00190699 | 0.0104628 | -0.159356 | -0.414597 | -0.00139845 | 0.006879 | 0.12726 | 0.160005
-0.187926 | -0.386973 | -0.171137 | -0.411535 | 0.00250789 | 0.0111735 | -0.171137 | -0.435398 | -0.00314029 | 0.005913 | 0.106445 | 0.109949
-0.218816 | -0.4256 | -0.182242 | -0.43101 | 0.00178003 | 0.0110764 | -0.182242 | -0.454502 | -0.000968585 | 0.00617155 | 0.0846845 | 0.0588867
-0.237758 | -0.450945 | -0.192628 | -0.448799 | 0.00248464 | 0.0111936 | -0.192628 | -0.471832 | -0.000458671 | 0.00617725 | 0.0621725 | 0.00727111
-0.250921 | -0.460327 | -0.202254 | -0.464833 | 0.00445496 | 0.0107251 | -0.202254 | -0.487321 | -0.00184606 | 0.00623141 | 0.0391086 | -0.0444393
-0.256461 | -0.451464 | -0.211082 | -0.479046 | 0.000356767 | 0.0098225 | -0.211082 | -0.500906 | -0.000737767 | 0.00693098 | 0.0156976 | -0.0957854
-0.252297 | -0.421327 | -0.219077 | -0.491385 | 0.00387561 | 0.0103471 | -0.219077 | -0.512534 | 0.00114772 | 0.00650119 | -0.00785269 | -0.146311
-0.243831 | -0.382718 | -0.226207 | -0.501798 | 0.000410019 | 0.00964231 | -0.226207 | -0.522159 | -0.000510047 | 0.00593189 | -0.0313333 | -0.195568
-0.230808 | -0.343479 | -0.232444 | -0.510247 | 0.0031115 | 0.00959617 | -0.232444 | -0.529744 | -0.00142067 | 0.00705276 | -0.0545358 | -0.243118
-0.214383 | -0.305195 | -0.237764 | -0.516695 | 0.00301069 | 0.00971333 | -0.237764 | -0.535257 | -0.00256513 | 0.00541018 | -0.0772543 | -0.288539
-0.197785 | -0.263526 | -0.242146 | -0.52112 | 0.000783375 | 0.00848973 | -0.242146 | -0.538677 | -0.0015771 | 0.00658465 | -0.099287 | -0.331429
-0.175247 | -0.222099 | -0.245572 | -0.523502 | 0.00329867 | 0.00828019 | -0.245572 | -0.53999 | -0.00276829 | 0.00553394 | -0.120438 | -0.371405
-0.154192 | -0.180305 | -0.248029 | -0.523832 | 0.000623539 | 0.00850736 | -0.248029 | -0.539191 | -0.000346551 | 0.00568425 | -0.140521 | -0.408113
-0.130526 | -0.137997 | -0.249507 | -0.522109 | 0.00262492 | 0.00885107 | -0.249507 | -0.536283 | -0.00248177 | 0.00621944 | -0.159356 | -0.441227
-0.106716 | -0.0961711 | -0.25 | -0.518339 | 0.00181798 | 0.00880651 | -0.25 | -0.531278 | -0.003521 | 0.00571962 | -0.176777 | -0.470453
-0.0816263 | -0.05713 | -0.249507 | -0.512538 | 0.00204754 | 0.00725652 | -0.249507 | -0.524194 | -0.00337553 | 0.00607564 | -0.192628 | -0.495531
-0.0593273 | -0.020843 | -0.248029 | -0.504727 | 0.00231105 | 0.00815218 | -0.248029 | -0.51506 | -0.00118669 | 0.00556299 | -0.20677 | -0.516239
-0.038543 | 0.0103965 | -0.245572 | -0.494939 | -0.000935007 | 0.00840898 | -0.245572 | -0.503912 | -0.00236905 | 0.00546752 | -0.219077 | -0.532391
-0.0226123 | 0.0369269 | -0.242146 | -0.48321 | 0.00316288 | 0.00894978 | -0.242146 | -0.490794 | -0.00215048 | 0.00513582 | -0.229439 | -0.543846
-0.00931089 | 0.0555743 | -0.237764 | -0.469588 | 0.00364846 | 0.00867825 | -0.237764 | -0.475756 | -2.41622e-05 | 0.00524134 | -0.237764 | -0.5505
-0.00198183 | 0.0645963 | -0.232444 | -0.454127 | 0.00151196 | 0.00799776 | -0.232444 | -0.458859 | -0.00237256 | 0.00564986 | -0.243979 | -0.552295
0.00548781 | 0.0660987 | -0.226207 | -0.436886 | 0.00182753 | 0.00834273 | -0.226207 | -0.440169 | -0.00321248 | 0.005241 | -0.248029 | -0.549215
0.00506054 | 0.0569508 | -0.219077 | -0.417934 | 0.00103905 | 0.00803057 | -0.219077 | -0.419759 | -0.00353359 | 0.00470933 | -0.249877 | -0.541286
0.00325753 | 0.0438569 | -0.211082 | -0.397346 | 0.0014391 | 0.00781191 | -0.211082 | -0.39771 | -0.00192837 | 0.00597574 | -0.249507 | -0.528579
0.00151128 | 0.0335184 | -0.202254 | -0.375202 | 0.00415621 | 0.00815105 | -0.202254 | -0.37411 | -0.00306574 | 0.00635324 | -0.246922 | -0.511207
0.000247512 | 0.0267338 | -0.192628 | -0.351591 | 0.00154853 | 0.0063892 | -0.192628 | -0.34905 | -0.00268488 | 0.00694009 | -0.242146 | -0.489323
-0.0011428 | 0.0222669 | -0.182242 | -0.326605 | 0.00158913 | 0.00789989 | -0.182242 | -0.32263 | -0.000851557 | 0.00597108 | -0.23522 | -0.463122
-0.00248362 | 0.0199895 | -0.171137 | -0.300343 | 0.00253187 | 0.00723981 | -0.171137 | -0.294953 | -0.00144499 | 0.00562606 | -0.226207 | -0.432835
-0.00386669 | 0.0189815 | -0.159356 | -0.272908 | 0.00272504 | 0.007948 | -0.159356 | -0.26613 | -0.000915515 | 0.00498623 | -0.215186 | -0.398732
-0.00258614 | 0.0176177 | -0.146946 | -0.244408 | 0.000617589 | 0.00777285 | -0.146946 | -0.236273 | -0.00136079 | 0.00546436 | -0.202254 | -0.361115
-0.00341806 | 0.017349 | -0.133957 | -0.214957 | 0.00230253 | 0.00644515 | -0.133957 | -0.2055 | -0.00171996 | 0.00598332 | -0.187528 | -0.320318
-0.00442966 | 0.0161212 | -0.120438 | -0.184669 | 0.00258339 | 0.00707811 | -0.120438 | -0.173933 | -0.00159406 | 0.00527171 | -0.171137 | -0.276703
-0.00242959 | 0.0168541 | -0.106445 | -0.153665 | 0.00129442 | 0.00691947 | -0.106445 | -0.141696 | -0.00178459 | 0.00452611 | -0.153227 | -0.230656
-0.00432518 | 0.0151409 | -0.0920311 | -0.122067 | 0.00228652 | 0.00682158 | -0.0920311 | -0.108916 | -0.000427067 | 0.00575027 | -0.133957 | -0.182587
-0.0026265 | 0.0147111 | -0.0772543 | -0.0899984 | 0.00201177 | 0.00671365 | -0.0772543 | -0.0757228 | -4.17737e-05 | 0.00515557 | -0.113498 | -0.132921
-0.00350765 | 0.0144191 | -0.0621725 | -0.0575872 | 0.00164964 | 0.00700595 | -0.0621725 | -0.0422467 | -0.00137162 | 0.00662599 | -0.0920311 | -0.0820997
-0.0037339 | 0.0133818 | -0.0468453 | -0.0249605 | 0.00179024 | 0.00725418 | -0.0468453 | -0.0086199 | -0.00281408 | 0.00610003 | -0.0697478 | -0.0305737
-0.0032644 | 0.0133893 | -0.0313333 | 0.0077527 | 0.00430464 | 0.00672997 | -0.0313333 | 0.025025 | -0.0022346 | 0.00485057 | -0.0468453 | 0.0211998
-0.00459063 | 0.0130138 | -0.0156976 | 0.0404236 | 0.00181534 | 0.00688916 | -0.0156976 | 0.0585553 | -0.00258469 | 0.00530097 | -0.0235271 | 0.0727614
-0.00471001 | 0.0119784 | 4.10209e-10 | 0.0729232 | 0.00107739 | 0.00711263 | -8.9791e-11 | 0.0918387 | -0.00156732 | 0.00526999 | 1.1531e-10 | 0.123654
-0.00442671 | 0.0129815 | 0.0156976 | 0.105123 | 0.000472404 | 0.00662428 | 0.0156976 | 0.124744 | -0.00100647 | 0.00546822
-0.00490035 | 0.0111815 | 0.0313333 | 0.136897 | 0.00264682 | 0.00743781 | 0.0313333 | 0.157142 | -0.00166288 | 0.00535529
-0.00300098 | 0.0110555 | 0.0468453 | 0.168119 | 0.0025329 | 0.006531 | 0.0468453 | 0.188904 | -0.00427704 | 0.00481557
-0.00377587 | 0.011348 | 0.0621725 | 0.198666 | 0.00152596 | 0.00775681 | 0.0621725 | 0.219905 | 0.000229878 | 0.0054696
-0.00528623 | 0.0107266 | 0.0772543 | 0.228418 | 0.00222142 | 0.00662884 | 0.0772543 | 0.250023 | -0.000844187 | 0.00532217
-0.00636818 | 0.0106156 | 0.0920311 | 0.257257 | -0.000303739 | 0.00608634 | 0.0920311 | 0.27914 | 7.01116e-05 | 0.00553928
-0.00385602 | 0.010697 | 0.106445 | 0.285069 | 0.00165089 | 0.00652562 | 0.106445 | 0.30714 | -0.00171153 | 0.00583757
-0.0051885 | 0.00959197 | 0.120438 | 0.311745 | 0.00112841 | 0.00611054 | 0.120438 | 0.333912 | -0.000898726 | 0.00444341
-0.00405435 | 0.00954275 | 0.133957 | 0.33718 | 0.00284532 | 0.00653643 | 0.133957 | 0.359353 | -0.000544682 | 0.00535757
-0.00506289 | 0.00899837 | 0.146946 | 0.361273 | 0.00226463 | 0.007527 | 0.146946 | 0.38336 | -0.00186372 | 0.00501272
-0.00416998 | 0.00908851 | 0.159356 | 0.38393 | -0.000690264 | 0.00644025 | 0.159356 | 0.40584 | -0.00129501 | 0.00526448
-0.00571366 | 0.00870027 | 0.171137 | 0.40506 | 0.00176939 | 0.00680347 | 0.171137 | 0.426703 | -0.00457917 | 0.00478751
-0.005343 | 0.00968477 | 0.182242 | 0.424581 | 0.0020253 | 0.00668343 | 0.182242 | 0.445869 | -0.00226772 | 0.00447342
-0.00384034 | 0.00939406 | 0.192628 | 0.442415 | 0.000849724 | 0.00698788 | 0.192628 | 0.46326 | -0.00240591 | 0.00484791
-0.00319555 | 0.00963602 | 0.202254 | 0.458493 | 0.0032567 | 0.00618478 | 0.202254 | 0.478809 | -0.000918698 | 0.00500249
-0.00435248 | 0.00882063 | 0.211082 | 0.472751 | 0.0051335 | 0.00539307 | 0.211082 | 0.492454 | 0.00019729 | 0.00602573
-0.00300113 | 0.00920267 | 0.219077 | 0.485132 | 4.56121e-06 | 0.00635232 | 0.219077 | 0.504141 | -0.00252658 | 0.00573464
-0.0042359 | 0.00896584 | 0.226207 | 0.495588 | 0.00206765 | 0.00613833 | 0.226207 | 0.513825 | -0.000948519 | 0.00456755
-0.00516414 | 0.00832145 | 0.232444 | 0.504078 | 0.00383334 | 0.00644344 | 0.232444 | 0.521468 | -0.000776873 | 0.00540863
-0.00459151 | 0.00914568 | 0.237764 | 0.510568 | 0.00314406 | 0.00732407 | 0.237764 | 0.527039 | -0.000404178 | 0.00568936
-0.00560197 | 0.00884224 | 0.242146 | 0.515032 | 0.000170483 | 0.00588833 | 0.242146 | 0.530516 | -0.00053777 | 0.00717027
-0.00467038 | 0.00855826 | 0.245572 | 0.517454 | 0.000848325 | 0.00543792 | 0.245572 | 0.531885 | -0.00315333 | 0.00560123
-0.00508867 | 0.00778077 | 0.248029 | 0.517823 | 0.00184494 | 0.00614813 | 0.248029 | 0.531143 | -0.00275359 | 0.00424829
-0.003493 | 0.00840954 | 0.249507 | 0.516139 | 0.00177512 | 0.00844694 | 0.249507 | 0.52829 | -0.00278524 | 0.00485493
-0.00479238 | 0.00873031 | 0.25 | 0.512407 | 0.00438306 | 0.00831087 | 0.25 | 0.52334 | -0.00259017 | 0.00517786
-0.00363612 | 0.00710741 | 0.249507 | 0.506643 | 0.00023357 | 0.00709021 | 0.249507 | 0.51631 | -0.00101186 | 0.00582081
-0.00540886 | 0.00767102 | 0.248029 | 0.498869 | 0.00306886 | 0.00794005 | 0.248029 | 0.50723 | 2.42302e-05 | 0.0052665
-0.00411427 | 0.00805736 | 0.245572 | 0.489117 | 0.00227913 | 0.0073372 | 0.245572 | 0.496136 | -0.00225434 | 0.00583875
-0.00460581 | 0.00805925 | 0.242146 | 0.477424 | 0.000395778 | 0.00714774 | 0.242146 | 0.48307 | -0.000368982 | 0.00497348
-0.00501365 | 0.00703319 | 0.237764 | 0.463837 | 0.00258369 | 0.00700679 | 0.237764 | 0.468084 | 0.000772882 | 0.00497609
-0.00509415 | 0.00805591 | 0.232444 | 0.44841 | 0.00217443 | 0.00658927 | 0.232444 | 0.451239 | -0.00428354 | 0.00534365
-0.00615002 | 0.00795615 | 0.226207 | 0.431203 | 0.000952929 | 0.00714417 | 0.226207 | 0.4326 | -0.00313495 | 0.00503025
-0.00500592 | 0.00711328 | 0.219077 | 0.412285 | 0.0013675 | 0.00658567 | 0.219077 | 0.412242 | -0.00329162 | 0.00511755
-0.00492413 | 0.00776217 | 0.211082 | 0.391729 | 0.00275586 | 0.00745394 | 0.211082 | 0.390243 | -0.00267745 | 0.0056794
-0.00416113 | 0.00800537 | 0.202254 | 0.369619 | 0.00305355 | 0.00827524 | 0.202254 | 0.366692 | -0.000593087 | 0.00505688
-0.00465931 | 0.00768092 | 0.192628 | 0.346039 | 0.00164065 | 0.00676805 | 0.192628 | 0.341682 | -0.00374648 | 0.00579777
-0.00571992 | 0.00648273 | 0.182242 | 0.321085 | 0.00188346 | 0.00785467 | 0.182242 | 0.315311 | 0.000276871 | 0.00464344
-0.00590822 | 0.00758358 | 0.171137 | 0.294854 | 0.00136978 | 0.00738284 | 0.171137 | 0.287683 | -0.000352214 | 0.00439821
-0.00509262 | 0.00679255 | 0.159356 | 0.267449 | 0.00346723 | 0.00784373 | 0.159356 | 0.258907 | -0.000354423 | 0.00498679
-0.0061038 | 0.00687096 | 0.146946 | 0.23898 | 0.00104788 | 0.00756479 | 0.146946 | 0.229098 | -0.00205317 | 0.00456968
-0.00630623 | 0.00751226 | 0.133957 | 0.209558 | 0.00218405 | 0.00652093 | 0.133957 | 0.198373 | -0.000859815 | 0.00561182
-0.00402421 | 0.00727882 | 0.120438 | 0.1793 | 0.000529035 | 0.00731805 | 0.120438 | 0.166852 | 0.000860761 | 0.00575122
-0.00541117 | 0.00665809 | 0.106445 | 0.148324 | 0.00390297 | 0.00749905 | 0.106445 | 0.134661 | -0.0035089 | 0.00463631
-0.00550577 | 0.0075372 | 0.0920311 | 0.116754 | 0.00277016 | 0.00755844 | 0.0920311 | 0.101927 | -0.00176376 | 0.00478747
-0.00479477 | 0.00771339 | 0.0772543 | 0.0847141 | 0.00111614 | 0.00754243 | 0.0772543 | 0.0687795 | -0.00342824 | 0.00461765
-0.00433225 | 0.00704426 | 0.0621725 | 0.0523304 | 0.00303941 | 0.00628467 | 0.0621725 | 0.0353483 | -0.00214536 | 0.00562809
-0.00423575 | 0.00736549 | 0.0468453 | 0.019731 | 0.00189507 | 0.00627805 | 0.0468453 | 0.00176609 | -0.00128593 | 0.00519578
-0.00183602 | 0.00971053 | 0.0313333 | -0.0129554 | 0.00232649 | 0.00666339 | 0.0313333 | -0.0318347 | -0.00167873 | 0.00422951
-0.00593376 | 0.00975559 | 0.0156976 | -0.0455998 | 0.00154645 | 0.00602911 | 0.0156976 | -0.0653212 | -0.00196355 | 0.0053099
-0.00460263 | 0.00933957 | -5.12761e-10 | -0.0780733 | 0.00101394 | 0.00561565 | 1.12239e-10 | -0.0985614 | -0.00210314 | 0.00555887
-0.00434582 | 0.00927042 | -0.0156976 | -0.110248 | 0.00204381 | 0.00384435 | -0.0156976 | -0.131424 | -0.00150883 | 0.00550728
-0.00523374 | 0.00996813 | -0.0313333 | -0.141996 | -0.000240274 | 0.00492115 | -0.0313333 | -0.163779 | -0.00233189 | 0.00633908
-0.00464092 | 0.00771251 | -0.0468453 | -0.173193 | 0.00299239 | 0.00510846 | -0.0468453 | -0.195499 | 0.000173992 | 0.00509287
-0.00237389 | 0.00898449 | -0.0621725 | -0.203716 | 0.00161255 | 0.00562628 | -0.0621725 | -0.226459 | -0.00138678 | 0.0054402
-0.00480461 | 0.0081157 | -0.0772543 | -0.233443 | 0.000597922 | 0.00498139 | -0.0772543 | -0.256536 | -5.41114e-06 | 0.00548772
-0.00357456 | 0.00795683 | -0.0920311 | -0.262258 | 0.00424943 | 0.00537584 | -0.0920311 | -0.285611 | -0.000190749 | 0.0057433
-0.00539634 | 0.00832264 | -0.106445 | -0.290047 | -0.000385388 | 0.00497063 | -0.106445 | -0.31357 | -0.00142546 | 0.00479239
-0.00435668 | 0.00944442 | -0.120438 | -0.316699 | 0.00173586 | 0.00463852 | -0.120438 | -0.340303 | -0.00114751 | 0.00450104
-0.00468262 | 0.00849519 | -0.133957 | -0.342111 | 0.00181654 | 0.0048514 | -0.133957 | -0.365703 | -0.0009433 | 0.00489631
-0.00526049 | 0.00808994 | -0.146946 | -0.366181 | 0.00312053 | 0.0054758 | -0.146946 | -0.389671 | -0.000114027 | 0.00537483
-0.00513345 | 0.00918456 | -0.159356 | -0.388815 | 0.00155521 | 0.00441408 | -0.159356 | -0.412112 | -0.00246296 | 0.00552294
-0.00491625 | 0.0079258 | -0.171137 | -0.409924 | 0.00251344 | 0.00535049 | -0.171137 | -0.432937 | -0.00194665 | 0.00438067
-0.00401665 | 0.00851103 | -0.182242 | -0.429423 | 0.00187355 | 0.00523494 | -0.182242 | -0.452064 | -0.00318845 | 0.00447876
-0.00362167 | 0.00778213 | -0.192628 | -0.447235 | 0.00118265 | 0.00577082 | -0.192628 | -0.469417 | -0.00198489 | 0.0051759
-0.00499862 | 0.00711672 | -0.202254 | -0.463292 | 0.00199804 | 0.0058873 | -0.202254 | -0.484929 | -0.00220849 | 0.00475389
-0.0044161 | 0.00473048 | -0.211082 | -0.477528 | 0.00245238 | 0.00494199 | -0.211082 | -0.498536 | -0.0012221 | 0.00599017
-0.00399407 | 0.00571717 | -0.219077 | -0.489889 | 0.000197587 | 0.00625576 | -0.219077 | -0.510187 | -0.00122241 | 0.00508286
-0.00671511 | 0.00703737 | -0.226207 | -0.500324 | -0.000543157 | 0.00561912 | -0.226207 | -0.519835 | -7.9305e-05 | 0.00393027
-0.00399658 | 0.0051399 | -0.232444 | -0.508794 | 0.00290914 | 0.00584501 | -0.232444 | -0.527441 | -0.000995989 | 0.00513658
-0.00576268 | 0.00571129 | -0.237764 | -0.515264 | 0.000604588 | 0.00569256 | -0.237764 | -0.532976 | -0.00199783 | 0.00438472
-0.00366707 | 0.00688059 | -0.242146 | -0.519709 | -0.000341942 | 0.00480468 | -0.242146 | -0.536417 | -0.00145993 | 0.00723701
-0.00428126 | 0.00687839 | -0.245572 | -0.522111 | 0.00257929 | 0.00544206 | -0.245572 | -0.537752 | -0.00174325 | 0.00688193
-0.00581293 | 0.00558566 | -0.248029 | -0.522461 | 0.00275347 | 0.00564826 | -0.248029 | -0.536974 | -0.00330041 | 0.00640438
-0.00454413 | 0.00652516 | -0.249507 | -0.520757 | 0.00191161 | 0.00622924 | -0.249507 | -0.534087 | 0.000314936 | 0.0069384
-0.00612927 | 0.00708142 | -0.25 | -0.517007 | 0.00164055 | 0.00618145 | -0.25 | -0.529102 | 0.000188665 | 0.00639927
-0.00544946 | 0.00557507 | -0.249507 | -0.511224 | 0.00285199 | 0.00521408 | -0.249507 | -0.522039 | -0.0011251 | 0.0074198
-0.00534599 | 0.00640775 | -0.248029 | -0.503432 | 0.00123978 | 0.00589312 | -0.248029 | -0.512925 | 0.00115583 | 0.00676422
-0.00324066 | 0.00635454 | -0.245572 | -0.493662 | 0.00227951 | 0.00543021 | -0.245572 | -0.501797 | -0.00225759 | 0.00652109
-0.00475219 | 0.00484078 | -0.242146 | -0.481951 | 0.00215115 | 0.00618665 | -0.242146 | -0.488698 | -0.00541773 | 0.00599192
-0.00514711 | 0.00566073 | -0.237764 | -0.468346 | 0.00316515 | 0.00524997 | -0.237764 | -0.47368 | -0.0036946 | 0.00556559
-0.0053523 | 0.00681036 | -0.232444 | -0.452902 | 0.00117048 | 0.00551427 | -0.232444 | -0.456803 | -0.00299949 | 0.00620439
-0.00429153 | 0.0060468 | -0.226207 | -0.435678 | 0.00330978 | 0.00493342 | -0.226207 | -0.438132 | -0.000571872 | 0.00596271
-0.00363238 | 0.00505252 | -0.219077 | -0.416742 | 0.00379437 | 0.00588158 | -0.219077 | -0.417741 | -0.00157833 | 0.0051054
-0.00491247 | 0.00619658 | -0.211082 | -0.39617 | 0.000860803 | 0.00538078 | -0.211082 | -0.395712 | -0.00255611 | 0.00602634
-0.00630525 | 0.00689062 | -0.202254 | -0.374043 | 0.00458988 | 0.00644714 | -0.202254 | -0.372129 | -0.000252901 | 0.00624814
-0.00541312 | 0.00524235 | -0.192628 | -0.350447 | 0.00295954 | 0.0046443 | -0.192628 | -0.347088 | -0.00222207 | 0.00709791
-0.00456227 | 0.00545645 | -0.182242 | -0.325476 | 0.00251446 | 0.00566536 | -0.182242 | -0.320686 | 0.00104799 | 0.0063836
-0.00554879 | 0.0067462 | -0.171137 | -0.299229 | 0.00303386 | 0.00537352 | -0.171137 | -0.293028 | -0.000644502 | 0.00609909
-0.00511536 | 0.00539776 | -0.159356 | -0.271808 | 0.00405712 | 0.00627878 | -0.159356 | -0.264222 | -0.000950239 | 0.00629786
-0.00680659 | 0.00534206 | -0.146946 | -0.243323 | 0.000483701 | 0.00601653 | -0.146946 | -0.234383 | -0.000740781 | 0.00573756
-0.00442228 | 0.00588418 | -0.133957 | -0.213886 | 0.00243939 | 0.00479124 | -0.133957 | -0.203628 | -0.000155704 | 0.00708745
-0.00605771 | 0.00605818 | -0.120438 | -0.183612 | 0.00106695 | 0.00521731 | -0.120438 | -0.172079 | -0.00248149 | 0.00651232
-0.00554706 | 0.00563374 | -0.106445 | -0.152621 | 0.00222647 | 0.00572322 | -0.106445 | -0.139859 | -0.00214403 | 0.00635072
-0.00519359 | 0.00580316 | -0.0920311 | -0.121036 | 0.000684132 | 0.00627337 | -0.0920311 | -0.107096 | -0.000205602 | 0.00610701
-0.00444559 | 0.00554256 | -0.0772543 | -0.088981 | 0.00394915 | 0.00588786 | -0.0772543 | -0.0739197 | -0.000931688 | 0.00602744
-0.00489508 | 0.00555562 | -0.0621725 | -0.0565825 | 0.00282288 | 0.00609168 | -0.0621725 | -0.0404604 | -0.00138454 | 0.00614986
-0.00560077 | 0.0056899 | -0.0468453 | -0.0239685 | 0.00104732 | 0.00608708 | -0.0468453 | -0.00685018 | -0.00283009 | 0.00468826
-0.00577358 | 0.00606989 | -0.0313333 | 0.0087324 | 0.00178263 | 0.00509608 | -0.0313333 | 0.0267783 | -0.00322773 | 0.00399397
-0.00585406 | 0.00584076 | -0.0156976 | 0.0413912 | 0.00078259 | 0.00588877 | -0.0156976 | 0.0602923 | -0.000792841 | 0.00453816
-0.00336539 | 0.00608284 | 6.1531e-10 | 0.0738789 | 0.000343327 | 0.00587369 | -1.3469e-10 | 0.0935596 | -0.00300023 | 0.0036389
-0.00551216 | 0.00607615 |  |  | 0.00337047 | 0.00511058 |  |  | -0.00181323 | 0.00495587
-0.00439234 | 0.00542743 |  |  | 0.000608309 | 0.00541283 |  |  | -0.00151306 | 0.00444783
-0.0033482 | 0.0048524 |  |  | 0.00261397 | 0.0057451 |  |  | -0.00130672 | 0.0046618
-0.00531032 | 0.00614464 |  |  | 0.00219611 | 0.00555228 |  |  | -0.00210731 | 0.00453906
-0.00563092 | 0.00528819 |  |  | 0.00230276 | 0.00521641 |  |  | 0.000217589 | 0.00386501
-0.00523683 | 0.00616889 |  |  | -0.000512254 | 0.00508029 |  |  | -0.00034477 | 0.00517643
-0.00436438 | 0.00603704 |  |  | 0.00328692 | 0.00528694 |  |  | -0.00212897 | 0.0049825
-0.00500651 | 0.00591874 |  |  | 0.00234299 | 0.00533851 |  |  | -0.000790123 | 0.00429285
-0.00412994 | 0.00405765 |  |  | 0.00196806 | 0.00586291 |  |  | -0.00177463 | 0.0047304
-0.00564936 | 0.00523137 |  |  | 0.00238748 | 0.00554705 |  |  | -0.00163655 | 0.00428849
-0.00364943 | 0.00558493 |  |  | 0.00319905 | 0.00495847 |  |  | -0.00116087 | 0.00538251
-0.00524218 | 0.00536166 |  |  | 0.00196534 | 0.00536542 |  |  | -0.00035645 | 0.00484576
-0.00338628 | 0.0051863 |  |  | 0.00287545 | 0.00577685 |  |  | -0.00135328 | 0.00457431
-0.00661724 | 0.00604085 |  |  | 0.00334914 | 0.00592461 |  |  | -0.00167983 | 0.00434598
-0.00590867 | 0.00523039 |  |  | 0.00317862 | 0.00518317 |  |  | 0.000675456 | 0.00447693
-0.00282208 | 0.00491173 |  |  | 0.00221852 | 0.00517484 |  |  | 0.000104578 | 0.00545053
-0.00527875 | 0.00610419 |  |  | 0.00183771 | 0.00591269 |  |  | -0.00102053 | 0.00521558
-0.00635057 | 0.00520531 |  |  | 0.00207366 | 0.00515512 |  |  | -5.46209e-05 | 0.00447275
-0.0053814 | 0.00519232 |  |  | 0.00230615 | 0.0052409 |  |  | -0.00143133 | 0.00454531
-0.00391109 | 0.00449603 |  |  | 0.000577152 | 0.00532821 |  |  | -0.0013681 | 0.00540063
-0.00584618 | 0.00602615 |  |  | 0.00207631 | 0.00507617 |  |  | -0.000656606 | 0.00587875
-0.00528611 | 0.00557467 |  |  | 0.00141344 | 0.00478056 |  |  | -0.000526329 | 0.00450354
-0.00498202 | 0.00504086 |  |  | 0.00136675 | 0.00563813 |  |  | -0.00123307 | 0.00435441
-0.00485004 | 0.00593776 |  |  | 0.00324591 | 0.00560919 |  |  | -0.00148756 | 0.00539413
-0.00460426 | 0.00597349 |  |  | 0.00140911 | 0.0053882 |  |  | -0.00122712 | 0.00485085
-0.00320339 | 0.00507944 |  |  | 0.00331493 | 0.00464336 |  |  | 0.000466479 | 0.00554683
-0.00509967 | 0.00548847 |  |  | 0.00330857 | 0.00553774 |  |  | 0.000396457 | 0.00513789
-0.00345951 | 0.00635274 |  |  | 0.00174724 | 0.00565495 |  |  | -0.00194931 | 0.0042764
-0.00424723 | 0.00477903 |  |  | 0.00530343 | 0.00591037 |  |  | -0.00158949 | 0.00497988
-0.00501198 | 0.00454165 |  |  | 0.00119929 | 0.00615477 |  |  | -0.000260633 | 0.0047215
-0.00487794 | 0.00481018 |  |  | 0.00232845 | 0.0052031 |  |  | -0.000277503 | 0.00514897
-0.00466539 | 0.0046117 |  |  | 0.00152703 | 0.0052626 |  |  | -6.176e-05 | 0.00471587
-0.00511162 | 0.00466706 |  |  | 0.00325142 | 0.00514261 |  |  | -0.0016291 | 0.00394024
-0.00396081 | 0.00473319 |  |  | 0.00255217 | 0.00522482 |  |  | -0.000842168 | 0.0055357
-0.00425936 | 0.00602433 |  |  | -0.000331548 | 0.006273 |  |  | -0.0025006 | 0.00432275
-0.00331038 | 0.00569266 |  |  | 0.000946965 | 0.00472387 |  |  | -0.000683897 | 0.0048097
-0.00576575 | 0.00492319 |  |  | 0.00226057 | 0.0057464 |  |  | -0.000714745 | 0.00449973
-0.00435765 | 0.00529537 |  |  | 0.000360503 | 0.0057587 |  |  | 0.000766286 | 0.00493038
-0.00553414 | 0.00503717 |  |  | 0.00181773 | 0.0062332 |  |  | 0.000915412 | 0.00451426
-0.00527738 | 0.00496235 |  |  | 0.00136588 | 0.00577306 |  |  | -0.001883 | 0.00444676
-0.00551917 | 0.0052007 |  |  | 0.00270375 | 0.00487943 |  |  | -0.00140899 | 0.00531568
-0.00430224 | 0.00452569 |  |  | 0.000710974 | 0.00579674 |  |  | -0.00280351 | 0.00547692
-0.00490026 | 0.00484321 |  |  | 0.00185731 | 0.00572611 |  |  | -0.000716876 | 0.00481155
-0.00390267 | 0.00491375 |  |  | 0.00160945 | 0.0055624 |  |  | -9.39685e-05 | 0.0051288
-0.00536912 | 0.00457061 |  |  | 0.00140111 | 0.00624271 |  |  | -0.00117716 | 0.00507895
-0.00689944 | 0.00518649 |  |  | -0.000306515 | 0.0053776 |  |  | -0.00114393 | 0.00549169
-0.00515243 | 0.00536054 |  |  | 0.00171042 | 0.00498855 |  |  | 3.78352e-06 | 0.00510898
-0.00529863 | 0.00669084 |  |  | 0.0024953 | 0.00632829 |  |  | -0.00192589 | 0.00428029
-0.00509975 | 0.00603757 |  |  | 0.00292752 | 0.00544233 |  |  | -0.00243982 | 0.00469057
-0.00516186 | 0.00654526 |  |  | 0.00180494 | 0.00547175 |  |  | -0.00144811 | 0.00393023
-0.00333527 | 0.00711902 |  |  | -0.000435772 | 0.00452045 |  |  | -0.000685209 | 0.00507433
-0.00486928 | 0.0065068 |  |  | 0.00342243 | 0.00508713 |  |  | -0.000213875 | 0.00510881
-0.00299506 | 0.00589463 |  |  | 0.00252885 | 0.00556048 |  |  | -0.000544583 | 0.0047461
-0.00459433 | 0.00705835 |  |  | 0.001972 | 0.00615915 |  |  | -0.000367513 | 0.00508629
-0.00389303 | 0.00681392 |  |  | 0.00287068 | 0.00549031 |  |  | -0.00124108 | 0.0047936
-0.00307128 | 0.00565152 |  |  | 0.00231898 | 0.0053985 |  |  | 0.000415523 | 0.00536753
-0.00542089 | 0.0067186 |  |  | 0.00219448 | 0.00556677 |  |  | -0.00148128 | 0.00476056
-0.00473098 | 0.00680476 |  |  | 0.00283897 | 0.00565041 |  |  | -0.00171516 | 0.00418391
-0.00710096 | 0.00626167 |  |  | 0.00104206 | 0.00525954 |  |  | -0.00320955 | 0.00445293
-0.00424351 | 0.00642867 |  |  | 0.00175888 | 0.00648511 |  |  | -0.0025957 | 0.00486363
-0.00421705 | 0.00707284 |  |  | 0.00275107 | 0.00441012 |  |  | -0.0031623 | 0.00472405
-0.00516241 | 0.00626889 |  |  | 0.00295868 | 0.00518335 |  |  | -0.00250974 | 0.00455277
-0.00474373 | 0.0056226 |  |  | 0.00133066 | 0.00564805 |  |  | -0.00258454 | 0.00442684
-0.00542486 | 0.00610117 |  |  | 0.00184194 | 0.00623814 |  |  | -0.00143332 | 0.00484373
-0.00411624 | 0.00436143 |  |  | 0.00262259 | 0.00482039 |  |  | -0.0022705 | 0.00445263
-0.00579887 | 0.00365017 |  |  | 0.00250359 | 0.00566204 |  |  | 0.000106225 | 0.0053414
-0.00503816 | 0.00391232 |  |  | 0.00154994 | 0.00539189 |  |  | 0.000632523 | 0.00522308
-0.00528266 | 0.00500086 |  |  | 0.00156637 | 0.00604465 |  |  | 0.000140959 | 0.00396277
-0.00473453 | 0.00457247 |  |  | 0.00383731 | 0.00565607 |  |  | 0.000574058 | 0.00436758
-0.00505229 | 0.00403575 |  |  | 0.00323877 | 0.0059937 |  |  | -0.00192092 | 0.00392736
-0.00420811 | 0.00546113 |  |  | -0.00141285 | 0.00523991 |  |  | -0.000398792 | 0.00594503
-0.00475419 | 0.00411302 |  |  | 0.00374153 | 0.00531303 |  |  | -0.00218276 | 0.00529178
-0.0054652 | 0.00379644 |  |  | 0.000803774 | 0.00518471 |  |  | -0.00128015 | 0.00427364
-0.00629212 | 0.00476958 |  |  | 0.00310698 | 0.00689112 |  |  | -0.00128235 | 0.00457475
-0.00548861 | 0.00422048 |  |  | 0.000602163 | 0.00755363 |  |  | -0.00293178 | 0.00410904
-0.00623258 | 0.00365432 |  |  | 0.000353214 | 0.00636375 |  |  | -0.00209032 | 0.00538254
-0.00526421 | 0.0048641 |  |  | 0.00259098 | 0.00750844 |  |  | -0.00171291 | 0.0055104
-0.00543862 | 0.00478091 |  |  | 0.00194725 | 0.00756806 |  |  | -0.000441645 | 0.00436743
-0.00593844 | 0.00493538 |  |  | 0.00128514 | 0.00778427 |  |  | -0.00288211 | 0.00430025
-0.00499264 | 0.00380545 |  |  | 0.0013752 | 0.00763733 |  |  | -0.00372879 | 0.00422196
-0.00550629 | 0.00455272 |  |  | 0.00463443 | 0.00650255 |  |  | -0.000440735 | 0.00632373
-0.00532112 | 0.0038252 |  |  | 0.00276952 | 0.00706522 |  |  | -0.00163598 | 0.00479547
-0.00467706 | 0.00479856 |  |  | 0.00114623 | 0.0070809 |  |  | -0.000855632 | 0.0040001
-0.00498389 | 0.00456131 |  |  | 0.00516157 | 0.00748353 |  |  | -0.0019537 | 0.00461756
-0.0041178 | 0.00423481 |  |  | 0.00170623 | 0.00729144 |  |  | 0.000299944 | 0.0039314
-0.00523898 | 0.00410786 |  |  | 0.00239561 | 0.00651179 |  |  | -0.00129637 | 0.00502884
-0.00597755 | 0.00434314 |  |  | 0.00304961 | 0.00681908 |  |  | -0.00252525 | 0.00468609
-0.00690762 | 0.0045756 |  |  | 0.00243662 | 0.00706121 |  |  | -0.00114145 | 0.00474528
-0.00781301 | 0.00333957 |  |  | 0.000677115 | 0.00703958 |  |  | -0.0012982 | 0.00497421
-0.00608019 | 0.00449621 |  |  | 0.00436665 | 0.00644648 |  |  | -0.00118198 | 0.00505952
-0.0037979 | 0.00520948 |  |  | 0.0011459 | 0.00698681 |  |  | -0.0017138 | 0.00562095
-0.00542495 | 0.00382879 |  |  | 0.00299222 | 0.00675222 |  |  | -0.00139301 | 0.00536259
-0.00607627 | 0.00416417 |  |  | 0.00191846 | 0.0072485 |  |  | 0.000523129 | 0.00480695
-0.0059279 | 0.00503821 |  |  | 0.00351111 | 0.00742778 |  |  | -0.00188911 | 0.00554296
-0.00638978 | 0.00371333 |  |  | 0.00419542 | 0.00750908 |  |  | -0.00144139 | 0.0048565
-0.00560946 | 0.0038126 |  |  | -7.03202e-05 | 0.00636481 |  |  | -0.00144902 | 0.00587297
-0.0043009 | 0.00450087 |  |  | 0.00318469 | 0.00637463 |  |  | -0.00273312 | 0.0049319
-0.00485833 | 0.00408257 |  |  | 0.00275039 | 0.00700563 |  |  | -0.00111415 | 0.00412648
-0.00595549 | 0.00364259 |  |  | 0.00151841 | 0.00576052 |  |  | 0.00119622 | 0.00442305
-0.00403998 | 0.00477589 |  |  | 0.00418865 | 0.00548403 |  |  | 0.000587478 | 0.00398561
-0.0055201 | 0.00490482 |  |  | 0.00260606 | 0.00404277 |  |  | -0.0008581 | 0.00550784
-0.00518544 | 0.00367953 |  |  | 0.000857373 | 0.00536335 |  |  | -0.0016763 | 0.00448549
-0.00483569 | 0.00428956 |  |  | 0.00175331 | 0.00475161 |  |  | -0.00174183 | 0.00465926
-0.00495303 | 0.00520807 |  |  | 0.00275714 | 0.00597739 |  |  | -0.000987042 | 0.00428936
-0.00480285 | 0.00441515 |  |  | 0.00298406 | 0.0050502 |  |  | -0.00319758 | 0.00506379
-0.00609083 | 0.00369247 |  |  | 0.00183036 | 0.00547098 |  |  | -0.000738811 | 0.00589848
-0.00489471 | 0.00492159 |  |  | 0.00376697 | 0.00577496 |  |  | -0.00107698 | 0.00520373
-0.00521759 | 0.0044767 |  |  | 0.000187652 | 0.00529145 |  |  | -0.00194662 | 0.00408287
-0.00394029 | 0.0035794 |  |  | 0.00171778 | 0.0055261 |  |  | -0.000577367 | 0.00425617
-0.00483971 | 0.00489384 |  |  | 0.00099112 | 0.00631818 |  |  | 0.0039687 | 0.00445036
-0.00646443 | 0.00506948 |  |  | 0.00335616 | 0.00494886 |  |  | -0.00205185 | 0.00505187
-0.00305755 | 0.0037892 |  |  | 0.00202711 | 0.00515542 |  |  | 0.000499069 | 0.00511833
-0.0046977 | 0.00412215 |  |  | 0.00107748 | 0.00547613 |  |  | -0.0015537 | 0.0045299
-0.00574638 | 0.00429351 |  |  | 0.00288599 | 0.00547618 |  |  | -0.000584403 | 0.00431923
-0.00473384 | 0.00397774 |  |  | 0.00287613 | 0.00555984 |  |  | -0.000850928 | 0.00466217
-0.00560523 | 0.00270964 |  |  | 0.00201796 | 0.00492218 |  |  | -0.00116029 | 0.00587412
-0.00604399 | 0.00449614 |  |  | 0.000946731 | 0.00540049 |  |  | -0.00106729 | 0.00564689
-0.0033758 | 0.00433511 |  |  | 0.00149745 | 0.00561661 |  |  | -0.0019977 | 0.00431204
-0.00749923 | 0.00311775 |  |  | 0.0043689 | 0.00575407 |  |  | -0.000548935 | 0.00487319
-0.0045844 | 0.00355918 |  |  | 0.00343566 | 0.00566758 |  |  | -0.00218796 | 0.004598
-0.00515024 | 0.0050351 |  |  | 0.00199114 | 0.00507662 |  |  | -0.000591761 | 0.00690081
-0.00487658 | 0.00392233 |  |  | 0.000893835 | 0.00529419 |  |  | -0.0015464 | 0.00569133
-0.00633767 | 0.00419995 |  |  | 0.00168609 | 0.00590865 |  |  | -0.00170619 | 0.0067473
-0.0052201 | 0.00469675 |  |  | 0.00387011 | 0.00613969 |  |  | -0.000101101 | 0.00665629
-0.0049689 | 0.00394978 |  |  | 0.00178477 | 0.00596602 |  |  | -0.00143871 | 0.00664321
-0.00686913 | 0.00388368 |  |  | 0.000906091 | 0.00481087 |  |  | -0.00131634 | 0.00653305
-0.00488418 | 0.00418355 |  |  | 0.0026575 | 0.00610206 |  |  | -0.00237026 | 0.00623126
-0.00550319 | 0.00371953 |  |  | 0.00283314 | 0.00518383 |  |  | -0.00130747 | 0.00525063
-0.00374465 | 0.00414199 |  |  | 0.0019374 | 0.00521439 |  |  | -0.00122074 | 0.00553262
-0.00596827 | 0.00421757 |  |  | 0.00322392 | 0.00630825 |  |  | -0.000227301 | 0.00565311
-0.00459861 | 0.00455637 |  |  | 0.00242711 | 0.0045591 |  |  | -0.00146666 | 0.00652912
-0.00513493 | 0.00394312 |  |  | 0.00308131 | 0.00514169 |  |  | -0.000773645 | 0.00662989
-0.00478777 | 0.00499123 |  |  | 0.000775666 | 0.00522643 |  |  | -0.00128202 | 0.00617635
-0.00598948 | 0.00457335 |  |  | 0.00168353 | 0.00523014 |  |  | -0.00215319 | 0.00665603
-0.00481762 | 0.00324667 |  |  | 0.00445567 | 0.00573317 |  |  | 0.00145012 | 0.00565767
-0.0055726 | 0.00380304 |  |  | 0.000696381 | 0.00494476 |  |  | -0.00110626 | 0.00680361
-0.00557227 | 0.00375658 |  |  | 0.00323828 | 0.0051252 |  |  | -0.00231199 | 0.00730151
-0.00435768 | 0.00439007 |  |  | 0.00186832 | 0.00600431 |  |  | -0.000951003 | 0.00613745
-0.00438991 | 0.00370714 |  |  | 0.00509868 | 0.00559987 |  |  | -0.00158352 | 0.00599689
-0.00616553 | 0.0048929 |  |  | 0.00189402 | 0.00563057 |  |  | -0.000790756 | 0.00513592
-0.003361 | 0.00491119 |  |  | 0.0030964 | 0.00485531 |  |  | -0.00129647 | 0.00701145
-0.00600144 | 0.0036979 |  |  | 0.00151866 | 0.00560498 |  |  | -0.00278536 | 0.00655704
-0.00479489 | 0.00389736 |  |  | 0.00200734 | 0.00502431 |  |  | -0.00180003 | 0.00617816
-0.00678783 | 0.00501015 |  |  | 0.0030966 | 0.00593242 |  |  | -0.00128709 | 0.00510902
-0.00302581 | 0.00338039 |  |  | 0.00404848 | 0.00527268 |  |  | -0.00160625 | 0.0055835
-0.00657975 | 0.00408799 |  |  | 0.00342816 | 0.00579317 |  |  | -0.00160559 | 0.00464294
-0.00532265 | 0.00514017 |  |  | 0.00124393 | 0.00552967 |  |  | -0.000732235 | 0.00418167
-0.00437795 | 0.00499615 |  |  | 0.000223185 | 0.00552851 |  |  | -0.00161325 | 0.00368517
-0.00458288 | 0.00530075 |  |  | 0.00269901 | 0.00595058 |  |  | -0.00130136 | 0.00352737
-0.00542864 | 0.00560181 |  |  | 0.00142258 | 0.00567843 |  |  | -0.00125025 | 0.00383618
-0.00607072 | 0.00610369 |  |  | 0.00251333 | 0.0047571 |  |  | 0.000337436 | 0.00489478
-0.00439284 | 0.00518473 |  |  | 0.000803144 | 0.00537059 |  |  | -0.00187586 | 0.00514223
-0.00510565 | 0.0057559 |  |  | 0.00183557 | 0.00550102 |  |  | -0.000649583 | 0.00489409
-0.00433713 | 0.00603821 |  |  | 0.00271145 | 0.00549763 |  |  | -0.00062569 | 0.0043579
-0.00467825 | 0.00540093 |  |  | 0.000588028 | 0.005877 |  |  | -0.000667166 | 0.00515165
-0.00545168 | 0.00488193 |  |  | 0.00315429 | 0.00523864 |  |  | -0.000251551 | 0.0052508
-0.00326764 | 0.00629623 |  |  | 0.00304765 | 0.00543705 |  |  | -0.0013309 | 0.00438363
-0.00326651 | 0.00613138 |  |  | 0.00112709 | 0.00588729 |  |  | -0.00124575 | 0.00396109
-0.00404287 | 0.00494195 |  |  | 0.0022435 | 0.00518998 |  |  | -0.00152772 | 0.00481125
-0.00423186 | 0.0059353 |  |  | 0.00227465 | 0.00501571 |  |  | -0.000703296 | 0.00508105
-0.00447047 | 0.00572646 |  |  | 0.00150232 | 0.00438014 |  |  | -0.000728083 | 0.00513752
-0.00541853 | 0.00513866 |  |  | 0.00380453 | 0.00503886 |  |  | -0.00255233 | 0.00460473
-0.00512973 | 0.00555556 |  |  | 0.00167328 | 0.00501358 |  |  | -0.000704978 | 0.00466628
-0.00458369 | 0.00529647 |  |  | 0.00333435 | 0.00597805 |  |  | -0.00229658 | 0.00450765
-0.00547839 | 0.0033551 |  |  | 0.00414313 | 0.0060389 |  |  | -0.00162089 | 0.00468866
-0.00652171 | 0.00327586 |  |  | 0.0041074 | 0.00527398 |  |  | -0.00125837 | 0.00493848
-0.00587812 | 0.00394568 |  |  | 0.00221167 | 0.00623551 |  |  | -0.00292708 | 0.00469126
-0.00592747 | 0.003596 |  |  | 0.00157087 | 0.00568465 |  |  | 0.00115024 | 0.00403745
-0.00533085 | 0.00413376 |  |  | 0.00246397 | 0.00538876 |  |  | -0.00133837 | 0.00396192
-0.00595769 | 0.00330125 |  |  | 0.00251355 | 0.00557273 |  |  | -0.00140575 | 0.00403276
-0.00629778 | 0.00375727 |  |  | 0.00101238 | 0.00474133 |  |  | -0.00175349 | 0.004881
-0.00589903 | 0.00338346 |  |  | 0.0034485 | 0.00515077 |  |  | -0.00149133 | 0.004361
-0.00547511 | 0.00400372 |  |  | 0.00209465 | 0.00555211 |  |  | -0.000906153 | 0.00432548
-0.00441231 | 0.00391531 |  |  | 0.00213826 | 0.00563541 |  |  | -0.00136268 | 0.0045602
-0.00495429 | 0.00305899 |  |  | 0.00184527 | 0.00585948 |  |  | -0.00366581 | 0.00377005
-0.00697073 | 0.00344713 |  |  | 0.00325169 | 0.00425608 |  |  | -0.00205789 | 0.00491538
-0.00397683 | 0.00448785 |  |  | 0.00314529 | 0.005187 |  |  | -0.000652728 | 0.00493388
-0.00576667 | 0.0037849 |  |  | 0.00231406 | 0.00486566 |  |  | -0.00279394 | 0.0046564
-0.00373684 | 0.00288289 |  |  | 0.00104432 | 0.00557393 |  |  | -0.00124352 | 0.00410867
-0.00576497 | 0.00327717 |  |  | 0.000455679 | 0.004618 |  |  | 0.000127863 | 0.00495145
-0.00472653 | 0.00458964 |  |  | 0.000825504 | 0.00480414 |  |  | -0.00166272 | 0.00549274
-0.00569272 | 0.00347732 |  |  | 0.00168031 | 0.00527497 |  |  | -0.00180643 | 0.00460664
-0.0046289 | 0.00453441 |  |  | 0.00287946 | 0.00510409 |  |  | -0.000573711 | 0.00405776
-0.00635703 | 0.00441285 |  |  | 0.000498679 | 0.00521517 |  |  | -0.00188811 | 0.00467342
-0.00486939 | 0.00364738 |  |  | 0.0022093 | 0.00557432 |  |  | -0.0021299 | 0.00490993
-0.00464458 | 0.00320674 |  |  | 0.000658867 | 0.00482903 |  |  | -0.000858571 | 0.00548691
-0.00578357 | 0.00367185 |  |  | 0.00252604 | 0.00547488 |  |  | 2.33024e-05 | 0.00507935
-0.00593573 | 0.0042733 |  |  | 0.000285207 | 0.00624555 |  |  | 0.000884858 | 0.00403859
-0.00477103 | 0.00400515 |  |  | 0.00449333 | 0.0056117 |  |  | -0.0015368 | 0.00413056
-0.00279013 | 0.00311489 |  |  | 0.000751687 | 0.00574258 |  |  | -0.00241173 | 0.00437207
-0.00469344 | 0.00374826 |  |  | 0.00253156 | 0.0049024 |  |  | -0.00236406 | 0.00543776
-0.00538091 | 0.00337564 |  |  | 0.00258919 | 0.00608245 |  |  | -0.00145814 | 0.00448486
-0.00581548 | 0.00346801 |  |  | 0.00352211 | 0.00532861 |  |  | -0.000907636 | 0.0043324
-0.00496266 | 0.00398515 |  |  | 0.00205504 | 0.00592135 |  |  | -0.00254571 | 0.00447103
-0.00480308 | 0.00338256 |  |  | 0.00171714 | 0.00353263 |  |  | -0.000672591 | 0.00453382
-0.00480005 | 0.0038693 | [6 empty] | -0.000922087 | 0.00354344
-0.00293848 | 0.00191126
Experimental Data
Analytical Value
Experimental Data
Analytical Value

## For Report
Frequency（f） = 15.0 Hz
Frequnecy（f） = 5.0 Hz
Frequency（f） = 10.0 Hz
Frequency（f） = 1.0 Hz
Frequency（f） = 0.2 Hz
Frequency（f） = 0.5 Hz
Frequency（f） = 2.0 Hz
Experimental Data
Analytical Value
Experimental Data
Analytical Value
Experimental Data
Analytical Value
Experimental Data
Analytical Value
Experimental Data
Analytical Value
Experimental Data
Analytical Value